## process_Al_liquid_to_Al_ingot
process_UUID | process_name | valid_from | location | Category | Description | Valid until | source_UUID | Source | flow_count
056f59ca-4128-41d9-8baa-346eedda942d | Aluminum ingot casting ; Primary aluminum ingot ; Liquid primary aluminum ; Aluminum alloy wheel manufacturing process ; 2018 | 2018-01-01 | China | Z-Aluminum ingot casting | 铝合金轮毂铸造工艺 |  | 1e8ba5d9-9847-43c1-a062-ca54f449071c | Yi Qiu-ping & Tang Chang-ping. Environmental impact assessment of magnesium alloy automobile hub based on life cycle assessment. JOURNAL OF CENTRAL SOUTH UNIVERSITY 25, 1870–1878 (2018). | 15
0e52c352-b3c7-4706-bee9-4b5e38fb39d5 | Aluminum ingot casting ; Primary aluminum ingot ; Liquid primary aluminum ; Generic ; 2010 | 2021-01-01 | China | Z-Aluminum ingot casting | The primary aluminum ingot produced through the aluminum ingot casting process using liquid primary aluminum as described in this dataset is primarily designed for applications that require high purity aluminum. Such applications may include construction materials, transportation components including automotive parts, aircraft parts, consumer electronics, foils, and packaging materials. The data set indicates usage in scenarios where aluminum's properties like low density, high conductivity, and resistance to corrosion are particularly valued. |  | 37b90267-5140-4f42-8bc3-2dfbc510450e | Ding, N., Liu, N., Lu, B. & Yang, J. Life cycle greenhouse gas emissions of aluminum based on regional industrial transfer in China. J. Ind. Ecol. 25, 1657–1672 (2021). | 2
1a29347c-28ff-4b80-8852-afa6e88dcee5 | Aluminum ingot casting ; Primary aluminum ingot ; Liquid primary aluminum ; Generic ; 2015 | 2021-01-01 | China | Z-Aluminum ingot casting | Primary aluminum ingot casting is an industrial process used for producing pure aluminum ingots. These ingots serve as a key raw material for a wide range of applications in industries such as automotive, aerospace, construction, and electronics. The aluminum is typically cast from its liquid state into standardized shapes for further processing or direct use in product manufacturing. |  | 37b90267-5140-4f42-8bc3-2dfbc510450e | Ding, N., Liu, N., Lu, B. & Yang, J. Life cycle greenhouse gas emissions of aluminum based on regional industrial transfer in China. J. Ind. Ecol. 25, 1657–1672 (2021). | 2
1cb057ba-e842-4c73-91bd-acaef7a3083c | Aluminum ingot casting ; Primary aluminum ingot ; Liquid primary aluminum ; Generic ; 2015 | 2015-01-01 | China | Z-Aluminum ingot casting | This primary aluminum ingot casting process is utilized for the production of high-purity primary aluminum ingots. These ingots are typically used as a raw material in various industries, including automotive, aerospace, electronics, and construction. Depending on the final product specifications, the ingots may be further processed through rolling, extrusion, or other metallurgical techniques to produce components or products such as frames, structural panels, conductor wiring, and other aluminum-based parts. |  | 9d10e8c2-e05f-455d-b1b6-18309cfb264a | Luthin, A., Backes, J. G. & Traverso, M. A framework to identify environmental-economic trade-offs by combining life cycle assessment and life cycle costing – A case study of aluminium production. Journal of Cleaner Production 321, 128902 (2021). | 16
44f8375d-8960-3e2e-9d7c-50703e4dbb48 | aluminium production, primary, ingot ; aluminium, primary, ingot ; Liquid primary aluminum ; Generic ; 2015 | 2015-01-01 | IAI Area, Gulf Cooperation Council | C:Manufacturing/24:Manufacture of basic metals/242:Manufacture of basic precious and other non-ferrous metals/2420:Manufacture of basic precious and other non-ferrous metals | ecoQuery: https://ecoquery.ecoinvent.org/3.10/cutoff/dataset/11132/documentation The dataset represents the production of 1kg of primary aluminium ingot. Molten aluminium produced from the electrolytic process is tapped from reduction cells, weighed, sampled and analysed before it is poured into a holding furnace and heated to approximately 750°C using natural gas as a fuel. Alloying elements, such as magnesium, silicon and manganese, for additional strength, corrosion resistance and other properties, are added to the aluminium. It is typically at this point in the process that clean, sorted scrap can also be added but for the purposes of this dataset, scrap remelting is excluded. During furnace charging and preparation, aluminium dross (a thick liquid or solid phase) forms at the surface of molten aluminium. This mixture of aluminium oxides is remelted to recover the aluminium that would otherwise be lost. Metallurgical analysis verifies that the metal meets customer specifications before the molten, alloyed (or pure, unalloyed) aluminium is cast into products of specific dimensions, before being weighed, bundled and strapped ready for transport. Original dataset included some alloying elements. These were replaced by liquid aluminium to generate a theoretical 100% aluminium ingot.;For more information on the process, please go to ;http://primary.world-aluminium.org/index.php?id=285;[This dataset is meant to replace the following datasets:] The unit process begins with the unloading of process material to their storage areas on site. The operations covered by this dataset include: * pre-treatment of hot metal * recovery and handling of internal process scrap * batching, metal treatment and casting operations * homogenizing, sawing and packaging activities * maintenance and repair of plant and equipment * treatment of process air, liquids and solids. * production of infrastructure (through rough estimate) was also added. The output of this unit process is packaged aluminium ingots, wrought alloy. | 2023-12-31 | dc8fefef-c419-4f56-9e41-0e3c7ca1e658 | International Aluminium Insitute2015 | 27
4d72d73e-b68b-39e4-b51b-baa56c14402c | aluminium production, primary, ingot ; aluminium, primary, ingot ; Liquid primary aluminum ; Generic ; 2015 | 2015-01-01 | Oceania | C:Manufacturing/24:Manufacture of basic metals/242:Manufacture of basic precious and other non-ferrous metals/2420:Manufacture of basic precious and other non-ferrous metals | ecoQuery: https://ecoquery.ecoinvent.org/3.10/cutoff/dataset/10649/documentation The dataset represents the production of 1kg of primary aluminium ingot. Molten aluminium produced from the electrolytic process is tapped from reduction cells, weighed, sampled and analysed before it is poured into a holding furnace and heated to approximately 750°C using natural gas as a fuel. Alloying elements, such as magnesium, silicon and manganese, for additional strength, corrosion resistance and other properties, are added to the aluminium. It is typically at this point in the process that clean, sorted scrap can also be added but for the purposes of this dataset, scrap remelting is excluded. During furnace charging and preparation, aluminium dross (a thick liquid or solid phase) forms at the surface of molten aluminium. This mixture of aluminium oxides is remelted to recover the aluminium that would otherwise be lost. Metallurgical analysis verifies that the metal meets customer specifications before the molten, alloyed (or pure, unalloyed) aluminium is cast into products of specific dimensions, before being weighed, bundled and strapped ready for transport. Original dataset included some alloying elements. These were replaced by liquid aluminium to generate a theoretical 100% aluminium ingot.;For more information on the process, please go to ;http://primary.world-aluminium.org/index.php?id=285;[This dataset is meant to replace the following datasets:] The unit process begins with the unloading of process material to their storage areas on site. The operations covered by this dataset include: * pre-treatment of hot metal * recovery and handling of internal process scrap * batching, metal treatment and casting operations * homogenizing, sawing and packaging activities * maintenance and repair of plant and equipment * treatment of process air, liquids and solids. * production of infrastructure (through rough estimate) was also added. The output of this unit process is packaged aluminium ingots, wrought alloy. | 2023-12-31 | dc8fefef-c419-4f56-9e41-0e3c7ca1e658 | International Aluminium Insitute2015 | 29
516f8431-cc21-4e37-b149-e1650463cb2e | Aluminum ingot casting ; Primary aluminum ingot ; Liquid primary aluminum ; Generic ; 2013 | 2021-01-01 | China | Z-Aluminum ingot casting | The primary aluminum ingot casting process is intended for generating raw aluminum ingots from liquid primary aluminum. This process is critical in the production of high-purity aluminum products that are essential in various applications, including but not limited to aerospace components, electrical conductors, building materials, and transportation. The aluminum ingots produced through this process are also used in further manufacturing and fabrication processes that require primary aluminum. |  | 37b90267-5140-4f42-8bc3-2dfbc510450e | Ding, N., Liu, N., Lu, B. & Yang, J. Life cycle greenhouse gas emissions of aluminum based on regional industrial transfer in China. J. Ind. Ecol. 25, 1657–1672 (2021). | 2
5653a8ee-5f82-47ae-9da5-d1b0dbbee5bc | Aluminum ingot casting ; Primary aluminum ingot ; Liquid primary aluminum ; Generic ; 2007 | 2021-01-01 | China | Z-Aluminum ingot casting | The primary aluminum ingot casting process described in this data set is used to produce aluminum ingots from liquid primary aluminum. These ingots are then typically used as a high-quality raw material in the production of various aluminum-based products, including components for the automotive industry, aerospace applications, construction materials, and electrical conductors. |  | 37b90267-5140-4f42-8bc3-2dfbc510450e | Ding, N., Liu, N., Lu, B. & Yang, J. Life cycle greenhouse gas emissions of aluminum based on regional industrial transfer in China. J. Ind. Ecol. 25, 1657–1672 (2021). | 2
5c7c9fbc-d27f-43dd-bf90-093a8702b5fe | Aluminum ingot casting ; Primary aluminum ingot ; Liquid primary aluminum ; Generic ; 2008 | 2021-01-01 | China | Z-Aluminum ingot casting | This primary aluminum ingot casting process is used for producing high-purity aluminum ingots from liquid primary aluminum. These ingots are typically utilized in a variety of industries such as automotive, construction, and packaging, where they are further processed into components, structures, or packaging materials. |  | 37b90267-5140-4f42-8bc3-2dfbc510450e | Ding, N., Liu, N., Lu, B. & Yang, J. Life cycle greenhouse gas emissions of aluminum based on regional industrial transfer in China. J. Ind. Ecol. 25, 1657–1672 (2021). | 2
6184e7f7-efd1-43db-af9b-b3c7a2a4a299 | Aluminum ingot casting ; Primary aluminum ingot ; Liquid primary aluminum ; Generic ; 2008 | 2008-01-01 | China | Z-Aluminum ingot casting | The primary aluminum ingot casting process described here is utilized for the production of virgin aluminum ingots from liquid primary aluminum. These ingots are typically used in a variety of applications including automotive, construction, electrical, and packaging industries. They form the raw material for further processing into aluminum products such as sheets, extrusions, cables, and foils. |  | d1586e6e-dead-18a5-281e-504289d58292 | Baylbc63joMiUYxPEzQc63UtnKb.png | 17
6bbadddb-51f1-47a9-b59f-3fd74f5c7c66 | Aluminum ingot casting ; Primary aluminum ingot ; Liquid primary aluminum ; Generic ; 2017 | 2021-01-01 | China | Z-Aluminum ingot casting | The primary aluminum ingot casting process described in this data set is utilized in the production of high-purity aluminum ingots from liquid primary aluminum. These aluminum ingots are essential in various industries for their superior conductive properties and are commonly employed in the manufacture of electrical components, construction materials, and transportation vehicles. |  | 37b90267-5140-4f42-8bc3-2dfbc510450e | Ding, N., Liu, N., Lu, B. & Yang, J. Life cycle greenhouse gas emissions of aluminum based on regional industrial transfer in China. J. Ind. Ecol. 25, 1657–1672 (2021). | 2
73ac8d84-a3d5-35ce-a9db-629ae8bdad43 | aluminium production, primary, ingot ; aluminium, primary, ingot ; Liquid primary aluminum ; Generic ; 2015 | 2015-01-01 | IAI Area, South America | C:Manufacturing/24:Manufacture of basic metals/242:Manufacture of basic precious and other non-ferrous metals/2420:Manufacture of basic precious and other non-ferrous metals | ecoQuery: https://ecoquery.ecoinvent.org/3.10/cutoff/dataset/12112/documentation The dataset represents the production of 1kg of primary aluminium ingot. Molten aluminium produced from the electrolytic process is tapped from reduction cells, weighed, sampled and analysed before it is poured into a holding furnace and heated to approximately 750°C using natural gas as a fuel. Alloying elements, such as magnesium, silicon and manganese, for additional strength, corrosion resistance and other properties, are added to the aluminium. It is typically at this point in the process that clean, sorted scrap can also be added but for the purposes of this dataset, scrap remelting is excluded. During furnace charging and preparation, aluminium dross (a thick liquid or solid phase) forms at the surface of molten aluminium. This mixture of aluminium oxides is remelted to recover the aluminium that would otherwise be lost. Metallurgical analysis verifies that the metal meets customer specifications before the molten, alloyed (or pure, unalloyed) aluminium is cast into products of specific dimensions, before being weighed, bundled and strapped ready for transport. Original dataset included some alloying elements. These were replaced by liquid aluminium to generate a theoretical 100% aluminium ingot.;For more information on the process, please go to ;http://primary.world-aluminium.org/index.php?id=285;[This dataset is meant to replace the following datasets:] The unit process begins with the unloading of process material to their storage areas on site. The operations covered by this dataset include: * pre-treatment of hot metal * recovery and handling of internal process scrap * batching, metal treatment and casting operations * homogenizing, sawing and packaging activities * maintenance and repair of plant and equipment * treatment of process air, liquids and solids. * production of infrastructure (through rough estimate) was also added. The output of this unit process is packaged aluminium ingots, wrought alloy. | 2023-12-31 | dc8fefef-c419-4f56-9e41-0e3c7ca1e658 | International Aluminium Insitute2015 | 31
75408be3-4f97-326d-b478-2478a9891503 | aluminium production, primary, ingot ; aluminium, primary, ingot ; Liquid primary aluminum ; Generic ; 2015 | 2015-01-01 | IAI Area, Russia & Europe outside EU27 & EFTA | C:Manufacturing/24:Manufacture of basic metals/242:Manufacture of basic precious and other non-ferrous metals/2420:Manufacture of basic precious and other non-ferrous metals | ecoQuery: https://ecoquery.ecoinvent.org/3.10/cutoff/dataset/14246/documentation The dataset represents the production of 1kg of primary aluminium ingot. Molten aluminium produced from the electrolytic process is tapped from reduction cells, weighed, sampled and analysed before it is poured into a holding furnace and heated to approximately 750°C using natural gas as a fuel. Alloying elements, such as magnesium, silicon and manganese, for additional strength, corrosion resistance and other properties, are added to the aluminium. It is typically at this point in the process that clean, sorted scrap can also be added but for the purposes of this dataset, scrap remelting is excluded. During furnace charging and preparation, aluminium dross (a thick liquid or solid phase) forms at the surface of molten aluminium. This mixture of aluminium oxides is remelted to recover the aluminium that would otherwise be lost. Metallurgical analysis verifies that the metal meets customer specifications before the molten, alloyed (or pure, unalloyed) aluminium is cast into products of specific dimensions, before being weighed, bundled and strapped ready for transport. Original dataset included some alloying elements. These were replaced by liquid aluminium to generate a theoretical 100% aluminium ingot.;For more information on the process, please go to ;http://primary.world-aluminium.org/index.php?id=285;[This dataset is meant to replace the following datasets:] The unit process begins with the unloading of process material to their storage areas on site. The operations covered by this dataset include: * pre-treatment of hot metal * recovery and handling of internal process scrap * batching, metal treatment and casting operations * homogenizing, sawing and packaging activities * maintenance and repair of plant and equipment * treatment of process air, liquids and solids. * production of infrastructure (through rough estimate) was also added. The output of this unit process is packaged aluminium ingots, wrought alloy. | 2023-12-31 | dc8fefef-c419-4f56-9e41-0e3c7ca1e658 | International Aluminium Insitute2015 | 33
7c3e31d8-0be7-47c8-8957-d313aaa0df82 | Aluminum ingot casting ; Primary aluminum ingot ; Liquid primary aluminum ; Generic ; 2011 | 2021-01-01 | China | Z-Aluminum ingot casting | This dataset describes the process of casting primary aluminum ingots from liquid primary aluminum, specific to the operations used in 2011. The primary aluminum ingots are typically used as a raw material in various industries, including automotive, construction, and packaging, where the properties of aluminum such as lightweight, strength, and corrosion resistance are required. |  | 37b90267-5140-4f42-8bc3-2dfbc510450e | Ding, N., Liu, N., Lu, B. & Yang, J. Life cycle greenhouse gas emissions of aluminum based on regional industrial transfer in China. J. Ind. Ecol. 25, 1657–1672 (2021). | 2
815a7da7-fee9-416c-b3d6-72ed4d96da04 | Aluminum ingot casting ; Primary aluminum ingot ; Liquid primary aluminum ; Generic ; 2012 | 2021-01-01 | China | Z-Aluminum ingot casting | The aluminum ingot casting process described in this LCA data set primarily pertains to the production of primary aluminum ingots from liquid primary aluminum. This process is crucial for the creation of aluminum-based products and is applicable in various industries, including but not limited to the automotive, aerospace, construction, and packaging industries. The aluminum ingots produced can be further processed into different forms such as sheets, rods, or profiles for specific end-uses. |  | 37b90267-5140-4f42-8bc3-2dfbc510450e | Ding, N., Liu, N., Lu, B. & Yang, J. Life cycle greenhouse gas emissions of aluminum based on regional industrial transfer in China. J. Ind. Ecol. 25, 1657–1672 (2021). | 2
9735361b-30d9-38f9-963a-41a6bc027d5e | aluminium production, primary, ingot ; aluminium, primary, ingot ; Liquid primary aluminum ; Generic ; 2015 | 2015-01-01 | IAI Area, Africa | C:Manufacturing/24:Manufacture of basic metals/242:Manufacture of basic precious and other non-ferrous metals/2420:Manufacture of basic precious and other non-ferrous metals | ecoQuery: https://ecoquery.ecoinvent.org/3.10/cutoff/dataset/11010/documentation The dataset represents the production of 1kg of primary aluminium ingot. Molten aluminium produced from the electrolytic process is tapped from reduction cells, weighed, sampled and analysed before it is poured into a holding furnace and heated to approximately 750°C using natural gas as a fuel. Alloying elements, such as magnesium, silicon and manganese, for additional strength, corrosion resistance and other properties, are added to the aluminium. It is typically at this point in the process that clean, sorted scrap can also be added but for the purposes of this dataset, scrap remelting is excluded. During furnace charging and preparation, aluminium dross (a thick liquid or solid phase) forms at the surface of molten aluminium. This mixture of aluminium oxides is remelted to recover the aluminium that would otherwise be lost. Metallurgical analysis verifies that the metal meets customer specifications before the molten, alloyed (or pure, unalloyed) aluminium is cast into products of specific dimensions, before being weighed, bundled and strapped ready for transport. Original dataset included some alloying elements. These were replaced by liquid aluminium to generate a theoretical 100% aluminium ingot.;For more information on the process, please go to ;http://primary.world-aluminium.org/index.php?id=285;[This dataset is meant to replace the following datasets:] The unit process begins with the unloading of process material to their storage areas on site. The operations covered by this dataset include: * pre-treatment of hot metal * recovery and handling of internal process scrap * batching, metal treatment and casting operations * homogenizing, sawing and packaging activities * maintenance and repair of plant and equipment * treatment of process air, liquids and solids. * production of infrastructure (through rough estimate) was also added. The output of this unit process is packaged aluminium ingots, wrought alloy. | 2023-12-31 | dc8fefef-c419-4f56-9e41-0e3c7ca1e658 | International Aluminium Insitute2015 | 29
991403e1-4fc3-4d4b-83f9-c355589f4db2 | Aluminum ingot casting ; Primary aluminum ingot ; Liquid primary aluminum ; Generic ; 2019 | 2019-01-01 | China | Z-Aluminum ingot casting | The primary aluminum ingot produced through the casting process is used for a range of applications, including but not limited to, the manufacturing of transport vehicles, construction materials, aerospace components, electrical conductors, and various packaging solutions. |  | 2fc6bef8-5554-fb36-102e-2b3246afd713 | BTQrbyXk8oocBWxIadgclE5UnWd.png | 17
a047509d-d857-3e09-9909-c2d8ff930f9c | aluminium production, primary, ingot ; aluminium, primary, ingot ; Liquid primary aluminum ; Generic ; 2015 | 2015-01-01 | China | C:Manufacturing/24:Manufacture of basic metals/242:Manufacture of basic precious and other non-ferrous metals/2420:Manufacture of basic precious and other non-ferrous metals | ecoQuery: https://ecoquery.ecoinvent.org/3.10/cutoff/dataset/10848/documentation The dataset represents the production of 1kg of primary aluminium ingot. Molten aluminium produced from the electrolytic process is tapped from reduction cells, weighed, sampled and analysed before it is poured into a holding furnace and heated to approximately 750°C using natural gas as a fuel. Alloying elements, such as magnesium, silicon and manganese, for additional strength, corrosion resistance and other properties, are added to the aluminium. It is typically at this point in the process that clean, sorted scrap can also be added but for the purposes of this dataset, scrap remelting is excluded. During furnace charging and preparation, aluminium dross (a thick liquid or solid phase) forms at the surface of molten aluminium. This mixture of aluminium oxides is remelted to recover the aluminium that would otherwise be lost. Metallurgical analysis verifies that the metal meets customer specifications before the molten, alloyed (or pure, unalloyed) aluminium is cast into products of specific dimensions, before being weighed, bundled and strapped ready for transport. Original dataset included some alloying elements. These were replaced by liquid aluminium to generate a theoretical 100% aluminium ingot.;For more information on the process, please go to ;http://primary.world-aluminium.org/index.php?id=285;[This dataset is meant to replace the following datasets:] The unit process begins with the unloading of process material to their storage areas on site. The operations covered by this dataset include: * pre-treatment of hot metal * recovery and handling of internal process scrap * batching, metal treatment and casting operations * homogenizing, sawing and packaging activities * maintenance and repair of plant and equipment * treatment of process air, liquids and solids. * production of infrastructure (through rough estimate) was also added. The output of this unit process is packaged aluminium ingots, wrought alloy. | 2023-12-31 | dc8fefef-c419-4f56-9e41-0e3c7ca1e658 | International Aluminium Insitute2015 | 31
ceaeeb9b-bba8-35f7-a7a6-8f42de86815f | aluminium production, primary, ingot ; aluminium, primary, ingot ; Liquid primary aluminum ; Generic ; 2015 | 2015-01-01 | IAI Area, Asia, without China and GCC | C:Manufacturing/24:Manufacture of basic metals/242:Manufacture of basic precious and other non-ferrous metals/2420:Manufacture of basic precious and other non-ferrous metals | ecoQuery: https://ecoquery.ecoinvent.org/3.10/cutoff/dataset/10902/documentation The dataset represents the production of 1kg of primary aluminium ingot. Molten aluminium produced from the electrolytic process is tapped from reduction cells, weighed, sampled and analysed before it is poured into a holding furnace and heated to approximately 750°C using natural gas as a fuel. Alloying elements, such as magnesium, silicon and manganese, for additional strength, corrosion resistance and other properties, are added to the aluminium. It is typically at this point in the process that clean, sorted scrap can also be added but for the purposes of this dataset, scrap remelting is excluded. During furnace charging and preparation, aluminium dross (a thick liquid or solid phase) forms at the surface of molten aluminium. This mixture of aluminium oxides is remelted to recover the aluminium that would otherwise be lost. Metallurgical analysis verifies that the metal meets customer specifications before the molten, alloyed (or pure, unalloyed) aluminium is cast into products of specific dimensions, before being weighed, bundled and strapped ready for transport. Original dataset included some alloying elements. These were replaced by liquid aluminium to generate a theoretical 100% aluminium ingot.;For more information on the process, please go to ;http://primary.world-aluminium.org/index.php?id=285;[This dataset is meant to replace the following datasets:] The unit process begins with the unloading of process material to their storage areas on site. The operations covered by this dataset include: * pre-treatment of hot metal * recovery and handling of internal process scrap * batching, metal treatment and casting operations * homogenizing, sawing and packaging activities * maintenance and repair of plant and equipment * treatment of process air, liquids and solids. * production of infrastructure (through rough estimate) was also added. The output of this unit process is packaged aluminium ingots, wrought alloy. | 2023-12-31 | dc8fefef-c419-4f56-9e41-0e3c7ca1e658 | International Aluminium Insitute2015 | 30
d213c2f7-3d6d-48da-9ba9-7a9c381db844 | Aluminum ingot casting ; Primary aluminum ingot ; Liquid primary aluminum ; Generic ; 2009 | 2021-01-01 | China | Z-Aluminum ingot casting | Primary aluminum ingots produced by the casting process are suitable for use in various industries that require high-quality aluminum materials. This includes the automotive industry for manufacturing lightweight vehicle components, the construction industry for structural elements and panels, aerospace industry for aircraft components, and the electronics industry for conductors and casings. |  | 37b90267-5140-4f42-8bc3-2dfbc510450e | Ding, N., Liu, N., Lu, B. & Yang, J. Life cycle greenhouse gas emissions of aluminum based on regional industrial transfer in China. J. Ind. Ecol. 25, 1657–1672 (2021). | 2
d4674433-7289-3aea-92ca-54b90c061489 | aluminium production, primary, ingot ; aluminium, primary, ingot ; Liquid primary aluminum ; Generic ; 2015 | 2015-01-01 | Rest-of-World | C:Manufacturing/24:Manufacture of basic metals/242:Manufacture of basic precious and other non-ferrous metals/2420:Manufacture of basic precious and other non-ferrous metals | ecoQuery: https://ecoquery.ecoinvent.org/3.10/cutoff/dataset/11662/documentation The dataset represents the production of 1kg of primary aluminium ingot. Molten aluminium produced from the electrolytic process is tapped from reduction cells, weighed, sampled and analysed before it is poured into a holding furnace and heated to approximately 750°C using natural gas as a fuel. Alloying elements, such as magnesium, silicon and manganese, for additional strength, corrosion resistance and other properties, are added to the aluminium. It is typically at this point in the process that clean, sorted scrap can also be added but for the purposes of this dataset, scrap remelting is excluded. During furnace charging and preparation, aluminium dross (a thick liquid or solid phase) forms at the surface of molten aluminium. This mixture of aluminium oxides is remelted to recover the aluminium that would otherwise be lost. Metallurgical analysis verifies that the metal meets customer specifications before the molten, alloyed (or pure, unalloyed) aluminium is cast into products of specific dimensions, before being weighed, bundled and strapped ready for transport. Original dataset included some alloying elements. These were replaced by liquid aluminium to generate a theoretical 100% aluminium ingot.;For more information on the process, please go to ;http://primary.world-aluminium.org/index.php?id=285;[This dataset is meant to replace the following datasets:] The unit process begins with the unloading of process material to their storage areas on site. The operations covered by this dataset include: * pre-treatment of hot metal * recovery and handling of internal process scrap * batching, metal treatment and casting operations * homogenizing, sawing and packaging activities * maintenance and repair of plant and equipment * treatment of process air, liquids and solids. * production of infrastructure (through rough estimate) was also added. The output of this unit process is packaged aluminium ingots, wrought alloy. | 2023-12-31 | dc8fefef-c419-4f56-9e41-0e3c7ca1e658 | International Aluminium Insitute2015 | 34
d82b6bf8-91a3-4a1a-9943-478bd40ae1cd | Aluminum ingot casting ; Primary aluminum ingot ; Liquid primary aluminum ; Generic ; 2016 | 2021-01-01 | China | Z-Aluminum ingot casting | The primary aluminum ingot casting process described in this dataset is used to produce raw aluminum ingots from liquid primary aluminum. This process is essential for the creation of high-purity aluminum products that are used in various applications including automotive, aerospace, construction, and electronics industries. The ingots formed from this process can be further processed to manufacture aluminum components and parts. |  | 37b90267-5140-4f42-8bc3-2dfbc510450e | Ding, N., Liu, N., Lu, B. & Yang, J. Life cycle greenhouse gas emissions of aluminum based on regional industrial transfer in China. J. Ind. Ecol. 25, 1657–1672 (2021). | 2
e2b7b1a3-f754-38f6-be34-890c878cd06a | aluminium production, primary, ingot ; aluminium, primary, ingot ; Generic ; 2015 | 2015-01-01 | Canada | C:Manufacturing/24:Manufacture of basic metals/242:Manufacture of basic precious and other non-ferrous metals/2420:Manufacture of basic precious and other non-ferrous metals | ecoQuery: https://ecoquery.ecoinvent.org/3.10/cutoff/dataset/23861/documentation The dataset represents the production of 1kg of primary aluminium ingot. Molten aluminium produced from the electrolytic process is tapped from reduction cells, weighed, sampled and analysed before it is poured into a holding furnace and heated to approximately 750°C using natural gas as a fuel. Alloying elements, such as magnesium, silicon and manganese, for additional strength, corrosion resistance and other properties, are added to the aluminium. It is typically at this point in the process that clean, sorted scrap can also be added but for the purposes of this dataset, scrap remelting is excluded. During furnace charging and preparation, aluminium dross (a thick liquid or solid phase) forms at the surface of molten aluminium. This mixture of aluminium oxides is remelted to recover the aluminium that would otherwise be lost. Metallurgical analysis verifies that the metal meets customer specifications before the molten, alloyed (or pure, unalloyed) aluminium is cast into products of specific dimensions, before being weighed, bundled and strapped ready for transport. Original dataset included some alloying elements. These were replaced by liquid aluminium to generate a theoretical 100% aluminium ingot.;For more information on the process, please go to ;http://primary.world-aluminium.org/index.php?id=285;[This dataset is meant to replace the following datasets:Unable to replace dataset! Dataset not found by activity index entry id 'faf472ac-a83b-4d59-af57-a3f16dd5e4d9'.; - aluminium production, primary, ingot, IAI Area, North America, without Quebec, 2012 - 2012 (0218e76b-670a-4cab-a012-344d28e4e85c)] The unit process begins with the unloading of process material to their storage areas on site. The operations covered by this dataset include: * pre-treatment of hot metal * recovery and handling of internal process scrap * batching, metal treatment and casting operations * homogenizing, sawing and packaging activities * maintenance and repair of plant and equipment * treatment of process air, liquids and solids. * production of infrastructure (through rough estimate) was also added. The output of this unit process is packaged aluminium ingots, wrought alloy. | 2023-12-31 | dc8fefef-c419-4f56-9e41-0e3c7ca1e658 | International Aluminium Insitute2015 | 30
e478a2c8-355e-481e-b3d0-9a91dc314631 | Aluminum ingot casting ; Primary aluminum ingot ; Liquid primary aluminum ; Generic ; 2014 | 2021-01-01 | China | Z-Aluminum ingot casting | This dataset represents the process of aluminum ingot casting using liquid primary aluminum, specifically for the production of primary aluminum ingots. The material data is relevant for the manufacturing of aluminum products used across various industries such as aerospace, construction, packaging, and the automotive sector, as well as for electrical applications due to its high conductivity. |  | 37b90267-5140-4f42-8bc3-2dfbc510450e | Ding, N., Liu, N., Lu, B. & Yang, J. Life cycle greenhouse gas emissions of aluminum based on regional industrial transfer in China. J. Ind. Ecol. 25, 1657–1672 (2021). | 2
ecb86279-51ea-338c-bfc2-b1dacccd579a | aluminium production, primary, ingot ; aluminium, primary, ingot ; Liquid primary aluminum ; Generic ; 2015 | 2015-01-01 | IAI Area, EU27 & EFTA | C:Manufacturing/24:Manufacture of basic metals/242:Manufacture of basic precious and other non-ferrous metals/2420:Manufacture of basic precious and other non-ferrous metals | ecoQuery: https://ecoquery.ecoinvent.org/3.10/cutoff/dataset/12589/documentation The dataset represents the production of 1kg of primary aluminium ingot. Molten aluminium produced from the electrolytic process is tapped from reduction cells, weighed, sampled and analysed before it is poured into a holding furnace and heated to approximately 750°C using natural gas as a fuel. Alloying elements, such as magnesium, silicon and manganese, for additional strength, corrosion resistance and other properties, are added to the aluminium. It is typically at this point in the process that clean, sorted scrap can also be added but for the purposes of this dataset, scrap remelting is excluded. During furnace charging and preparation, aluminium dross (a thick liquid or solid phase) forms at the surface of molten aluminium. This mixture of aluminium oxides is remelted to recover the aluminium that would otherwise be lost. Metallurgical analysis verifies that the metal meets customer specifications before the molten, alloyed (or pure, unalloyed) aluminium is cast into products of specific dimensions, before being weighed, bundled and strapped ready for transport. Original dataset included some alloying elements. These were replaced by liquid aluminium to generate a theoretical 100% aluminium ingot.;For more information on the process, please go to ;http://primary.world-aluminium.org/index.php?id=285;[This dataset is meant to replace the following datasets:] The unit process begins with the unloading of process material to their storage areas on site. The operations covered by this dataset include: * pre-treatment of hot metal * recovery and handling of internal process scrap * batching, metal treatment and casting operations * homogenizing, sawing and packaging activities * maintenance and repair of plant and equipment * treatment of process air, liquids and solids. * production of infrastructure (through rough estimate) was also added. The output of this unit process is packaged aluminium ingots, wrought alloy. | 2023-12-31 | dc8fefef-c419-4f56-9e41-0e3c7ca1e658 | International Aluminium Insitute2015 | 32
f3700217-1ab9-4171-aa34-72b14a8ff81f | Aluminum ingot casting ; Primary aluminum ingot ; Liquid primary aluminum ; Generic ; 2018 | 2018-01-01 | HEN-CN | Z-Aluminum ingot casting | 无流程图 |  | bf19604e-0eb8-4425-8fbd-4d1269c9eea8 | Wang, S., Liu, S., Wang, C. & Zhang, R. Analysis on the environment impact of primary aluminum production in Henan based on life cycleassessment. Light Metals 1-7+16 (2018). | 15

## flow_Al_liquid_to_Al_ingot
process_UUID | flow_name | Input/Output | reference | flow_UUID | flow_category | flow_type | Amount | Unit | Uncertainty | (G)Mean ¦ Mode | SD ¦ GSD | Data quality entry | Location | Description
5653a8ee-5f82-47ae-9da5-d1b0dbbee5bc | aluminium, primary, liquid | Input |  | 3ede4edc-b278-40dc-8007-0c574aff0739 | C:Manufacturing/24:Manufacture of basic metals/242:Manufacture of basic precious and other non-ferrous metals/2420:Manufacture of basic precious and other non-ferrous metals | Product flow | 1024.9 | kg
5653a8ee-5f82-47ae-9da5-d1b0dbbee5bc | aluminium, primary, ingot | Output | x | 44defed2-3dc7-4d59-b3bc-23dacf1b9140 | C:Manufacturing/24:Manufacture of basic metals/242:Manufacture of basic precious and other non-ferrous metals/2420:Manufacture of basic precious and other non-ferrous metals | Product flow | 1000 | kg
5c7c9fbc-d27f-43dd-bf90-093a8702b5fe | aluminium, primary, liquid | Input |  | 3ede4edc-b278-40dc-8007-0c574aff0739 | C:Manufacturing/24:Manufacture of basic metals/242:Manufacture of basic precious and other non-ferrous metals/2420:Manufacture of basic precious and other non-ferrous metals | Product flow | 1027.16 | kg
5c7c9fbc-d27f-43dd-bf90-093a8702b5fe | aluminium, primary, ingot | Output | x | 44defed2-3dc7-4d59-b3bc-23dacf1b9140 | C:Manufacturing/24:Manufacture of basic metals/242:Manufacture of basic precious and other non-ferrous metals/2420:Manufacture of basic precious and other non-ferrous metals | Product flow | 1000 | kg
d82b6bf8-91a3-4a1a-9943-478bd40ae1cd | aluminium, primary, liquid | Input |  | 3ede4edc-b278-40dc-8007-0c574aff0739 | C:Manufacturing/24:Manufacture of basic metals/242:Manufacture of basic precious and other non-ferrous metals/2420:Manufacture of basic precious and other non-ferrous metals | Product flow | 1025.67 | kg
d82b6bf8-91a3-4a1a-9943-478bd40ae1cd | aluminium, primary, ingot | Output | x | 44defed2-3dc7-4d59-b3bc-23dacf1b9140 | C:Manufacturing/24:Manufacture of basic metals/242:Manufacture of basic precious and other non-ferrous metals/2420:Manufacture of basic precious and other non-ferrous metals | Product flow | 1000 | kg
516f8431-cc21-4e37-b149-e1650463cb2e | aluminium, primary, liquid | Input |  | 3ede4edc-b278-40dc-8007-0c574aff0739 | C:Manufacturing/24:Manufacture of basic metals/242:Manufacture of basic precious and other non-ferrous metals/2420:Manufacture of basic precious and other non-ferrous metals | Product flow | 1047.2 | kg
516f8431-cc21-4e37-b149-e1650463cb2e | aluminium, primary, ingot | Output | x | 44defed2-3dc7-4d59-b3bc-23dacf1b9140 | C:Manufacturing/24:Manufacture of basic metals/242:Manufacture of basic precious and other non-ferrous metals/2420:Manufacture of basic precious and other non-ferrous metals | Product flow | 1000 | kg
44f8375d-8960-3e2e-9d7c-50703e4dbb48 | aluminium casting facility | Input |  | 3ce2f7c0-30bf-48f3-8e31-d9deeb08cb05 | F:Construction/41:Construction of buildings/410:Construction of buildings/4100:Construction of buildings | Product flow | 1.54e-10 | Item(s) | log-normal | 1.54e-10 | 1.713463 | (5;5;5;5;5) | Global | EcoSpold01Location=RER Rough estimate
44f8375d-8960-3e2e-9d7c-50703e4dbb48 | aluminium, primary, liquid | Input |  | 3ede4edc-b278-40dc-8007-0c574aff0739 | C:Manufacturing/24:Manufacture of basic metals/242:Manufacture of basic precious and other non-ferrous metals/2420:Manufacture of basic precious and other non-ferrous metals | Product flow | 1 | kg | log-normal | 1 | 1.024797 | (1;3;4;1;1) | IAI Area, Gulf Cooperation Council | reported as "Electrolysis metal"
44f8375d-8960-3e2e-9d7c-50703e4dbb48 | argon, liquid | Input |  | a94ce0ad-46f5-407c-b445-671e353875f0 | C:Manufacturing/20:Manufacture of chemicals and chemical products/201:Manufacture of basic chemicals, fertilizers and nitrogen compounds, plastics/2011:Manufacture of basic chemicals | Product flow | 0.0015 | kg | log-normal | 0.0015 | 1.024797 | (1;3;5;5;1) | Rest-of-World | EcoSpold01Location=RER
44f8375d-8960-3e2e-9d7c-50703e4dbb48 | chlorine, liquid | Input |  | a6b32de2-648a-4cd7-a256-9b122f68dd8b | C:Manufacturing/20:Manufacture of chemicals and chemical products/201:Manufacture of basic chemicals, fertilizers and nitrogen compounds, plastics/2011:Manufacture of basic chemicals | Product flow | 9.7e-08 | kg | log-normal | 9.7e-08 | 1.024797 | (1;3;4;1;1) | Rest-of-World
44f8375d-8960-3e2e-9d7c-50703e4dbb48 | corrugated board box | Input |  | ca213807-7c00-4537-ac8c-23d39d0f2bd5 | C:Manufacturing/17:Manufacture of paper and paper products/170:Manufacture of paper and paper products/1702:Manufacture of corrugated paper and paperboard and of containers of paper a | Product flow | 0.0018 | kg | log-normal | 0.0018 | 1.024797 | (1;1;5;5;1) | Rest-of-World | EcoSpold01Location=RER
44f8375d-8960-3e2e-9d7c-50703e4dbb48 | cryolite | Input |  | f011e841-dfed-4e80-99c3-a5f71e50f890 | C:Manufacturing/20:Manufacture of chemicals and chemical products/201:Manufacture of basic chemicals, fertilizers and nitrogen compounds, plastics/2011:Manufacture of basic chemicals | Product flow | 0.0004 | kg | log-normal | 0.0004 | 1.024797 | (1;1;5;5;1) | Global | EcoSpold01Location=RER
44f8375d-8960-3e2e-9d7c-50703e4dbb48 | electricity, medium voltage, aluminium industry | Input |  | 4fcfb407-7879-42ad-9582-ab3fbfe5af10 | D:Electricity, gas, steam and air conditioning supply/35:Electricity, gas, steam and air conditioning supply/351:Electric power generation, transmission and distribution/3510:Electric power generation, transmission and distribution | Product flow | 0.0096 | kWh | log-normal | 0.0096 | 1.024797 | (1;2;4;1;1) | IAI Area, Gulf Cooperation Council | EcoSpold01Location=GLO
44f8375d-8960-3e2e-9d7c-50703e4dbb48 | heat, district or industrial, natural gas | Input |  | 1125e767-7b5d-442e-81d6-9b0d3e1919ac | D:Electricity, gas, steam and air conditioning supply/35:Electricity, gas, steam and air conditioning supply/351:Electric power generation, transmission and distribution/3510:Electric power generation, transmission and distribution | Product flow | 1.429538 | MJ | log-normal | 1.429538 | 1 | (1;3;4;1;1) | Rest-of-World | Natural gas combustion
44f8375d-8960-3e2e-9d7c-50703e4dbb48 | nitrogen, liquid | Input |  | 159edf36-233e-4e2c-aec0-b0ac0d49f528 | C:Manufacturing/20:Manufacture of chemicals and chemical products/201:Manufacture of basic chemicals, fertilizers and nitrogen compounds, plastics/2011:Manufacture of basic chemicals | Product flow | 0.0006 | kg | log-normal | 0.0006 | 1.024797 | (1;1;5;5;1) | Rest-of-World | EcoSpold01Location=RER
44f8375d-8960-3e2e-9d7c-50703e4dbb48 | palm oil, crude | Input |  | 17e163ef-4e16-4368-83f3-9d6faaf6ae3b | C:Manufacturing/10:Manufacture of food products/104:Manufacture of vegetable and animal oils and fats/1040:Manufacture of vegetable and animal oils and fats | Product flow | 8e-05 | kg | log-normal | 8e-05 | 1.024797 | (1;1;5;5;1) | Global | EcoSpold01Location=MY
44f8375d-8960-3e2e-9d7c-50703e4dbb48 | refractory, fireclay, packed | Input |  | d3e019ee-edbe-4774-a4a6-9701cf293d05 | C:Manufacturing/23:Manufacture of other non-metallic mineral products/239:Manufacture of non-metallic mineral products n.e.c./2391:Manufacture of refractory products | Product flow | 0.0007 | kg | log-normal | 0.0007 | 1 | (1;1;5;5;1) | Global | EcoSpold01Location=DE
44f8375d-8960-3e2e-9d7c-50703e4dbb48 | silicon, metallurgical grade | Input |  | da4a421e-2d42-4537-bfcd-162fe38ec8a9 | C:Manufacturing/24:Manufacture of basic metals/242:Manufacture of basic precious and other non-ferrous metals/2420:Manufacture of basic precious and other non-ferrous metals | Product flow | 0.0108 | kg | log-normal | 0.0108 | 1.024797 | (1;1;5;5;1) | Global | EcoSpold01Location=NO
44f8375d-8960-3e2e-9d7c-50703e4dbb48 | stone wool | Input |  | 9e0e1511-492a-4ea4-a88a-50564b29805b | C:Manufacturing/23:Manufacture of other non-metallic mineral products/239:Manufacture of non-metallic mineral products n.e.c./2399:Manufacture of other non-metallic mineral products n.e.c. | Product flow | 0.00011 | kg | log-normal | 0.00011 | 1.024797 | (1;1;5;5;1) | Global | EcoSpold01Location=CH
44f8375d-8960-3e2e-9d7c-50703e4dbb48 | aluminium, primary, ingot | Output | x | 44defed2-3dc7-4d59-b3bc-23dacf1b9140 | C:Manufacturing/24:Manufacture of basic metals/242:Manufacture of basic precious and other non-ferrous metals/2420:Manufacture of basic precious and other non-ferrous metals | Product flow | 1 | kg |  |  |  |  | IAI Area, Gulf Cooperation Council | Annual production
44f8375d-8960-3e2e-9d7c-50703e4dbb48 | Dioxins, measured as 2,3,7,8-tetrachlorodibenzo-p-dioxin | Output |  | 082903e4-45d8-4078-94cb-736b15279277 | Elementary flows/Emission to air/unspecified | Elementary flow | 7e-13 | kg | log-normal | 7e-13 | 1.221403 | (1;3;4;1;1) | IAI Area, Gulf Cooperation Council
44f8375d-8960-3e2e-9d7c-50703e4dbb48 | dross from Al electrolysis | Output |  | 81efea43-cfa0-43aa-bae1-698701967ffb | E:Water supply; sewerage, waste management and remediation activities/38:Waste collection, treatment and disposal activities; materials recovery/382:Waste treatment and disposal/3822:Treatment and disposal of hazardous waste | Waste flow | 0.011 | kg | log-normal | 0.011 | 1.024797 | (1;3;1;1;1) | Rest-of-World | Amount includes both dross sent to landfill and sent to recycling. Currently, no dross recycling process exists in ecoinvent, and hence these are modelled as sent to landfill. EcoSpold01Location=CH
44f8375d-8960-3e2e-9d7c-50703e4dbb48 | filter dust from Al electrolysis | Output |  | 82fc8ffd-e1f4-4a11-ac26-6734d9b2fe89 | E:Water supply; sewerage, waste management and remediation activities/38:Waste collection, treatment and disposal activities; materials recovery/382:Waste treatment and disposal/3822:Treatment and disposal of hazardous waste | Waste flow | 0.00073 | kg | log-normal | 0.00073 | 1.024797 | (1;3;1;1;1) | Rest-of-World | Amount includes both filter dust sent to landfill and sent to recycling. Currently, no filter dust recycling process exists in ecoinvent database, and hence these are modelled as sent to landfill. so total is sent to landfill.
44f8375d-8960-3e2e-9d7c-50703e4dbb48 | Hydrochloric acid | Output |  | c9a8073a-8a19-5b9b-a120-7d549563b67b | Elementary flows/Emission to air/unspecified | Elementary flow | 8.95e-07 | kg | log-normal | 8.95e-07 | 1.221403 | (1;3;4;1;1) | IAI Area, Gulf Cooperation Council
44f8375d-8960-3e2e-9d7c-50703e4dbb48 | inert waste, for final disposal | Output |  | 240c1a3c-1aba-4528-afc3-3f27f56583be | E:Water supply; sewerage, waste management and remediation activities/38:Waste collection, treatment and disposal activities; materials recovery/382:Waste treatment and disposal/3821:Treatment and disposal of non-hazardous waste | Waste flow | 0.0008004 | kg | log-normal | 0.0008004 | 1.024797 | (2;3;1;1;1) | Rest-of-World | Amount includes "unspecified scrap sent to recycling", "refractory material sent to recycling", "refractory sent to landfill" and "other landfill waste". If it becomes possible to specify scrap, then these should be broken out of this total. Currently, no recycling process exists in ecoinvent for refractory material, and hence these are modelled as sent to landfill. EcoSpold01Location=CH
44f8375d-8960-3e2e-9d7c-50703e4dbb48 | Nitrogen oxides | Output |  | c1b91234-6f24-417b-8309-46111d09c457 | Elementary flows/Emission to air/unspecified | Elementary flow | 1.9e-05 | kg | log-normal | 1.9e-05 | 1.221403 | (1;3;4;1;1) | IAI Area, Gulf Cooperation Council
44f8375d-8960-3e2e-9d7c-50703e4dbb48 | Oils, unspecified | Output |  | 6da0e891-3648-43a5-b0cf-f1872c57db8d | Elementary flows/Emission to water/unspecified | Elementary flow | 6.26e-07 | kg | log-normal | 6.26e-07 | 1.72931 | (1;3;4;1;1) | IAI Area, Gulf Cooperation Council | Reported as "Oil/Grease - HC total".
44f8375d-8960-3e2e-9d7c-50703e4dbb48 | Particulate Matter, < 2.5 um | Output |  | 21e46cb8-6233-4c99-bac3-c41d2ab99498 | Elementary flows/Emission to air/unspecified | Elementary flow | 1.314e-06 | kg | log-normal | 1.314e-06 | 1 | (2;3;4;1;1) | IAI Area, Gulf Cooperation Council | Total amount from IAI survey, distributed among three class sizes using CEPMEIP database emission factors for Production of primary aluminium. Abatement level: medium.
44f8375d-8960-3e2e-9d7c-50703e4dbb48 | Particulate Matter, > 10 um | Output |  | 66020d27-7ae4-4e59-83a3-89214b72c40a | Elementary flows/Emission to air/unspecified | Elementary flow | 7.3e-07 | kg | log-normal | 7.3e-07 | 1 | (2;3;4;1;1) | IAI Area, Gulf Cooperation Council | Total amount from IAI survey, distributed among three class sizes using CEPMEIP database emission factors for Production of primary aluminium. Abatement level: medium.
44f8375d-8960-3e2e-9d7c-50703e4dbb48 | Particulate Matter, > 2.5 um and < 10um | Output |  | 24c7db29-3a43-362d-8f21-1a1f52ccf217 | Elementary flows/Emission to air/unspecified | Elementary flow | 1.606e-06 | kg | log-normal | 1.606e-06 | 1 | (2;3;4;1;1) | IAI Area, Gulf Cooperation Council | Total amount from IAI survey, distributed among three class sizes using CEPMEIP database emission factors for Production of primary aluminium. Abatement level: medium.
44f8375d-8960-3e2e-9d7c-50703e4dbb48 | Sulfur dioxide | Output |  | fd7aa71c-508c-480d-81a6-8052aad92646 | Elementary flows/Emission to air/unspecified | Elementary flow | 2.43e-06 | kg | log-normal | 2.43e-06 | 1.024797 | (1;3;4;1;1) | IAI Area, Gulf Cooperation Council
44f8375d-8960-3e2e-9d7c-50703e4dbb48 | Suspended solids, unspecified | Output |  | 693921ef-e02d-4072-add0-55aa4631b213 | Elementary flows/Emission to water/unspecified | Elementary flow | 9.4e-07 | kg | log-normal | 9.4e-07 | 1.221403 | (1;3;4;1;1) | IAI Area, Gulf Cooperation Council
44f8375d-8960-3e2e-9d7c-50703e4dbb48 | Water | Output |  | 075e433b-4be4-448e-9510-9a5029c1ce94 | Elementary flows/Emission to air/unspecified | Elementary flow | 0.0005 | m3 | log-normal | 0.0005 | 1.024797 | (5;5;5;5;5) | IAI Area, Gulf Cooperation Council | IAI data reported as "Fresh Water Consumption" plus "Sea Water Consumption".
9735361b-30d9-38f9-963a-41a6bc027d5e | aluminium casting facility | Input |  | 3ce2f7c0-30bf-48f3-8e31-d9deeb08cb05 | F:Construction/41:Construction of buildings/410:Construction of buildings/4100:Construction of buildings | Product flow | 1.54e-10 | Item(s) | log-normal | 1.54e-10 | 1.713463 | (5;5;5;5;5) | Global | Rough estimate EcoSpold01Location=RER
9735361b-30d9-38f9-963a-41a6bc027d5e | aluminium, primary, liquid | Input |  | 3ede4edc-b278-40dc-8007-0c574aff0739 | C:Manufacturing/24:Manufacture of basic metals/242:Manufacture of basic precious and other non-ferrous metals/2420:Manufacture of basic precious and other non-ferrous metals | Product flow | 1 | kg | log-normal | 1 | 1.024797 | (1;3;4;1;1) | IAI Area, Africa | reported as "Electrolysis metal"
9735361b-30d9-38f9-963a-41a6bc027d5e | argon, liquid | Input |  | a94ce0ad-46f5-407c-b445-671e353875f0 | C:Manufacturing/20:Manufacture of chemicals and chemical products/201:Manufacture of basic chemicals, fertilizers and nitrogen compounds, plastics/2011:Manufacture of basic chemicals | Product flow | 0.0015 | kg | log-normal | 0.0015 | 1.024797 | (1;3;5;5;1) | Rest-of-World | EcoSpold01Location=RER
9735361b-30d9-38f9-963a-41a6bc027d5e | chlorine, liquid | Input |  | a6b32de2-648a-4cd7-a256-9b122f68dd8b | C:Manufacturing/20:Manufacture of chemicals and chemical products/201:Manufacture of basic chemicals, fertilizers and nitrogen compounds, plastics/2011:Manufacture of basic chemicals | Product flow | 9.9e-06 | kg | log-normal | 9.9e-06 | 1.024797 | (1;3;4;1;1) | Rest-of-World
9735361b-30d9-38f9-963a-41a6bc027d5e | corrugated board box | Input |  | ca213807-7c00-4537-ac8c-23d39d0f2bd5 | C:Manufacturing/17:Manufacture of paper and paper products/170:Manufacture of paper and paper products/1702:Manufacture of corrugated paper and paperboard and of containers of paper a | Product flow | 0.0018 | kg | log-normal | 0.0018 | 1.024797 | (1;1;5;5;1) | Rest-of-World | EcoSpold01Location=RER
9735361b-30d9-38f9-963a-41a6bc027d5e | cryolite | Input |  | f011e841-dfed-4e80-99c3-a5f71e50f890 | C:Manufacturing/20:Manufacture of chemicals and chemical products/201:Manufacture of basic chemicals, fertilizers and nitrogen compounds, plastics/2011:Manufacture of basic chemicals | Product flow | 0.0004 | kg | log-normal | 0.0004 | 1.024797 | (1;1;5;5;1) | Global | EcoSpold01Location=RER
9735361b-30d9-38f9-963a-41a6bc027d5e | electricity, medium voltage, aluminium industry | Input |  | 4fcfb407-7879-42ad-9582-ab3fbfe5af10 | D:Electricity, gas, steam and air conditioning supply/35:Electricity, gas, steam and air conditioning supply/351:Electric power generation, transmission and distribution/3510:Electric power generation, transmission and distribution | Product flow | 0.025 | kWh | log-normal | 0.025 | 1.024797 | (1;1;4;1;1) | IAI Area, Africa | EcoSpold01Location=GLO
9735361b-30d9-38f9-963a-41a6bc027d5e | heat, district or industrial, natural gas | Input |  | 1125e767-7b5d-442e-81d6-9b0d3e1919ac | D:Electricity, gas, steam and air conditioning supply/35:Electricity, gas, steam and air conditioning supply/351:Electric power generation, transmission and distribution/3510:Electric power generation, transmission and distribution | Product flow | 0.6603846 | MJ | log-normal | 0.6603846 | 1 | (1;3;4;1;1) | Rest-of-World | Natural gas combustion
9735361b-30d9-38f9-963a-41a6bc027d5e | nitrogen, liquid | Input |  | 159edf36-233e-4e2c-aec0-b0ac0d49f528 | C:Manufacturing/20:Manufacture of chemicals and chemical products/201:Manufacture of basic chemicals, fertilizers and nitrogen compounds, plastics/2011:Manufacture of basic chemicals | Product flow | 0.0006 | kg | log-normal | 0.0006 | 1.024797 | (1;1;5;5;1) | Rest-of-World | EcoSpold01Location=RER
9735361b-30d9-38f9-963a-41a6bc027d5e | palm oil, crude | Input |  | 17e163ef-4e16-4368-83f3-9d6faaf6ae3b | C:Manufacturing/10:Manufacture of food products/104:Manufacture of vegetable and animal oils and fats/1040:Manufacture of vegetable and animal oils and fats | Product flow | 8e-05 | kg | log-normal | 8e-05 | 1.024797 | (1;1;5;5;1) | Global | EcoSpold01Location=MY
9735361b-30d9-38f9-963a-41a6bc027d5e | refractory, fireclay, packed | Input |  | d3e019ee-edbe-4774-a4a6-9701cf293d05 | C:Manufacturing/23:Manufacture of other non-metallic mineral products/239:Manufacture of non-metallic mineral products n.e.c./2391:Manufacture of refractory products | Product flow | 0.0007 | kg | log-normal | 0.0007 | 1 | (1;1;5;5;1) | Global | EcoSpold01Location=DE
9735361b-30d9-38f9-963a-41a6bc027d5e | silicon, metallurgical grade | Input |  | da4a421e-2d42-4537-bfcd-162fe38ec8a9 | C:Manufacturing/24:Manufacture of basic metals/242:Manufacture of basic precious and other non-ferrous metals/2420:Manufacture of basic precious and other non-ferrous metals | Product flow | 0.0108 | kg | log-normal | 0.0108 | 1.024797 | (1;1;5;5;1) | Global | EcoSpold01Location=NO
9735361b-30d9-38f9-963a-41a6bc027d5e | stone wool | Input |  | 9e0e1511-492a-4ea4-a88a-50564b29805b | C:Manufacturing/23:Manufacture of other non-metallic mineral products/239:Manufacture of non-metallic mineral products n.e.c./2399:Manufacture of other non-metallic mineral products n.e.c. | Product flow | 0.00011 | kg | log-normal | 0.00011 | 1.024797 | (1;1;5;5;1) | Global | EcoSpold01Location=CH
9735361b-30d9-38f9-963a-41a6bc027d5e | Water, unspecified natural origin | Input |  | 831f249e-53f2-49cf-a93c-7cee105f048e | Elementary flows/Resource/in water | Elementary flow | 0.0022 | m3 | log-normal | 0.0022 | 1.024797 | (1;3;4;1;1) | IAI Area, Africa | Reported as "Fresh water".
9735361b-30d9-38f9-963a-41a6bc027d5e | aluminium, primary, ingot | Output | x | 44defed2-3dc7-4d59-b3bc-23dacf1b9140 | C:Manufacturing/24:Manufacture of basic metals/242:Manufacture of basic precious and other non-ferrous metals/2420:Manufacture of basic precious and other non-ferrous metals | Product flow | 1 | kg |  |  |  |  | IAI Area, Africa | Annual production
9735361b-30d9-38f9-963a-41a6bc027d5e | Dioxins, measured as 2,3,7,8-tetrachlorodibenzo-p-dioxin | Output |  | 082903e4-45d8-4078-94cb-736b15279277 | Elementary flows/Emission to air/unspecified | Elementary flow | 7e-13 | kg | log-normal | 7e-13 | 1.221403 | (1;3;4;1;1) | IAI Area, Africa
9735361b-30d9-38f9-963a-41a6bc027d5e | dross from Al electrolysis | Output |  | 81efea43-cfa0-43aa-bae1-698701967ffb | E:Water supply; sewerage, waste management and remediation activities/38:Waste collection, treatment and disposal activities; materials recovery/382:Waste treatment and disposal/3822:Treatment and disposal of hazardous waste | Waste flow | 0.014036 | kg | log-normal | 0.014036 | 1.024797 | (1;3;1;1;1) | Rest-of-World | Amount includes both dross sent to landfill and sent to recycling. Currently, no dross recycling process exists in ecoinvent, and hence these are modelled as sent to landfill. EcoSpold01Location=CH
9735361b-30d9-38f9-963a-41a6bc027d5e | filter dust from Al electrolysis | Output |  | 82fc8ffd-e1f4-4a11-ac26-6734d9b2fe89 | E:Water supply; sewerage, waste management and remediation activities/38:Waste collection, treatment and disposal activities; materials recovery/382:Waste treatment and disposal/3822:Treatment and disposal of hazardous waste | Waste flow | 0.000562 | kg | log-normal | 0.000562 | 1.024797 | (1;3;1;1;1) | Rest-of-World | Amount includes both filter dust sent to landfill and sent to recycling. Currently, no filter dust recycling process exists in ecoinvent database, and hence these are modelled as sent to landfill. so total is sent to landfill.
9735361b-30d9-38f9-963a-41a6bc027d5e | Hydrochloric acid | Output |  | c9a8073a-8a19-5b9b-a120-7d549563b67b | Elementary flows/Emission to air/unspecified | Elementary flow | 2.04e-05 | kg | log-normal | 2.04e-05 | 1.221403 | (1;3;4;1;1) | IAI Area, Africa
9735361b-30d9-38f9-963a-41a6bc027d5e | inert waste, for final disposal | Output |  | 240c1a3c-1aba-4528-afc3-3f27f56583be | E:Water supply; sewerage, waste management and remediation activities/38:Waste collection, treatment and disposal activities; materials recovery/382:Waste treatment and disposal/3821:Treatment and disposal of non-hazardous waste | Waste flow | 0.00184 | kg | log-normal | 0.00184 | 1.024797 | (2;3;1;1;1) | Rest-of-World | Amount includes "unspecified scrap sent to recycling", "refractory material sent to recycling", "refractory sent to landfill" and "other landfill waste". If it becomes possible to specify scrap, then these should be broken out of this total. Currently, no recycling process exists in ecoinvent for refractory material, and hence these are modelled as sent to landfill. EcoSpold01Location=CH
9735361b-30d9-38f9-963a-41a6bc027d5e | Nitrogen oxides | Output |  | c1b91234-6f24-417b-8309-46111d09c457 | Elementary flows/Emission to air/unspecified | Elementary flow | 7.54e-05 | kg | log-normal | 7.54e-05 | 1.221403 | (1;3;4;1;1) | IAI Area, Africa
9735361b-30d9-38f9-963a-41a6bc027d5e | Oils, unspecified | Output |  | 6da0e891-3648-43a5-b0cf-f1872c57db8d | Elementary flows/Emission to water/unspecified | Elementary flow | 3.4e-05 | kg | log-normal | 3.4e-05 | 1.72931 | (1;3;4;1;1) | IAI Area, Africa | Reported as "Oil/Grease - HC total".
9735361b-30d9-38f9-963a-41a6bc027d5e | Particulate Matter, < 2.5 um | Output |  | 21e46cb8-6233-4c99-bac3-c41d2ab99498 | Elementary flows/Emission to air/unspecified | Elementary flow | 1.404e-05 | kg | log-normal | 1.404e-05 | 1 | (2;3;4;1;1) | IAI Area, Africa | Total amount from IAI survey, distributed among three class sizes using CEPMEIP database emission factors for Production of primary aluminium. Abatement level: medium.
9735361b-30d9-38f9-963a-41a6bc027d5e | Particulate Matter, > 10 um | Output |  | 66020d27-7ae4-4e59-83a3-89214b72c40a | Elementary flows/Emission to air/unspecified | Elementary flow | 7.8e-06 | kg | log-normal | 7.8e-06 | 1 | (2;3;4;1;1) | IAI Area, Africa | Total amount from IAI survey, distributed among three class sizes using CEPMEIP database emission factors for Production of primary aluminium. Abatement level: medium.
9735361b-30d9-38f9-963a-41a6bc027d5e | Particulate Matter, > 2.5 um and < 10um | Output |  | 24c7db29-3a43-362d-8f21-1a1f52ccf217 | Elementary flows/Emission to air/unspecified | Elementary flow | 1.716e-05 | kg | log-normal | 1.716e-05 | 1 | (2;3;4;1;1) | IAI Area, Africa | Total amount from IAI survey, distributed among three class sizes using CEPMEIP database emission factors for Production of primary aluminium. Abatement level: medium.
9735361b-30d9-38f9-963a-41a6bc027d5e | Sulfur dioxide | Output |  | fd7aa71c-508c-480d-81a6-8052aad92646 | Elementary flows/Emission to air/unspecified | Elementary flow | 3.34e-05 | kg | log-normal | 3.34e-05 | 1.024797 | (1;3;4;1;1) | IAI Area, Africa
9735361b-30d9-38f9-963a-41a6bc027d5e | Suspended solids, unspecified | Output |  | 693921ef-e02d-4072-add0-55aa4631b213 | Elementary flows/Emission to water/unspecified | Elementary flow | 0.000266 | kg | log-normal | 0.000266 | 1.221403 | (1;3;4;1;1) | IAI Area, Africa
9735361b-30d9-38f9-963a-41a6bc027d5e | Water | Output |  | 2404b41a-2eed-4e9d-8ab6-783946fdf5d6 | Elementary flows/Emission to water/unspecified | Elementary flow | 0.001887 | m3 | log-normal | 0.001887 | 1.024797 | (1;3;4;1;1) | IAI Area, Africa | Reported as "Fresh water".
9735361b-30d9-38f9-963a-41a6bc027d5e | Water | Output |  | 075e433b-4be4-448e-9510-9a5029c1ce94 | Elementary flows/Emission to air/unspecified | Elementary flow | 0.0012 | m3 | log-normal | 0.0012 | 1.024797 | (5;5;5;5;5) | IAI Area, Africa | IAI data reported as "Fresh Water Consumption" plus "Sea Water Consumption".
d4674433-7289-3aea-92ca-54b90c061489 | aluminium casting facility | Input |  | 3ce2f7c0-30bf-48f3-8e31-d9deeb08cb05 | F:Construction/41:Construction of buildings/410:Construction of buildings/4100:Construction of buildings | Product flow | 1.54e-10 | Item(s) | log-normal | 1.54e-10 | 1.713463 | (5;5;5;5;5) | Global | EcoSpold01Location=RER Rough estimate
d4674433-7289-3aea-92ca-54b90c061489 | aluminium, primary, liquid | Input |  | 3ede4edc-b278-40dc-8007-0c574aff0739 | C:Manufacturing/24:Manufacture of basic metals/242:Manufacture of basic precious and other non-ferrous metals/2420:Manufacture of basic precious and other non-ferrous metals | Product flow | 1 | kg | log-normal | 1 | 1.024797 | (1;3;4;1;1) | Global | reported as "Electrolysis metal"
d4674433-7289-3aea-92ca-54b90c061489 | argon, liquid | Input |  | a94ce0ad-46f5-407c-b445-671e353875f0 | C:Manufacturing/20:Manufacture of chemicals and chemical products/201:Manufacture of basic chemicals, fertilizers and nitrogen compounds, plastics/2011:Manufacture of basic chemicals | Product flow | 0.0015 | kg | log-normal | 0.0015 | 1.024797 | (1;3;5;5;1) | Rest-of-World | EcoSpold01Location=RER
d4674433-7289-3aea-92ca-54b90c061489 | chlorine, liquid | Input |  | a6b32de2-648a-4cd7-a256-9b122f68dd8b | C:Manufacturing/20:Manufacture of chemicals and chemical products/201:Manufacture of basic chemicals, fertilizers and nitrogen compounds, plastics/2011:Manufacture of basic chemicals | Product flow | 9.9e-06 | kg | log-normal | 9.9e-06 | 1.024797 | (1;3;4;1;1) | Rest-of-World
d4674433-7289-3aea-92ca-54b90c061489 | corrugated board box | Input |  | ca213807-7c00-4537-ac8c-23d39d0f2bd5 | C:Manufacturing/17:Manufacture of paper and paper products/170:Manufacture of paper and paper products/1702:Manufacture of corrugated paper and paperboard and of containers of paper a | Product flow | 0.0018 | kg | log-normal | 0.0018 | 1.024797 | (1;1;5;5;1) | United States | EcoSpold01Location=RER
d4674433-7289-3aea-92ca-54b90c061489 | cryolite | Input |  | f011e841-dfed-4e80-99c3-a5f71e50f890 | C:Manufacturing/20:Manufacture of chemicals and chemical products/201:Manufacture of basic chemicals, fertilizers and nitrogen compounds, plastics/2011:Manufacture of basic chemicals | Product flow | 0.0004 | kg | log-normal | 0.0004 | 1.024797 | (1;1;5;5;1) | Global | EcoSpold01Location=RER
d4674433-7289-3aea-92ca-54b90c061489 | electricity, medium voltage, aluminium industry | Input |  | 4fcfb407-7879-42ad-9582-ab3fbfe5af10 | D:Electricity, gas, steam and air conditioning supply/35:Electricity, gas, steam and air conditioning supply/351:Electric power generation, transmission and distribution/3510:Electric power generation, transmission and distribution | Product flow | 0.0529 | kWh | log-normal | 0.0529 | 1.024797 | (1;3;4;1;1) | Rest-of-World | EcoSpold01Location=GLO
d4674433-7289-3aea-92ca-54b90c061489 | heat, district or industrial, natural gas | Input |  | 1125e767-7b5d-442e-81d6-9b0d3e1919ac | D:Electricity, gas, steam and air conditioning supply/35:Electricity, gas, steam and air conditioning supply/351:Electric power generation, transmission and distribution/3510:Electric power generation, transmission and distribution | Product flow | 0.8271675 | MJ | log-normal | 0.8271675 | 1 | (1;3;4;1;1) | Rest-of-World | Natural gas combustion
d4674433-7289-3aea-92ca-54b90c061489 | heat, district or industrial, natural gas | Input |  | 1125e767-7b5d-442e-81d6-9b0d3e1919ac | D:Electricity, gas, steam and air conditioning supply/35:Electricity, gas, steam and air conditioning supply/351:Electric power generation, transmission and distribution/3510:Electric power generation, transmission and distribution | Product flow | 0.0002556201 | MJ | log-normal | 0.0002556201 | 1 | (1;3;4;1;1) | Switzerland | Natural gas combustion
d4674433-7289-3aea-92ca-54b90c061489 | heat, district or industrial, other than natural gas | Input |  | 71e2f1db-a2c5-44d0-8337-dfff15be974d | D:Electricity, gas, steam and air conditioning supply/35:Electricity, gas, steam and air conditioning supply/351:Electric power generation, transmission and distribution/3510:Electric power generation, transmission and distribution | Product flow | 0.04672365 | MJ | log-normal | 0.04672365 | 1 | (1;3;4;1;1) | Rest-of-World | Heavy fuel oil combustion
d4674433-7289-3aea-92ca-54b90c061489 | heat, district or industrial, other than natural gas | Input |  | 71e2f1db-a2c5-44d0-8337-dfff15be974d | D:Electricity, gas, steam and air conditioning supply/35:Electricity, gas, steam and air conditioning supply/351:Electric power generation, transmission and distribution/3510:Electric power generation, transmission and distribution | Product flow | 0.01804511 | MJ | log-normal | 0.01804511 | 1 | (1;3;4;1;1) | Rest-of-World | Light fuel oil combustion
d4674433-7289-3aea-92ca-54b90c061489 | nitrogen, liquid | Input |  | 159edf36-233e-4e2c-aec0-b0ac0d49f528 | C:Manufacturing/20:Manufacture of chemicals and chemical products/201:Manufacture of basic chemicals, fertilizers and nitrogen compounds, plastics/2011:Manufacture of basic chemicals | Product flow | 0.0006 | kg | log-normal | 0.0006 | 1.024797 | (1;1;5;5;1) | Rest-of-World | EcoSpold01Location=RER
d4674433-7289-3aea-92ca-54b90c061489 | palm oil, crude | Input |  | 17e163ef-4e16-4368-83f3-9d6faaf6ae3b | C:Manufacturing/10:Manufacture of food products/104:Manufacture of vegetable and animal oils and fats/1040:Manufacture of vegetable and animal oils and fats | Product flow | 8e-05 | kg | log-normal | 8e-05 | 1.024797 | (1;1;5;5;1) | Global | EcoSpold01Location=MY
d4674433-7289-3aea-92ca-54b90c061489 | refractory, fireclay, packed | Input |  | d3e019ee-edbe-4774-a4a6-9701cf293d05 | C:Manufacturing/23:Manufacture of other non-metallic mineral products/239:Manufacture of non-metallic mineral products n.e.c./2391:Manufacture of refractory products | Product flow | 0.0007 | kg | log-normal | 0.0007 | 1 | (1;1;5;5;1) | Global | EcoSpold01Location=DE
d4674433-7289-3aea-92ca-54b90c061489 | silicon, metallurgical grade | Input |  | da4a421e-2d42-4537-bfcd-162fe38ec8a9 | C:Manufacturing/24:Manufacture of basic metals/242:Manufacture of basic precious and other non-ferrous metals/2420:Manufacture of basic precious and other non-ferrous metals | Product flow | 0.0108 | kg | log-normal | 0.0108 | 1.024797 | (1;1;5;5;1) | Global | EcoSpold01Location=NO
d4674433-7289-3aea-92ca-54b90c061489 | stone wool | Input |  | 9e0e1511-492a-4ea4-a88a-50564b29805b | C:Manufacturing/23:Manufacture of other non-metallic mineral products/239:Manufacture of non-metallic mineral products n.e.c./2399:Manufacture of other non-metallic mineral products n.e.c. | Product flow | 0.00011 | kg | log-normal | 0.00011 | 1.024797 | (1;1;5;5;1) | Global | EcoSpold01Location=CH
d4674433-7289-3aea-92ca-54b90c061489 | Water, unspecified natural origin | Input |  | 831f249e-53f2-49cf-a93c-7cee105f048e | Elementary flows/Resource/in water | Elementary flow | 0.0022 | m3 | log-normal | 0.0022 | 1.024797 | (1;3;4;1;1) | Rest-of-World | Reported as "Fresh water".
d4674433-7289-3aea-92ca-54b90c061489 | aluminium, primary, ingot | Output | x | 44defed2-3dc7-4d59-b3bc-23dacf1b9140 | C:Manufacturing/24:Manufacture of basic metals/242:Manufacture of basic precious and other non-ferrous metals/2420:Manufacture of basic precious and other non-ferrous metals | Product flow | 1 | kg |  |  |  |  | Rest-of-World | Annual production
d4674433-7289-3aea-92ca-54b90c061489 | Dioxins, measured as 2,3,7,8-tetrachlorodibenzo-p-dioxin | Output |  | 082903e4-45d8-4078-94cb-736b15279277 | Elementary flows/Emission to air/unspecified | Elementary flow | 7e-13 | kg | log-normal | 7e-13 | 1.221403 | (1;3;4;1;1) | Rest-of-World
d4674433-7289-3aea-92ca-54b90c061489 | dross from Al electrolysis | Output |  | 81efea43-cfa0-43aa-bae1-698701967ffb | E:Water supply; sewerage, waste management and remediation activities/38:Waste collection, treatment and disposal activities; materials recovery/382:Waste treatment and disposal/3822:Treatment and disposal of hazardous waste | Waste flow | 0.01432 | kg | log-normal | 0.01432 | 1.024797 | (1;3;1;1;1) | Rest-of-World | Amount includes both dross sent to landfill and sent to recycling. Currently, no dross recycling process exists in ecoinvent, and hence these are modelled as sent to landfill. EcoSpold01Location=CH
d4674433-7289-3aea-92ca-54b90c061489 | filter dust from Al electrolysis | Output |  | 82fc8ffd-e1f4-4a11-ac26-6734d9b2fe89 | E:Water supply; sewerage, waste management and remediation activities/38:Waste collection, treatment and disposal activities; materials recovery/382:Waste treatment and disposal/3822:Treatment and disposal of hazardous waste | Waste flow | 0.0005899716 | kg | log-normal | 0.0005899716 | 1.024797 | (1;3;1;1;1) | Rest-of-World | Amount includes both filter dust sent to landfill and sent to recycling. Currently, no filter dust recycling process exists in ecoinvent database, and hence these are modelled as sent to landfill. so total is sent to landfill.
d4674433-7289-3aea-92ca-54b90c061489 | filter dust from Al electrolysis | Output |  | 82fc8ffd-e1f4-4a11-ac26-6734d9b2fe89 | E:Water supply; sewerage, waste management and remediation activities/38:Waste collection, treatment and disposal activities; materials recovery/382:Waste treatment and disposal/3822:Treatment and disposal of hazardous waste | Waste flow | 2.839423e-08 | kg | log-normal | 2.839423e-08 | 1.024797 | (1;3;1;1;1) | Switzerland | Amount includes both filter dust sent to landfill and sent to recycling. Currently, no filter dust recycling process exists in ecoinvent database, and hence these are modelled as sent to landfill. so total is sent to landfill.
d4674433-7289-3aea-92ca-54b90c061489 | Hydrochloric acid | Output |  | c9a8073a-8a19-5b9b-a120-7d549563b67b | Elementary flows/Emission to air/unspecified | Elementary flow | 2.04e-05 | kg | log-normal | 2.04e-05 | 1.221403 | (1;3;4;1;1) | Rest-of-World
d4674433-7289-3aea-92ca-54b90c061489 | inert waste, for final disposal | Output |  | 240c1a3c-1aba-4528-afc3-3f27f56583be | E:Water supply; sewerage, waste management and remediation activities/38:Waste collection, treatment and disposal activities; materials recovery/382:Waste treatment and disposal/3821:Treatment and disposal of non-hazardous waste | Waste flow | 1.235417e-05 | kg | log-normal | 1.235417e-05 | 1.024797 | (2;3;1;1;1) | Switzerland | EcoSpold01Location=CH Amount includes "unspecified scrap sent to recycling", "refractory material sent to recycling", "refractory sent to landfill" and "other landfill waste". If it becomes possible to specify scrap, then these should be broken out of this total. Currently, no recycling process exists in ecoinvent for refractory material, and hence these are modelled as sent to landfill.
d4674433-7289-3aea-92ca-54b90c061489 | inert waste, for final disposal | Output |  | 240c1a3c-1aba-4528-afc3-3f27f56583be | E:Water supply; sewerage, waste management and remediation activities/38:Waste collection, treatment and disposal activities; materials recovery/382:Waste treatment and disposal/3821:Treatment and disposal of non-hazardous waste | Waste flow | 0.001897646 | kg | log-normal | 0.001897646 | 1.024797 | (2;3;1;1;1) | Rest-of-World | EcoSpold01Location=CH Amount includes "unspecified scrap sent to recycling", "refractory material sent to recycling", "refractory sent to landfill" and "other landfill waste". If it becomes possible to specify scrap, then these should be broken out of this total. Currently, no recycling process exists in ecoinvent for refractory material, and hence these are modelled as sent to landfill.
d4674433-7289-3aea-92ca-54b90c061489 | Nitrogen oxides | Output |  | c1b91234-6f24-417b-8309-46111d09c457 | Elementary flows/Emission to air/unspecified | Elementary flow | 7.54e-05 | kg | log-normal | 7.54e-05 | 1.221403 | (1;3;4;1;1) | Rest-of-World
d4674433-7289-3aea-92ca-54b90c061489 | Oils, unspecified | Output |  | 6da0e891-3648-43a5-b0cf-f1872c57db8d | Elementary flows/Emission to water/unspecified | Elementary flow | 3.4e-05 | kg | log-normal | 3.4e-05 | 1.72931 | (1;3;4;1;1) | Rest-of-World | Reported as "Oil/Grease - HC total".
d4674433-7289-3aea-92ca-54b90c061489 | Particulate Matter, < 2.5 um | Output |  | 21e46cb8-6233-4c99-bac3-c41d2ab99498 | Elementary flows/Emission to air/unspecified | Elementary flow | 1.404e-05 | kg | log-normal | 1.404e-05 | 1 | (2;3;4;1;1) | Rest-of-World | Total amount from IAI survey, distributed among three class sizes using CEPMEIP database emission factors for Production of primary aluminium. Abatement level: medium.
d4674433-7289-3aea-92ca-54b90c061489 | Particulate Matter, > 10 um | Output |  | 66020d27-7ae4-4e59-83a3-89214b72c40a | Elementary flows/Emission to air/unspecified | Elementary flow | 7.8e-06 | kg | log-normal | 7.8e-06 | 1 | (2;3;4;1;1) | Rest-of-World | Total amount from IAI survey, distributed among three class sizes using CEPMEIP database emission factors for Production of primary aluminium. Abatement level: medium.
d4674433-7289-3aea-92ca-54b90c061489 | Particulate Matter, > 2.5 um and < 10um | Output |  | 24c7db29-3a43-362d-8f21-1a1f52ccf217 | Elementary flows/Emission to air/unspecified | Elementary flow | 1.716e-05 | kg | log-normal | 1.716e-05 | 1 | (2;3;4;1;1) | Rest-of-World | Total amount from IAI survey, distributed among three class sizes using CEPMEIP database emission factors for Production of primary aluminium. Abatement level: medium.
d4674433-7289-3aea-92ca-54b90c061489 | Sulfur dioxide | Output |  | fd7aa71c-508c-480d-81a6-8052aad92646 | Elementary flows/Emission to air/unspecified | Elementary flow | 3.34e-05 | kg | log-normal | 3.34e-05 | 1.024797 | (1;3;4;1;1) | Rest-of-World
d4674433-7289-3aea-92ca-54b90c061489 | Suspended solids, unspecified | Output |  | 693921ef-e02d-4072-add0-55aa4631b213 | Elementary flows/Emission to water/unspecified | Elementary flow | 0.000266 | kg | log-normal | 0.000266 | 1.221403 | (1;3;4;1;1) | Rest-of-World
d4674433-7289-3aea-92ca-54b90c061489 | Water | Output |  | 075e433b-4be4-448e-9510-9a5029c1ce94 | Elementary flows/Emission to air/unspecified | Elementary flow | 0.0012 | m3 | log-normal | 0.0012 | 1.024797 | (5;5;5;5;5) | Rest-of-World | IAI data reported as "Fresh Water Consumption" plus "Sea Water Consumption".
d4674433-7289-3aea-92ca-54b90c061489 | Water | Output |  | 2404b41a-2eed-4e9d-8ab6-783946fdf5d6 | Elementary flows/Emission to water/unspecified | Elementary flow | 0.001887 | m3 | log-normal | 0.001887 | 1.024797 | (1;3;4;1;1) | Rest-of-World | Reported as "Fresh water".
73ac8d84-a3d5-35ce-a9db-629ae8bdad43 | aluminium casting facility | Input |  | 3ce2f7c0-30bf-48f3-8e31-d9deeb08cb05 | F:Construction/41:Construction of buildings/410:Construction of buildings/4100:Construction of buildings | Product flow | 1.54e-10 | Item(s) | log-normal | 1.54e-10 | 1.713463 | (5;5;5;5;5) | Global | EcoSpold01Location=RER Rough estimate
73ac8d84-a3d5-35ce-a9db-629ae8bdad43 | aluminium, primary, liquid | Input |  | 3ede4edc-b278-40dc-8007-0c574aff0739 | C:Manufacturing/24:Manufacture of basic metals/242:Manufacture of basic precious and other non-ferrous metals/2420:Manufacture of basic precious and other non-ferrous metals | Product flow | 0.228874922 | kg | log-normal | 0.228874922 | 1.024797 | (1;3;4;1;1) | IAI Area, South America | reported as "Electrolysis metal"
73ac8d84-a3d5-35ce-a9db-629ae8bdad43 | aluminium, primary, liquid | Input |  | 3ede4edc-b278-40dc-8007-0c574aff0739 | C:Manufacturing/24:Manufacture of basic metals/242:Manufacture of basic precious and other non-ferrous metals/2420:Manufacture of basic precious and other non-ferrous metals | Product flow | 0.771125078 | kg | log-normal | 0.771125078 | 1.024797 | (1;3;4;1;1) | IAI Area, South America | reported as "Electrolysis metal"
73ac8d84-a3d5-35ce-a9db-629ae8bdad43 | argon, liquid | Input |  | a94ce0ad-46f5-407c-b445-671e353875f0 | C:Manufacturing/20:Manufacture of chemicals and chemical products/201:Manufacture of basic chemicals, fertilizers and nitrogen compounds, plastics/2011:Manufacture of basic chemicals | Product flow | 0.0015 | kg | log-normal | 0.0015 | 1.024797 | (1;3;5;5;1) | Rest-of-World | EcoSpold01Location=RER
73ac8d84-a3d5-35ce-a9db-629ae8bdad43 | chlorine, liquid | Input |  | a6b32de2-648a-4cd7-a256-9b122f68dd8b | C:Manufacturing/20:Manufacture of chemicals and chemical products/201:Manufacture of basic chemicals, fertilizers and nitrogen compounds, plastics/2011:Manufacture of basic chemicals | Product flow | 1.95e-06 | kg | log-normal | 1.95e-06 | 1.024797 | (1;3;4;1;1) | Rest-of-World
73ac8d84-a3d5-35ce-a9db-629ae8bdad43 | corrugated board box | Input |  | ca213807-7c00-4537-ac8c-23d39d0f2bd5 | C:Manufacturing/17:Manufacture of paper and paper products/170:Manufacture of paper and paper products/1702:Manufacture of corrugated paper and paperboard and of containers of paper a | Product flow | 0.0018 | kg | log-normal | 0.0018 | 1.024797 | (1;1;5;5;1) | Rest-of-World | EcoSpold01Location=RER
73ac8d84-a3d5-35ce-a9db-629ae8bdad43 | cryolite | Input |  | f011e841-dfed-4e80-99c3-a5f71e50f890 | C:Manufacturing/20:Manufacture of chemicals and chemical products/201:Manufacture of basic chemicals, fertilizers and nitrogen compounds, plastics/2011:Manufacture of basic chemicals | Product flow | 0.0004 | kg | log-normal | 0.0004 | 1.024797 | (1;1;5;5;1) | Global | EcoSpold01Location=RER
73ac8d84-a3d5-35ce-a9db-629ae8bdad43 | electricity, medium voltage, aluminium industry | Input |  | 4fcfb407-7879-42ad-9582-ab3fbfe5af10 | D:Electricity, gas, steam and air conditioning supply/35:Electricity, gas, steam and air conditioning supply/351:Electric power generation, transmission and distribution/3510:Electric power generation, transmission and distribution | Product flow | 0.034 | kWh | log-normal | 0.034 | 1.024797 | (1;1;4;1;1) | IAI Area, South America | EcoSpold01Location=GLO
73ac8d84-a3d5-35ce-a9db-629ae8bdad43 | heat, district or industrial, natural gas | Input |  | 1125e767-7b5d-442e-81d6-9b0d3e1919ac | D:Electricity, gas, steam and air conditioning supply/35:Electricity, gas, steam and air conditioning supply/351:Electric power generation, transmission and distribution/3510:Electric power generation, transmission and distribution | Product flow | 0.6681538 | MJ | log-normal | 0.6681538 | 1 | (1;3;4;1;1) | Rest-of-World | Natural gas combustion
73ac8d84-a3d5-35ce-a9db-629ae8bdad43 | heat, district or industrial, other than natural gas | Input |  | 71e2f1db-a2c5-44d0-8337-dfff15be974d | D:Electricity, gas, steam and air conditioning supply/35:Electricity, gas, steam and air conditioning supply/351:Electric power generation, transmission and distribution/3510:Electric power generation, transmission and distribution | Product flow | 0.004710351 | MJ | log-normal | 0.004710351 | 1 | (1;3;4;1;1) | Rest-of-World | Heavy fuel oil combustion
73ac8d84-a3d5-35ce-a9db-629ae8bdad43 | nitrogen, liquid | Input |  | 159edf36-233e-4e2c-aec0-b0ac0d49f528 | C:Manufacturing/20:Manufacture of chemicals and chemical products/201:Manufacture of basic chemicals, fertilizers and nitrogen compounds, plastics/2011:Manufacture of basic chemicals | Product flow | 0.0006 | kg | log-normal | 0.0006 | 1.024797 | (1;1;5;5;1) | Rest-of-World | EcoSpold01Location=RER
73ac8d84-a3d5-35ce-a9db-629ae8bdad43 | palm oil, crude | Input |  | 17e163ef-4e16-4368-83f3-9d6faaf6ae3b | C:Manufacturing/10:Manufacture of food products/104:Manufacture of vegetable and animal oils and fats/1040:Manufacture of vegetable and animal oils and fats | Product flow | 8e-05 | kg | log-normal | 8e-05 | 1.024797 | (1;1;5;5;1) | Global | EcoSpold01Location=MY
73ac8d84-a3d5-35ce-a9db-629ae8bdad43 | refractory, fireclay, packed | Input |  | d3e019ee-edbe-4774-a4a6-9701cf293d05 | C:Manufacturing/23:Manufacture of other non-metallic mineral products/239:Manufacture of non-metallic mineral products n.e.c./2391:Manufacture of refractory products | Product flow | 0.0007 | kg | log-normal | 0.0007 | 1 | (1;1;5;5;1) | Global | EcoSpold01Location=DE
73ac8d84-a3d5-35ce-a9db-629ae8bdad43 | silicon, metallurgical grade | Input |  | da4a421e-2d42-4537-bfcd-162fe38ec8a9 | C:Manufacturing/24:Manufacture of basic metals/242:Manufacture of basic precious and other non-ferrous metals/2420:Manufacture of basic precious and other non-ferrous metals | Product flow | 0.0108 | kg | log-normal | 0.0108 | 1.024797 | (1;1;5;5;1) | Global | EcoSpold01Location=NO
73ac8d84-a3d5-35ce-a9db-629ae8bdad43 | stone wool | Input |  | 9e0e1511-492a-4ea4-a88a-50564b29805b | C:Manufacturing/23:Manufacture of other non-metallic mineral products/239:Manufacture of non-metallic mineral products n.e.c./2399:Manufacture of other non-metallic mineral products n.e.c. | Product flow | 0.00011 | kg | log-normal | 0.00011 | 1.024797 | (1;1;5;5;1) | Global | EcoSpold01Location=CH
73ac8d84-a3d5-35ce-a9db-629ae8bdad43 | Water, unspecified natural origin | Input |  | 831f249e-53f2-49cf-a93c-7cee105f048e | Elementary flows/Resource/in water | Elementary flow | 0.0022 | m3 | log-normal | 0.0022 | 1.024797 | (1;3;4;1;1) | IAI Area, South America | Reported as "Fresh water".
73ac8d84-a3d5-35ce-a9db-629ae8bdad43 | aluminium, primary, ingot | Output | x | 44defed2-3dc7-4d59-b3bc-23dacf1b9140 | C:Manufacturing/24:Manufacture of basic metals/242:Manufacture of basic precious and other non-ferrous metals/2420:Manufacture of basic precious and other non-ferrous metals | Product flow | 1 | kg |  |  |  |  | IAI Area, South America | Annual production
73ac8d84-a3d5-35ce-a9db-629ae8bdad43 | Dioxins, measured as 2,3,7,8-tetrachlorodibenzo-p-dioxin | Output |  | 082903e4-45d8-4078-94cb-736b15279277 | Elementary flows/Emission to air/unspecified | Elementary flow | 7e-13 | kg | log-normal | 7e-13 | 1.221403 | (1;3;4;1;1) | IAI Area, South America
73ac8d84-a3d5-35ce-a9db-629ae8bdad43 | dross from Al electrolysis | Output |  | 81efea43-cfa0-43aa-bae1-698701967ffb | E:Water supply; sewerage, waste management and remediation activities/38:Waste collection, treatment and disposal activities; materials recovery/382:Waste treatment and disposal/3822:Treatment and disposal of hazardous waste | Waste flow | 0.01752 | kg | log-normal | 0.01752 | 1.024797 | (1;3;1;1;1) | Rest-of-World | EcoSpold01Location=CH Amount includes both dross sent to landfill and sent to recycling. Currently, no dross recycling process exists in ecoinvent, and hence these are modelled as sent to landfill.
73ac8d84-a3d5-35ce-a9db-629ae8bdad43 | filter dust from Al electrolysis | Output |  | 82fc8ffd-e1f4-4a11-ac26-6734d9b2fe89 | E:Water supply; sewerage, waste management and remediation activities/38:Waste collection, treatment and disposal activities; materials recovery/382:Waste treatment and disposal/3822:Treatment and disposal of hazardous waste | Waste flow | 0.000562 | kg | log-normal | 0.000562 | 1.024797 | (1;3;1;1;1) | Rest-of-World | Amount includes both filter dust sent to landfill and sent to recycling. Currently, no filter dust recycling process exists in ecoinvent database, and hence these are modelled as sent to landfill. so total is sent to landfill.
73ac8d84-a3d5-35ce-a9db-629ae8bdad43 | Hydrochloric acid | Output |  | c9a8073a-8a19-5b9b-a120-7d549563b67b | Elementary flows/Emission to air/unspecified | Elementary flow | 2.04e-05 | kg | log-normal | 2.04e-05 | 1.221403 | (1;3;4;1;1) | IAI Area, South America
73ac8d84-a3d5-35ce-a9db-629ae8bdad43 | inert waste, for final disposal | Output |  | 240c1a3c-1aba-4528-afc3-3f27f56583be | E:Water supply; sewerage, waste management and remediation activities/38:Waste collection, treatment and disposal activities; materials recovery/382:Waste treatment and disposal/3821:Treatment and disposal of non-hazardous waste | Waste flow | 0.00282 | kg | log-normal | 0.00282 | 1.024797 | (2;3;1;1;1) | Rest-of-World | Amount includes "unspecified scrap sent to recycling", "refractory material sent to recycling", "refractory sent to landfill" and "other landfill waste". If it becomes possible to specify scrap, then these should be broken out of this total. Currently, no recycling process exists in ecoinvent for refractory material, and hence these are modelled as sent to landfill. EcoSpold01Location=CH
73ac8d84-a3d5-35ce-a9db-629ae8bdad43 | Nitrogen oxides | Output |  | c1b91234-6f24-417b-8309-46111d09c457 | Elementary flows/Emission to air/unspecified | Elementary flow | 0.000186 | kg | log-normal | 0.000186 | 1.221403 | (1;3;4;1;1) | IAI Area, South America
73ac8d84-a3d5-35ce-a9db-629ae8bdad43 | Oils, unspecified | Output |  | 6da0e891-3648-43a5-b0cf-f1872c57db8d | Elementary flows/Emission to water/unspecified | Elementary flow | 3.4e-05 | kg | log-normal | 3.4e-05 | 1.72931 | (1;3;4;1;1) | IAI Area, South America | Reported as "Oil/Grease - HC total".
73ac8d84-a3d5-35ce-a9db-629ae8bdad43 | Particulate Matter, < 2.5 um | Output |  | 21e46cb8-6233-4c99-bac3-c41d2ab99498 | Elementary flows/Emission to air/unspecified | Elementary flow | 1.8e-05 | kg | log-normal | 1.8e-05 | 1 | (2;3;4;1;1) | IAI Area, South America | Total amount from IAI survey, distributed among three class sizes using CEPMEIP database emission factors for Production of primary aluminium. Abatement level: medium.
73ac8d84-a3d5-35ce-a9db-629ae8bdad43 | Particulate Matter, > 10 um | Output |  | 66020d27-7ae4-4e59-83a3-89214b72c40a | Elementary flows/Emission to air/unspecified | Elementary flow | 1e-05 | kg | log-normal | 1e-05 | 1 | (2;3;4;1;1) | IAI Area, South America | Total amount from IAI survey, distributed among three class sizes using CEPMEIP database emission factors for Production of primary aluminium. Abatement level: medium.
73ac8d84-a3d5-35ce-a9db-629ae8bdad43 | Particulate Matter, > 2.5 um and < 10um | Output |  | 24c7db29-3a43-362d-8f21-1a1f52ccf217 | Elementary flows/Emission to air/unspecified | Elementary flow | 2.2e-05 | kg | log-normal | 2.2e-05 | 1 | (2;3;4;1;1) | IAI Area, South America | Total amount from IAI survey, distributed among three class sizes using CEPMEIP database emission factors for Production of primary aluminium. Abatement level: medium.
73ac8d84-a3d5-35ce-a9db-629ae8bdad43 | Sulfur dioxide | Output |  | fd7aa71c-508c-480d-81a6-8052aad92646 | Elementary flows/Emission to air/unspecified | Elementary flow | 1.8e-05 | kg | log-normal | 1.8e-05 | 1.024797 | (1;3;4;1;1) | IAI Area, South America
73ac8d84-a3d5-35ce-a9db-629ae8bdad43 | Suspended solids, unspecified | Output |  | 693921ef-e02d-4072-add0-55aa4631b213 | Elementary flows/Emission to water/unspecified | Elementary flow | 0.000266 | kg | log-normal | 0.000266 | 1.221403 | (1;3;4;1;1) | IAI Area, South America
73ac8d84-a3d5-35ce-a9db-629ae8bdad43 | Water | Output |  | 075e433b-4be4-448e-9510-9a5029c1ce94 | Elementary flows/Emission to air/unspecified | Elementary flow | 0.0024 | m3 | log-normal | 0.0024 | 1.024797 | (5;5;5;5;5) | IAI Area, South America | IAI data reported as "Fresh Water Consumption" plus "Sea Water Consumption".
73ac8d84-a3d5-35ce-a9db-629ae8bdad43 | Water | Output |  | 2404b41a-2eed-4e9d-8ab6-783946fdf5d6 | Elementary flows/Emission to water/unspecified | Elementary flow | 0.001887 | m3 | log-normal | 0.001887 | 1.024797 | (1;3;4;1;1) | IAI Area, South America | Reported as "Fresh water".
056f59ca-4128-41d9-8baa-346eedda942d | aluminium, primary, liquid | Input |  | 3ede4edc-b278-40dc-8007-0c574aff0739 | C:Manufacturing/24:Manufacture of basic metals/242:Manufacture of basic precious and other non-ferrous metals/2420:Manufacture of basic precious and other non-ferrous metals | Product flow | 55.5 | kg
056f59ca-4128-41d9-8baa-346eedda942d | electricity, high voltage, aluminium industry | Input |  | 5d954e5c-1e6d-4f78-9fc3-d3857b7892cb | D:Electricity, gas, steam and air conditioning supply/35:Electricity, gas, steam and air conditioning supply/351:Electric power generation, transmission and distribution/3510:Electric power generation, transmission and distribution | Product flow | 785.232 | MJ
056f59ca-4128-41d9-8baa-346eedda942d | flux, for wave soldering | Input |  | f1ba9c28-b54e-4533-a91c-4c1ea1e9e600 | C:Manufacturing/20:Manufacture of chemicals and chemical products/202:Manufacture of other chemical products/2029:Manufacture of other chemical products n.e.c. | Product flow | 0.22 | kg
056f59ca-4128-41d9-8baa-346eedda942d | hard coal, run-of-mine | Input |  | 3cffc0cb-7f0f-41f1-b467-1a7f40fc45ec | B:Mining and quarrying/05:Mining of coal and lignite/051:Mining of hard coal/0510:Mining of hard coal | Product flow | 4.32 | kg
056f59ca-4128-41d9-8baa-346eedda942d | heavy fuel oil, burned in refinery furnace | Input |  | b8e7c209-349c-4f20-956b-533119feab30 | D:Electricity, gas, steam and air conditioning supply/35:Electricity, gas, steam and air conditioning supply/353:Steam and air conditioning supply/3530:Steam and air conditioning supply | Product flow | 86.4 | MJ
056f59ca-4128-41d9-8baa-346eedda942d | natural gas, high pressure | Input |  | a9007f10-7e39-4d50-8f4a-d6d03ce3d673 | B:Mining and quarrying/06:Extraction of crude petroleum and natural gas/062:Extraction of natural gas/0620:Extraction of natural gas | Product flow | 2.32 | m3
056f59ca-4128-41d9-8baa-346eedda942d | synthetic gas | Input |  | 795369c8-09eb-439f-9321-15c0d3be6a6f | D:Electricity, gas, steam and air conditioning supply/35:Electricity, gas, steam and air conditioning supply/352:Manufacture of gas; distribution of gaseous fuels through mains/3520:Manufacture of gas; distribution of gaseous fuels through mains | Product flow | 22.18 | m3
056f59ca-4128-41d9-8baa-346eedda942d | aluminium, primary, ingot | Output | x | 44defed2-3dc7-4d59-b3bc-23dacf1b9140 | C:Manufacturing/24:Manufacture of basic metals/242:Manufacture of basic precious and other non-ferrous metals/2420:Manufacture of basic precious and other non-ferrous metals | Product flow | 55.5 | kg
056f59ca-4128-41d9-8baa-346eedda942d | Carbon dioxide, fossil | Output |  | 349b29d1-3e58-4c66-98b9-9d1a076efd2e | Elementary flows/Emission to air/unspecified | Elementary flow | 45.62 | kg
056f59ca-4128-41d9-8baa-346eedda942d | Carbon monoxide, fossil | Output |  | ba2f3f82-c93a-47a5-822a-37ec97495275 | Elementary flows/Emission to air/unspecified | Elementary flow | 0.04 | kg
056f59ca-4128-41d9-8baa-346eedda942d | Methane, fossil | Output |  | 0795345f-c7ae-410c-ad25-1845784c75f5 | Elementary flows/Emission to air/unspecified | Elementary flow | 0.51 | kg
056f59ca-4128-41d9-8baa-346eedda942d | Nitrogen oxides | Output |  | c1b91234-6f24-417b-8309-46111d09c457 | Elementary flows/Emission to air/unspecified | Elementary flow | 0.17 | kg
056f59ca-4128-41d9-8baa-346eedda942d | Particulate Matter, > 10 um | Output |  | 1eb1b94c-e9d8-47ab-969b-9cca920157d8 | Elementary flows/Emission to air/high population density | Elementary flow | 0.13 | kg
056f59ca-4128-41d9-8baa-346eedda942d | Slags | Output |  | ee68cb3c-70b2-3da4-8824-4ffd72135300 | Elementary flows/Waste/unspecified | Elementary flow | 0.22 | kg
056f59ca-4128-41d9-8baa-346eedda942d | Sulfur dioxide | Output |  | fd7aa71c-508c-480d-81a6-8052aad92646 | Elementary flows/Emission to air/unspecified | Elementary flow | 0.12 | kg
7c3e31d8-0be7-47c8-8957-d313aaa0df82 | aluminium, primary, liquid | Input |  | 3ede4edc-b278-40dc-8007-0c574aff0739 | C:Manufacturing/24:Manufacture of basic metals/242:Manufacture of basic precious and other non-ferrous metals/2420:Manufacture of basic precious and other non-ferrous metals | Product flow | 1051.08 | kg
7c3e31d8-0be7-47c8-8957-d313aaa0df82 | aluminium, primary, ingot | Output | x | 44defed2-3dc7-4d59-b3bc-23dacf1b9140 | C:Manufacturing/24:Manufacture of basic metals/242:Manufacture of basic precious and other non-ferrous metals/2420:Manufacture of basic precious and other non-ferrous metals | Product flow | 1000 | kg
a047509d-d857-3e09-9909-c2d8ff930f9c | aluminium casting facility | Input |  | 3ce2f7c0-30bf-48f3-8e31-d9deeb08cb05 | F:Construction/41:Construction of buildings/410:Construction of buildings/4100:Construction of buildings | Product flow | 1.54e-10 | Item(s) | log-normal | 1.54e-10 | 1.713463 | (5;5;5;5;5) | Global | Rough estimate EcoSpold01Location=RER
a047509d-d857-3e09-9909-c2d8ff930f9c | aluminium, primary, liquid | Input |  | 3ede4edc-b278-40dc-8007-0c574aff0739 | C:Manufacturing/24:Manufacture of basic metals/242:Manufacture of basic precious and other non-ferrous metals/2420:Manufacture of basic precious and other non-ferrous metals | Product flow | 1 | kg | log-normal | 1 | 1.024797 | (1;3;4;1;1) | China | reported as "Electrolysis metal"
a047509d-d857-3e09-9909-c2d8ff930f9c | argon, liquid | Input |  | a94ce0ad-46f5-407c-b445-671e353875f0 | C:Manufacturing/20:Manufacture of chemicals and chemical products/201:Manufacture of basic chemicals, fertilizers and nitrogen compounds, plastics/2011:Manufacture of basic chemicals | Product flow | 0.0015 | kg | log-normal | 0.0015 | 1.024797 | (1;3;5;5;1) | Rest-of-World | EcoSpold01Location=RER
a047509d-d857-3e09-9909-c2d8ff930f9c | chlorine, liquid | Input |  | a6b32de2-648a-4cd7-a256-9b122f68dd8b | C:Manufacturing/20:Manufacture of chemicals and chemical products/201:Manufacture of basic chemicals, fertilizers and nitrogen compounds, plastics/2011:Manufacture of basic chemicals | Product flow | 9.9e-06 | kg | log-normal | 9.9e-06 | 1.024797 | (1;3;4;1;1) | Rest-of-World
a047509d-d857-3e09-9909-c2d8ff930f9c | corrugated board box | Input |  | ca213807-7c00-4537-ac8c-23d39d0f2bd5 | C:Manufacturing/17:Manufacture of paper and paper products/170:Manufacture of paper and paper products/1702:Manufacture of corrugated paper and paperboard and of containers of paper a | Product flow | 0.0018 | kg | log-normal | 0.0018 | 1.024797 | (1;1;5;5;1) | Rest-of-World | EcoSpold01Location=RER
a047509d-d857-3e09-9909-c2d8ff930f9c | cryolite | Input |  | f011e841-dfed-4e80-99c3-a5f71e50f890 | C:Manufacturing/20:Manufacture of chemicals and chemical products/201:Manufacture of basic chemicals, fertilizers and nitrogen compounds, plastics/2011:Manufacture of basic chemicals | Product flow | 0.0004 | kg | log-normal | 0.0004 | 1.024797 | (1;1;5;5;1) | Global | EcoSpold01Location=RER
a047509d-d857-3e09-9909-c2d8ff930f9c | electricity, medium voltage, aluminium industry | Input |  | 4fcfb407-7879-42ad-9582-ab3fbfe5af10 | D:Electricity, gas, steam and air conditioning supply/35:Electricity, gas, steam and air conditioning supply/351:Electric power generation, transmission and distribution/3510:Electric power generation, transmission and distribution | Product flow | 0.0529 | kWh | log-normal | 0.0529 | 1.024797 | (1;3;4;1;1) | China | EcoSpold01Location=GLO
a047509d-d857-3e09-9909-c2d8ff930f9c | heat, district or industrial, natural gas | Input |  | 1125e767-7b5d-442e-81d6-9b0d3e1919ac | D:Electricity, gas, steam and air conditioning supply/35:Electricity, gas, steam and air conditioning supply/351:Electric power generation, transmission and distribution/3510:Electric power generation, transmission and distribution | Product flow | 0.8274231 | MJ | log-normal | 0.8274231 | 1 | (1;3;4;1;1) | Rest-of-World | Natural gas combustion
a047509d-d857-3e09-9909-c2d8ff930f9c | heat, district or industrial, other than natural gas | Input |  | 71e2f1db-a2c5-44d0-8337-dfff15be974d | D:Electricity, gas, steam and air conditioning supply/35:Electricity, gas, steam and air conditioning supply/351:Electric power generation, transmission and distribution/3510:Electric power generation, transmission and distribution | Product flow | 0.01804511 | MJ | log-normal | 0.01804511 | 1 | (1;3;4;1;1) | Rest-of-World | Light fuel oil combustion
a047509d-d857-3e09-9909-c2d8ff930f9c | heat, district or industrial, other than natural gas | Input |  | 71e2f1db-a2c5-44d0-8337-dfff15be974d | D:Electricity, gas, steam and air conditioning supply/35:Electricity, gas, steam and air conditioning supply/351:Electric power generation, transmission and distribution/3510:Electric power generation, transmission and distribution | Product flow | 0.04672365 | MJ | log-normal | 0.04672365 | 1 | (1;3;4;1;1) | Rest-of-World | Heavy fuel oil combustion
a047509d-d857-3e09-9909-c2d8ff930f9c | nitrogen, liquid | Input |  | 159edf36-233e-4e2c-aec0-b0ac0d49f528 | C:Manufacturing/20:Manufacture of chemicals and chemical products/201:Manufacture of basic chemicals, fertilizers and nitrogen compounds, plastics/2011:Manufacture of basic chemicals | Product flow | 0.0006 | kg | log-normal | 0.0006 | 1.024797 | (1;1;5;5;1) | Rest-of-World | EcoSpold01Location=RER
a047509d-d857-3e09-9909-c2d8ff930f9c | palm oil, crude | Input |  | 17e163ef-4e16-4368-83f3-9d6faaf6ae3b | C:Manufacturing/10:Manufacture of food products/104:Manufacture of vegetable and animal oils and fats/1040:Manufacture of vegetable and animal oils and fats | Product flow | 8e-05 | kg | log-normal | 8e-05 | 1.024797 | (1;1;5;5;1) | Global | EcoSpold01Location=MY
a047509d-d857-3e09-9909-c2d8ff930f9c | refractory, fireclay, packed | Input |  | d3e019ee-edbe-4774-a4a6-9701cf293d05 | C:Manufacturing/23:Manufacture of other non-metallic mineral products/239:Manufacture of non-metallic mineral products n.e.c./2391:Manufacture of refractory products | Product flow | 0.0007 | kg | log-normal | 0.0007 | 1 | (1;1;5;5;1) | Global | EcoSpold01Location=DE
a047509d-d857-3e09-9909-c2d8ff930f9c | silicon, metallurgical grade | Input |  | da4a421e-2d42-4537-bfcd-162fe38ec8a9 | C:Manufacturing/24:Manufacture of basic metals/242:Manufacture of basic precious and other non-ferrous metals/2420:Manufacture of basic precious and other non-ferrous metals | Product flow | 0.0108 | kg | log-normal | 0.0108 | 1.024797 | (1;1;5;5;1) | Global | EcoSpold01Location=NO
a047509d-d857-3e09-9909-c2d8ff930f9c | stone wool | Input |  | 9e0e1511-492a-4ea4-a88a-50564b29805b | C:Manufacturing/23:Manufacture of other non-metallic mineral products/239:Manufacture of non-metallic mineral products n.e.c./2399:Manufacture of other non-metallic mineral products n.e.c. | Product flow | 0.00011 | kg | log-normal | 0.00011 | 1.024797 | (1;1;5;5;1) | Global | EcoSpold01Location=CH
a047509d-d857-3e09-9909-c2d8ff930f9c | Water, unspecified natural origin | Input |  | 831f249e-53f2-49cf-a93c-7cee105f048e | Elementary flows/Resource/in water | Elementary flow | 0.0022 | m3 | log-normal | 0.0022 | 1.024797 | (1;3;4;1;1) | China | Reported as "Fresh water".
a047509d-d857-3e09-9909-c2d8ff930f9c | aluminium, primary, ingot | Output | x | 44defed2-3dc7-4d59-b3bc-23dacf1b9140 | C:Manufacturing/24:Manufacture of basic metals/242:Manufacture of basic precious and other non-ferrous metals/2420:Manufacture of basic precious and other non-ferrous metals | Product flow | 1 | kg |  |  |  |  | China | Annual production
a047509d-d857-3e09-9909-c2d8ff930f9c | Dioxins, measured as 2,3,7,8-tetrachlorodibenzo-p-dioxin | Output |  | 082903e4-45d8-4078-94cb-736b15279277 | Elementary flows/Emission to air/unspecified | Elementary flow | 7e-13 | kg | log-normal | 7e-13 | 1.221403 | (1;3;4;1;1) | China
a047509d-d857-3e09-9909-c2d8ff930f9c | dross from Al electrolysis | Output |  | 81efea43-cfa0-43aa-bae1-698701967ffb | E:Water supply; sewerage, waste management and remediation activities/38:Waste collection, treatment and disposal activities; materials recovery/382:Waste treatment and disposal/3822:Treatment and disposal of hazardous waste | Waste flow | 0.014036 | kg | log-normal | 0.014036 | 1.024797 | (1;3;1;1;1) | China | Amount includes both dross sent to landfill and sent to recycling. Currently, no dross recycling process exists in ecoinvent, and hence these are modelled as sent to landfill. EcoSpold01Location=CH
a047509d-d857-3e09-9909-c2d8ff930f9c | filter dust from Al electrolysis | Output |  | 82fc8ffd-e1f4-4a11-ac26-6734d9b2fe89 | E:Water supply; sewerage, waste management and remediation activities/38:Waste collection, treatment and disposal activities; materials recovery/382:Waste treatment and disposal/3822:Treatment and disposal of hazardous waste | Waste flow | 0.000562 | kg | log-normal | 0.000562 | 1.024797 | (1;3;1;1;1) | Rest-of-World | Amount includes both filter dust sent to landfill and sent to recycling. Currently, no filter dust recycling process exists in ecoinvent database, and hence these are modelled as sent to landfill. so total is sent to landfill.
a047509d-d857-3e09-9909-c2d8ff930f9c | Hydrochloric acid | Output |  | c9a8073a-8a19-5b9b-a120-7d549563b67b | Elementary flows/Emission to air/unspecified | Elementary flow | 2.04e-05 | kg | log-normal | 2.04e-05 | 1.221403 | (1;3;4;1;1) | China
a047509d-d857-3e09-9909-c2d8ff930f9c | inert waste, for final disposal | Output |  | 240c1a3c-1aba-4528-afc3-3f27f56583be | E:Water supply; sewerage, waste management and remediation activities/38:Waste collection, treatment and disposal activities; materials recovery/382:Waste treatment and disposal/3821:Treatment and disposal of non-hazardous waste | Waste flow | 0.00184 | kg | log-normal | 0.00184 | 1.024797 | (2;3;1;1;1) | Rest-of-World | EcoSpold01Location=CH Amount includes "unspecified scrap sent to recycling", "refractory material sent to recycling", "refractory sent to landfill" and "other landfill waste". If it becomes possible to specify scrap, then these should be broken out of this total. Currently, no recycling process exists in ecoinvent for refractory material, and hence these are modelled as sent to landfill.
a047509d-d857-3e09-9909-c2d8ff930f9c | Nitrogen oxides | Output |  | c1b91234-6f24-417b-8309-46111d09c457 | Elementary flows/Emission to air/unspecified | Elementary flow | 7.54e-05 | kg | log-normal | 7.54e-05 | 1.221403 | (1;3;4;1;1) | China
a047509d-d857-3e09-9909-c2d8ff930f9c | Oils, unspecified | Output |  | 6da0e891-3648-43a5-b0cf-f1872c57db8d | Elementary flows/Emission to water/unspecified | Elementary flow | 3.4e-05 | kg | log-normal | 3.4e-05 | 1.72931 | (1;3;4;1;1) | China | Reported as "Oil/Grease - HC total".
a047509d-d857-3e09-9909-c2d8ff930f9c | Particulate Matter, < 2.5 um | Output |  | 21e46cb8-6233-4c99-bac3-c41d2ab99498 | Elementary flows/Emission to air/unspecified | Elementary flow | 1.404e-05 | kg | log-normal | 1.404e-05 | 1 | (2;3;4;1;1) | China | Total amount from IAI survey, distributed among three class sizes using CEPMEIP database emission factors for Production of primary aluminium. Abatement level: medium.
a047509d-d857-3e09-9909-c2d8ff930f9c | Particulate Matter, > 10 um | Output |  | 66020d27-7ae4-4e59-83a3-89214b72c40a | Elementary flows/Emission to air/unspecified | Elementary flow | 7.8e-06 | kg | log-normal | 7.8e-06 | 1 | (2;3;4;1;1) | China | Total amount from IAI survey, distributed among three class sizes using CEPMEIP database emission factors for Production of primary aluminium. Abatement level: medium.
a047509d-d857-3e09-9909-c2d8ff930f9c | Particulate Matter, > 2.5 um and < 10um | Output |  | 24c7db29-3a43-362d-8f21-1a1f52ccf217 | Elementary flows/Emission to air/unspecified | Elementary flow | 1.716e-05 | kg | log-normal | 1.716e-05 | 1 | (2;3;4;1;1) | China | Total amount from IAI survey, distributed among three class sizes using CEPMEIP database emission factors for Production of primary aluminium. Abatement level: medium.
a047509d-d857-3e09-9909-c2d8ff930f9c | Sulfur dioxide | Output |  | fd7aa71c-508c-480d-81a6-8052aad92646 | Elementary flows/Emission to air/unspecified | Elementary flow | 3.34e-05 | kg | log-normal | 3.34e-05 | 1.024797 | (1;3;4;1;1) | China
a047509d-d857-3e09-9909-c2d8ff930f9c | Suspended solids, unspecified | Output |  | 693921ef-e02d-4072-add0-55aa4631b213 | Elementary flows/Emission to water/unspecified | Elementary flow | 0.000266 | kg | log-normal | 0.000266 | 1.221403 | (1;3;4;1;1) | China
a047509d-d857-3e09-9909-c2d8ff930f9c | Water | Output |  | 075e433b-4be4-448e-9510-9a5029c1ce94 | Elementary flows/Emission to air/unspecified | Elementary flow | 0.00012 | m3 |  |  |  |  | China | IAI data reported as "Fresh Water Consumption" plus "Sea Water Consumption".
a047509d-d857-3e09-9909-c2d8ff930f9c | Water | Output |  | 2404b41a-2eed-4e9d-8ab6-783946fdf5d6 | Elementary flows/Emission to water/unspecified | Elementary flow | 0.001887 | m3 | log-normal | 0.001887 | 1.024797 | (1;3;4;1;1) | China | Reported as "Fresh water".
ceaeeb9b-bba8-35f7-a7a6-8f42de86815f | aluminium casting facility | Input |  | 3ce2f7c0-30bf-48f3-8e31-d9deeb08cb05 | F:Construction/41:Construction of buildings/410:Construction of buildings/4100:Construction of buildings | Product flow | 1.54e-10 | Item(s) | log-normal | 1.54e-10 | 1.713463 | (5;5;5;5;5) | Global | Rough estimate EcoSpold01Location=RER
ceaeeb9b-bba8-35f7-a7a6-8f42de86815f | aluminium, primary, liquid | Input |  | 3ede4edc-b278-40dc-8007-0c574aff0739 | C:Manufacturing/24:Manufacture of basic metals/242:Manufacture of basic precious and other non-ferrous metals/2420:Manufacture of basic precious and other non-ferrous metals | Product flow | 1 | kg | log-normal | 1 | 1.024797 | (1;3;4;1;1) | IAI Area, Asia, without China and GCC | reported as "Electrolysis metal"
ceaeeb9b-bba8-35f7-a7a6-8f42de86815f | argon, liquid | Input |  | a94ce0ad-46f5-407c-b445-671e353875f0 | C:Manufacturing/20:Manufacture of chemicals and chemical products/201:Manufacture of basic chemicals, fertilizers and nitrogen compounds, plastics/2011:Manufacture of basic chemicals | Product flow | 0.0015 | kg | log-normal | 0.0015 | 1.024797 | (1;3;5;5;1) | Rest-of-World | EcoSpold01Location=RER
ceaeeb9b-bba8-35f7-a7a6-8f42de86815f | chlorine, liquid | Input |  | a6b32de2-648a-4cd7-a256-9b122f68dd8b | C:Manufacturing/20:Manufacture of chemicals and chemical products/201:Manufacture of basic chemicals, fertilizers and nitrogen compounds, plastics/2011:Manufacture of basic chemicals | Product flow | 9.9e-06 | kg | log-normal | 9.9e-06 | 1.024797 | (1;3;4;1;1) | Rest-of-World
ceaeeb9b-bba8-35f7-a7a6-8f42de86815f | corrugated board box | Input |  | ca213807-7c00-4537-ac8c-23d39d0f2bd5 | C:Manufacturing/17:Manufacture of paper and paper products/170:Manufacture of paper and paper products/1702:Manufacture of corrugated paper and paperboard and of containers of paper a | Product flow | 0.0018 | kg | log-normal | 0.0018 | 1.024797 | (1;1;5;5;1) | Rest-of-World | EcoSpold01Location=RER
ceaeeb9b-bba8-35f7-a7a6-8f42de86815f | cryolite | Input |  | f011e841-dfed-4e80-99c3-a5f71e50f890 | C:Manufacturing/20:Manufacture of chemicals and chemical products/201:Manufacture of basic chemicals, fertilizers and nitrogen compounds, plastics/2011:Manufacture of basic chemicals | Product flow | 0.0004 | kg | log-normal | 0.0004 | 1.024797 | (1;1;5;5;1) | Global | EcoSpold01Location=RER
ceaeeb9b-bba8-35f7-a7a6-8f42de86815f | electricity, medium voltage, aluminium industry | Input |  | 4fcfb407-7879-42ad-9582-ab3fbfe5af10 | D:Electricity, gas, steam and air conditioning supply/35:Electricity, gas, steam and air conditioning supply/351:Electric power generation, transmission and distribution/3510:Electric power generation, transmission and distribution | Product flow | 0.029 | kWh | log-normal | 0.029 | 1.024797 | (1;3;4;1;1) | IAI Area, Asia, without China and GCC | EcoSpold01Location=GLO
ceaeeb9b-bba8-35f7-a7a6-8f42de86815f | heat, district or industrial, natural gas | Input |  | 1125e767-7b5d-442e-81d6-9b0d3e1919ac | D:Electricity, gas, steam and air conditioning supply/35:Electricity, gas, steam and air conditioning supply/351:Electric power generation, transmission and distribution/3510:Electric power generation, transmission and distribution | Product flow | 0.1864615 | MJ | log-normal | 0.1864615 | 1 | (1;3;4;1;1) | Rest-of-World | Natural gas combustion
ceaeeb9b-bba8-35f7-a7a6-8f42de86815f | heat, district or industrial, other than natural gas | Input |  | 71e2f1db-a2c5-44d0-8337-dfff15be974d | D:Electricity, gas, steam and air conditioning supply/35:Electricity, gas, steam and air conditioning supply/351:Electric power generation, transmission and distribution/3510:Electric power generation, transmission and distribution | Product flow | 0.4330484 | MJ | log-normal | 0.4330484 | 1 | (1;3;4;1;1) | Rest-of-World | Heavy fuel oil combustion
ceaeeb9b-bba8-35f7-a7a6-8f42de86815f | nitrogen, liquid | Input |  | 159edf36-233e-4e2c-aec0-b0ac0d49f528 | C:Manufacturing/20:Manufacture of chemicals and chemical products/201:Manufacture of basic chemicals, fertilizers and nitrogen compounds, plastics/2011:Manufacture of basic chemicals | Product flow | 0.0006 | kg | log-normal | 0.0006 | 1.024797 | (1;1;5;5;1) | Rest-of-World | EcoSpold01Location=RER
ceaeeb9b-bba8-35f7-a7a6-8f42de86815f | palm oil, crude | Input |  | 17e163ef-4e16-4368-83f3-9d6faaf6ae3b | C:Manufacturing/10:Manufacture of food products/104:Manufacture of vegetable and animal oils and fats/1040:Manufacture of vegetable and animal oils and fats | Product flow | 8e-05 | kg | log-normal | 8e-05 | 1.024797 | (1;1;5;5;1) | Global | EcoSpold01Location=MY
ceaeeb9b-bba8-35f7-a7a6-8f42de86815f | refractory, fireclay, packed | Input |  | d3e019ee-edbe-4774-a4a6-9701cf293d05 | C:Manufacturing/23:Manufacture of other non-metallic mineral products/239:Manufacture of non-metallic mineral products n.e.c./2391:Manufacture of refractory products | Product flow | 0.0007 | kg | log-normal | 0.0007 | 1 | (1;1;5;5;1) | Global | EcoSpold01Location=DE
ceaeeb9b-bba8-35f7-a7a6-8f42de86815f | silicon, metallurgical grade | Input |  | da4a421e-2d42-4537-bfcd-162fe38ec8a9 | C:Manufacturing/24:Manufacture of basic metals/242:Manufacture of basic precious and other non-ferrous metals/2420:Manufacture of basic precious and other non-ferrous metals | Product flow | 0.0108 | kg | log-normal | 0.0108 | 1.024797 | (1;1;5;5;1) | Global | EcoSpold01Location=NO
ceaeeb9b-bba8-35f7-a7a6-8f42de86815f | stone wool | Input |  | 9e0e1511-492a-4ea4-a88a-50564b29805b | C:Manufacturing/23:Manufacture of other non-metallic mineral products/239:Manufacture of non-metallic mineral products n.e.c./2399:Manufacture of other non-metallic mineral products n.e.c. | Product flow | 0.00011 | kg | log-normal | 0.00011 | 1.024797 | (1;1;5;5;1) | Global | EcoSpold01Location=CH
ceaeeb9b-bba8-35f7-a7a6-8f42de86815f | Water, unspecified natural origin | Input |  | 831f249e-53f2-49cf-a93c-7cee105f048e | Elementary flows/Resource/in water | Elementary flow | 0.0022 | m3 | log-normal | 0.0022 | 1.024797 | (1;3;4;1;1) | IAI Area, Asia, without China and GCC | Reported as "Fresh water".
ceaeeb9b-bba8-35f7-a7a6-8f42de86815f | aluminium, primary, ingot | Output | x | 44defed2-3dc7-4d59-b3bc-23dacf1b9140 | C:Manufacturing/24:Manufacture of basic metals/242:Manufacture of basic precious and other non-ferrous metals/2420:Manufacture of basic precious and other non-ferrous metals | Product flow | 1 | kg |  |  |  |  | IAI Area, Asia, without China and GCC | Annual production
ceaeeb9b-bba8-35f7-a7a6-8f42de86815f | Dioxins, measured as 2,3,7,8-tetrachlorodibenzo-p-dioxin | Output |  | 082903e4-45d8-4078-94cb-736b15279277 | Elementary flows/Emission to air/unspecified | Elementary flow | 7e-13 | kg | log-normal | 7e-13 | 1.221403 | (1;3;4;1;1) | IAI Area, Asia, without China and GCC
ceaeeb9b-bba8-35f7-a7a6-8f42de86815f | dross from Al electrolysis | Output |  | 81efea43-cfa0-43aa-bae1-698701967ffb | E:Water supply; sewerage, waste management and remediation activities/38:Waste collection, treatment and disposal activities; materials recovery/382:Waste treatment and disposal/3822:Treatment and disposal of hazardous waste | Waste flow | 0.014036 | kg | log-normal | 0.014036 | 1.024797 | (1;3;1;1;1) | Rest-of-World | EcoSpold01Location=CH Amount includes both dross sent to landfill and sent to recycling. Currently, no dross recycling process exists in ecoinvent, and hence these are modelled as sent to landfill.
ceaeeb9b-bba8-35f7-a7a6-8f42de86815f | filter dust from Al electrolysis | Output |  | 82fc8ffd-e1f4-4a11-ac26-6734d9b2fe89 | E:Water supply; sewerage, waste management and remediation activities/38:Waste collection, treatment and disposal activities; materials recovery/382:Waste treatment and disposal/3822:Treatment and disposal of hazardous waste | Waste flow | 0.000562 | kg | log-normal | 0.000562 | 1.024797 | (1;3;1;1;1) | Rest-of-World | Amount includes both filter dust sent to landfill and sent to recycling. Currently, no filter dust recycling process exists in ecoinvent database, and hence these are modelled as sent to landfill. so total is sent to landfill.
ceaeeb9b-bba8-35f7-a7a6-8f42de86815f | Hydrochloric acid | Output |  | c9a8073a-8a19-5b9b-a120-7d549563b67b | Elementary flows/Emission to air/unspecified | Elementary flow | 2.04e-05 | kg | log-normal | 2.04e-05 | 1.221403 | (1;3;4;1;1) | IAI Area, Asia, without China and GCC
ceaeeb9b-bba8-35f7-a7a6-8f42de86815f | inert waste, for final disposal | Output |  | 240c1a3c-1aba-4528-afc3-3f27f56583be | E:Water supply; sewerage, waste management and remediation activities/38:Waste collection, treatment and disposal activities; materials recovery/382:Waste treatment and disposal/3821:Treatment and disposal of non-hazardous waste | Waste flow | 0.00184 | kg | log-normal | 0.00184 | 1.024797 | (2;3;1;1;1) | Rest-of-World | Amount includes "unspecified scrap sent to recycling", "refractory material sent to recycling", "refractory sent to landfill" and "other landfill waste". If it becomes possible to specify scrap, then these should be broken out of this total. Currently, no recycling process exists in ecoinvent for refractory material, and hence these are modelled as sent to landfill. EcoSpold01Location=CH
ceaeeb9b-bba8-35f7-a7a6-8f42de86815f | Nitrogen oxides | Output |  | c1b91234-6f24-417b-8309-46111d09c457 | Elementary flows/Emission to air/unspecified | Elementary flow | 7.54e-05 | kg | log-normal | 7.54e-05 | 1.221403 | (1;3;4;1;1) | IAI Area, Asia, without China and GCC
ceaeeb9b-bba8-35f7-a7a6-8f42de86815f | Oils, unspecified | Output |  | 6da0e891-3648-43a5-b0cf-f1872c57db8d | Elementary flows/Emission to water/unspecified | Elementary flow | 3.4e-05 | kg | log-normal | 3.4e-05 | 1.72931 | (1;3;4;1;1) | IAI Area, Asia, without China and GCC | Reported as "Oil/Grease - HC total".
ceaeeb9b-bba8-35f7-a7a6-8f42de86815f | Particulate Matter, < 2.5 um | Output |  | 21e46cb8-6233-4c99-bac3-c41d2ab99498 | Elementary flows/Emission to air/unspecified | Elementary flow | 1.404e-05 | kg | log-normal | 1.404e-05 | 1 | (2;3;4;1;1) | IAI Area, Asia, without China and GCC | Total amount from IAI survey, distributed among three class sizes using CEPMEIP database emission factors for Production of primary aluminium. Abatement level: medium.
ceaeeb9b-bba8-35f7-a7a6-8f42de86815f | Particulate Matter, > 10 um | Output |  | 66020d27-7ae4-4e59-83a3-89214b72c40a | Elementary flows/Emission to air/unspecified | Elementary flow | 7.8e-06 | kg | log-normal | 7.8e-06 | 1 | (2;3;4;1;1) | IAI Area, Asia, without China and GCC | Total amount from IAI survey, distributed among three class sizes using CEPMEIP database emission factors for Production of primary aluminium. Abatement level: medium.
ceaeeb9b-bba8-35f7-a7a6-8f42de86815f | Particulate Matter, > 2.5 um and < 10um | Output |  | 24c7db29-3a43-362d-8f21-1a1f52ccf217 | Elementary flows/Emission to air/unspecified | Elementary flow | 1.716e-05 | kg | log-normal | 1.716e-05 | 1 | (2;3;4;1;1) | IAI Area, Asia, without China and GCC | Total amount from IAI survey, distributed among three class sizes using CEPMEIP database emission factors for Production of primary aluminium. Abatement level: medium.
ceaeeb9b-bba8-35f7-a7a6-8f42de86815f | Sulfur dioxide | Output |  | fd7aa71c-508c-480d-81a6-8052aad92646 | Elementary flows/Emission to air/unspecified | Elementary flow | 3.34e-05 | kg | log-normal | 3.34e-05 | 1.024797 | (1;3;4;1;1) | IAI Area, Asia, without China and GCC
ceaeeb9b-bba8-35f7-a7a6-8f42de86815f | Suspended solids, unspecified | Output |  | 693921ef-e02d-4072-add0-55aa4631b213 | Elementary flows/Emission to water/unspecified | Elementary flow | 0.000266 | kg | log-normal | 0.000266 | 1.221403 | (1;3;4;1;1) | IAI Area, Asia, without China and GCC
ceaeeb9b-bba8-35f7-a7a6-8f42de86815f | Water | Output |  | 2404b41a-2eed-4e9d-8ab6-783946fdf5d6 | Elementary flows/Emission to water/unspecified | Elementary flow | 0.001887 | m3 | log-normal | 0.001887 | 1.024797 | (1;3;4;1;1) | IAI Area, Asia, without China and GCC | Reported as "Fresh water".
ceaeeb9b-bba8-35f7-a7a6-8f42de86815f | Water | Output |  | 075e433b-4be4-448e-9510-9a5029c1ce94 | Elementary flows/Emission to air/unspecified | Elementary flow | 0.0012 | m3 | log-normal | 0.0012 | 1.024797 | (5;5;5;5;5) | IAI Area, Asia, without China and GCC | IAI data reported as "Fresh Water Consumption" plus "Sea Water Consumption".
1cb057ba-e842-4c73-91bd-acaef7a3083c | aluminium, primary, liquid | Input |  | 3ede4edc-b278-40dc-8007-0c574aff0739 | C:Manufacturing/24:Manufacture of basic metals/242:Manufacture of basic precious and other non-ferrous metals/2420:Manufacture of basic precious and other non-ferrous metals | Product flow | 1000 | kg | [5 empty] | Aluminium (liquid) [kg]
1cb057ba-e842-4c73-91bd-acaef7a3083c | chlorine, liquid | Input |  | a6b32de2-648a-4cd7-a256-9b122f68dd8b | C:Manufacturing/20:Manufacture of chemicals and chemical products/201:Manufacture of basic chemicals, fertilizers and nitrogen compounds, plastics/2011:Manufacture of basic chemicals | Product flow | 0.00989 | kg | [5 empty] | Chlorine [kg] ; EU-28 used as no specific data for CN and NO available
1cb057ba-e842-4c73-91bd-acaef7a3083c | diesel | Input |  | 291fc06d-1b3e-4077-aabb-346b588ed24b | C:Manufacturing/19:Manufacture of coke and refined petroleum products/192:Manufacture of refined petroleum products/1920:Manufacture of refined petroleum products | Product flow | 17.541701 | kg
1cb057ba-e842-4c73-91bd-acaef7a3083c | electricity, high voltage, aluminium industry | Input |  | 5d954e5c-1e6d-4f78-9fc3-d3857b7892cb | D:Electricity, gas, steam and air conditioning supply/35:Electricity, gas, steam and air conditioning supply/351:Electric power generation, transmission and distribution/3510:Electric power generation, transmission and distribution | Product flow | 190.285308 | MJ | [5 empty] | Electricity [kWh]
1cb057ba-e842-4c73-91bd-acaef7a3083c | heat, district or industrial, natural gas | Input |  | 1125e767-7b5d-442e-81d6-9b0d3e1919ac | D:Electricity, gas, steam and air conditioning supply/35:Electricity, gas, steam and air conditioning supply/351:Electric power generation, transmission and distribution/3510:Electric power generation, transmission and distribution | Product flow | 783.61402 | MJ | [5 empty] | Natural gas [MJ]
1cb057ba-e842-4c73-91bd-acaef7a3083c | heavy fuel oil, burned in refinery furnace | Input |  | b8e7c209-349c-4f20-956b-533119feab30 | D:Electricity, gas, steam and air conditioning supply/35:Electricity, gas, steam and air conditioning supply/353:Steam and air conditioning supply/3530:Steam and air conditioning supply | Product flow | 48.96049 | MJ | [5 empty] | Heavy oil [MJ]
1cb057ba-e842-4c73-91bd-acaef7a3083c | Water (fresh water) | Input |  | 0609bdf8-819f-4556-8686-94e3a2476f2e | Elementary flows/Resource/in water | Elementary flow | 2.19833 | t
1cb057ba-e842-4c73-91bd-acaef7a3083c | aluminium, primary, ingot | Output | x | 44defed2-3dc7-4d59-b3bc-23dacf1b9140 | C:Manufacturing/24:Manufacture of basic metals/242:Manufacture of basic precious and other non-ferrous metals/2420:Manufacture of basic precious and other non-ferrous metals | Product flow | 1000 | kg | [5 empty] | Aluminium ingot [kg]
1cb057ba-e842-4c73-91bd-acaef7a3083c | Hydrogen chloride | Output |  | c941d6d0-a56c-4e6c-95de-ac685635218d | Elementary flows/Emission to air/unspecified | Elementary flow | 0.02037 | kg
1cb057ba-e842-4c73-91bd-acaef7a3083c | Nitrogen oxides | Output |  | c1b91234-6f24-417b-8309-46111d09c457 | Elementary flows/Emission to air/unspecified | Elementary flow | 0.07545 | kg
1cb057ba-e842-4c73-91bd-acaef7a3083c | Oils, unspecified | Output |  | 6da0e891-3648-43a5-b0cf-f1872c57db8d | Elementary flows/Emission to water/unspecified | Elementary flow | 0.03401 | kg
1cb057ba-e842-4c73-91bd-acaef7a3083c | Particulate Matter, > 10 um | Output |  | 1eb1b94c-e9d8-47ab-969b-9cca920157d8 | Elementary flows/Emission to air/high population density | Elementary flow | 0.03899 | kg
1cb057ba-e842-4c73-91bd-acaef7a3083c | Sulfur dioxide | Output |  | fd7aa71c-508c-480d-81a6-8052aad92646 | Elementary flows/Emission to air/unspecified | Elementary flow | 0.03343 | kg
1cb057ba-e842-4c73-91bd-acaef7a3083c | Suspended solids, unspecified | Output |  | 693921ef-e02d-4072-add0-55aa4631b213 | Elementary flows/Emission to water/unspecified | Elementary flow | 0.26637 | kg
1cb057ba-e842-4c73-91bd-acaef7a3083c | Water | Output |  | 2404b41a-2eed-4e9d-8ab6-783946fdf5d6 | Elementary flows/Emission to water/unspecified | Elementary flow | 1.88745 | m3
1cb057ba-e842-4c73-91bd-acaef7a3083c | Water | Output |  | 075e433b-4be4-448e-9510-9a5029c1ce94 | Elementary flows/Emission to air/unspecified | Elementary flow | 122359046 | m3
991403e1-4fc3-4d4b-83f9-c355589f4db2 | aluminium, primary, liquid | Input |  | 3ede4edc-b278-40dc-8007-0c574aff0739 | C:Manufacturing/24:Manufacture of basic metals/242:Manufacture of basic precious and other non-ferrous metals/2420:Manufacture of basic precious and other non-ferrous metals | Product flow | 1010 | kg
991403e1-4fc3-4d4b-83f9-c355589f4db2 | asbestos, crysotile type | Input |  | 18dc1317-84b4-4681-a5f4-e296cf12f69e | B:Mining and quarrying/08:Other mining and quarrying/089:Mining and quarrying n.e.c./0899:Other mining and quarrying n.e.c. | Product flow | 0.11 | kg
991403e1-4fc3-4d4b-83f9-c355589f4db2 | brazing solder, cadmium free | Input |  | f3ed9c05-ff4b-4539-abe0-b6635f6cf91a | C:Manufacturing/20:Manufacture of chemicals and chemical products/202:Manufacture of other chemical products/2029:Manufacture of other chemical products n.e.c. | Product flow | 0.15 | kg
991403e1-4fc3-4d4b-83f9-c355589f4db2 | electricity, medium voltage, aluminium industry | Input |  | 4fcfb407-7879-42ad-9582-ab3fbfe5af10 | D:Electricity, gas, steam and air conditioning supply/35:Electricity, gas, steam and air conditioning supply/351:Electric power generation, transmission and distribution/3510:Electric power generation, transmission and distribution | Product flow | 1479.6 | MJ
991403e1-4fc3-4d4b-83f9-c355589f4db2 | lubricating oil | Input |  | ea75b944-c676-4a13-85b8-2bea98f765a4 | C:Manufacturing/19:Manufacture of coke and refined petroleum products/192:Manufacture of refined petroleum products/1920:Manufacture of refined petroleum products | Product flow | 0.12 | kg
991403e1-4fc3-4d4b-83f9-c355589f4db2 | natural gas, high pressure | Input |  | a9007f10-7e39-4d50-8f4a-d6d03ce3d673 | B:Mining and quarrying/06:Extraction of crude petroleum and natural gas/062:Extraction of natural gas/0620:Extraction of natural gas | Product flow | 1.05 | m3
991403e1-4fc3-4d4b-83f9-c355589f4db2 | packaging film, low density polyethylene | Input |  | 3ce1a817-4ae8-4edc-bf8b-cb1b5d853410 | C:Manufacturing/22:Manufacture of rubber and plastics products/222:Manufacture of plastics products/2220:Manufacture of plastics products | Product flow | 0.1 | kg
991403e1-4fc3-4d4b-83f9-c355589f4db2 | steel, unalloyed | Input |  | a2fd8c95-f2db-436a-9f24-f33b17f7975b | C:Manufacturing/24:Manufacture of basic metals/241:Manufacture of basic iron and steel/2410:Manufacture of basic iron and steel | Product flow | 3 | kg
991403e1-4fc3-4d4b-83f9-c355589f4db2 | aluminium, primary, ingot | Output | x | 44defed2-3dc7-4d59-b3bc-23dacf1b9140 | C:Manufacturing/24:Manufacture of basic metals/242:Manufacture of basic precious and other non-ferrous metals/2420:Manufacture of basic precious and other non-ferrous metals | Product flow | 1000 | kg
991403e1-4fc3-4d4b-83f9-c355589f4db2 | Carbon dioxide, fossil | Output |  | 349b29d1-3e58-4c66-98b9-9d1a076efd2e | Elementary flows/Emission to air/unspecified | Elementary flow | 2.19 | kg
991403e1-4fc3-4d4b-83f9-c355589f4db2 | Carbon monoxide, fossil | Output |  | ba2f3f82-c93a-47a5-822a-37ec97495275 | Elementary flows/Emission to air/unspecified | Elementary flow | 0.00117 | kg
991403e1-4fc3-4d4b-83f9-c355589f4db2 | Fluoride | Output |  | 63e7d747-8549-11e0-9d78-0800200c9a66 | Elementary flows/Emission to air/unspecified | Elementary flow | 0.0943 | kg
991403e1-4fc3-4d4b-83f9-c355589f4db2 | Methane, fossil | Output |  | 0795345f-c7ae-410c-ad25-1845784c75f5 | Elementary flows/Emission to air/unspecified | Elementary flow | 4e-05 | kg
991403e1-4fc3-4d4b-83f9-c355589f4db2 | Nitrogen oxides | Output |  | c1b91234-6f24-417b-8309-46111d09c457 | Elementary flows/Emission to air/unspecified | Elementary flow | 0.00066 | kg
991403e1-4fc3-4d4b-83f9-c355589f4db2 | Particulates | Output |  | 252c2e43-c6e3-3010-b045-72aa0e172abb | Elementary flows/Emission to air/unspecified | Elementary flow | 0.00025 | kg
991403e1-4fc3-4d4b-83f9-c355589f4db2 | scrap aluminium | Output |  | 618bf4eb-bee5-4d38-8e4f-78cfebf779be | E:Water supply; sewerage, waste management and remediation activities/38:Waste collection, treatment and disposal activities; materials recovery/382:Waste treatment and disposal/3821:Treatment and disposal of non-hazardous waste | Waste flow | 5 | kg
991403e1-4fc3-4d4b-83f9-c355589f4db2 | Sulfur dioxide | Output |  | fd7aa71c-508c-480d-81a6-8052aad92646 | Elementary flows/Emission to air/unspecified | Elementary flow | 0.00011 | kg
4d72d73e-b68b-39e4-b51b-baa56c14402c | aluminium casting facility | Input |  | 3ce2f7c0-30bf-48f3-8e31-d9deeb08cb05 | F:Construction/41:Construction of buildings/410:Construction of buildings/4100:Construction of buildings | Product flow | 1.54e-10 | Item(s) | log-normal | 1.54e-10 | 1.713463 | (5;5;5;5;5) | Global | EcoSpold01Location=RER Rough estimate
4d72d73e-b68b-39e4-b51b-baa56c14402c | aluminium, primary, liquid | Input |  | 3ede4edc-b278-40dc-8007-0c574aff0739 | C:Manufacturing/24:Manufacture of basic metals/242:Manufacture of basic precious and other non-ferrous metals/2420:Manufacture of basic precious and other non-ferrous metals | Product flow | 1 | kg | log-normal | 1 | 1.024797 | (1;3;4;1;1) | Oceania | reported as "Electrolysis metal"
4d72d73e-b68b-39e4-b51b-baa56c14402c | argon, liquid | Input |  | a94ce0ad-46f5-407c-b445-671e353875f0 | C:Manufacturing/20:Manufacture of chemicals and chemical products/201:Manufacture of basic chemicals, fertilizers and nitrogen compounds, plastics/2011:Manufacture of basic chemicals | Product flow | 0.0015 | kg | log-normal | 0.0015 | 1.024797 | (1;3;5;5;1) | Rest-of-World | EcoSpold01Location=RER
4d72d73e-b68b-39e4-b51b-baa56c14402c | chlorine, liquid | Input |  | a6b32de2-648a-4cd7-a256-9b122f68dd8b | C:Manufacturing/20:Manufacture of chemicals and chemical products/201:Manufacture of basic chemicals, fertilizers and nitrogen compounds, plastics/2011:Manufacture of basic chemicals | Product flow | 4.2e-08 | kg | log-normal | 4.2e-08 | 1.024797 | (1;2;4;1;1) | Rest-of-World
4d72d73e-b68b-39e4-b51b-baa56c14402c | corrugated board box | Input |  | ca213807-7c00-4537-ac8c-23d39d0f2bd5 | C:Manufacturing/17:Manufacture of paper and paper products/170:Manufacture of paper and paper products/1702:Manufacture of corrugated paper and paperboard and of containers of paper a | Product flow | 0.0018 | kg | log-normal | 0.0018 | 1.024797 | (1;1;5;5;1) | Rest-of-World | EcoSpold01Location=RER
4d72d73e-b68b-39e4-b51b-baa56c14402c | cryolite | Input |  | f011e841-dfed-4e80-99c3-a5f71e50f890 | C:Manufacturing/20:Manufacture of chemicals and chemical products/201:Manufacture of basic chemicals, fertilizers and nitrogen compounds, plastics/2011:Manufacture of basic chemicals | Product flow | 0.0004 | kg | log-normal | 0.0004 | 1.024797 | (1;1;5;5;1) | Global | EcoSpold01Location=RER
4d72d73e-b68b-39e4-b51b-baa56c14402c | electricity, medium voltage, aluminium industry | Input |  | 4fcfb407-7879-42ad-9582-ab3fbfe5af10 | D:Electricity, gas, steam and air conditioning supply/35:Electricity, gas, steam and air conditioning supply/351:Electric power generation, transmission and distribution/3510:Electric power generation, transmission and distribution | Product flow | 0.029 | kWh | log-normal | 0.029 | 1.024797 | (1;1;4;1;1) | Oceania | EcoSpold01Location=GLO
4d72d73e-b68b-39e4-b51b-baa56c14402c | heat, district or industrial, natural gas | Input |  | 1125e767-7b5d-442e-81d6-9b0d3e1919ac | D:Electricity, gas, steam and air conditioning supply/35:Electricity, gas, steam and air conditioning supply/351:Electric power generation, transmission and distribution/3510:Electric power generation, transmission and distribution | Product flow | 0.3146538 | MJ | log-normal | 0.3146538 | 1 | (1;3;4;1;1) | Rest-of-World | Natural gas combustion
4d72d73e-b68b-39e4-b51b-baa56c14402c | heat, district or industrial, other than natural gas | Input |  | 71e2f1db-a2c5-44d0-8337-dfff15be974d | D:Electricity, gas, steam and air conditioning supply/35:Electricity, gas, steam and air conditioning supply/351:Electric power generation, transmission and distribution/3510:Electric power generation, transmission and distribution | Product flow | 0.1276353 | MJ | log-normal | 0.1276353 | 1 | (1;3;4;1;1) | Rest-of-World | Heavy fuel oil combustion
4d72d73e-b68b-39e4-b51b-baa56c14402c | nitrogen, liquid | Input |  | 159edf36-233e-4e2c-aec0-b0ac0d49f528 | C:Manufacturing/20:Manufacture of chemicals and chemical products/201:Manufacture of basic chemicals, fertilizers and nitrogen compounds, plastics/2011:Manufacture of basic chemicals | Product flow | 0.0006 | kg | log-normal | 0.0006 | 1.024797 | (1;1;5;5;1) | Rest-of-World | EcoSpold01Location=RER
4d72d73e-b68b-39e4-b51b-baa56c14402c | palm oil, crude | Input |  | 17e163ef-4e16-4368-83f3-9d6faaf6ae3b | C:Manufacturing/10:Manufacture of food products/104:Manufacture of vegetable and animal oils and fats/1040:Manufacture of vegetable and animal oils and fats | Product flow | 8e-05 | kg | log-normal | 8e-05 | 1.024797 | (1;1;5;5;1) | Global | EcoSpold01Location=MY
4d72d73e-b68b-39e4-b51b-baa56c14402c | refractory, fireclay, packed | Input |  | d3e019ee-edbe-4774-a4a6-9701cf293d05 | C:Manufacturing/23:Manufacture of other non-metallic mineral products/239:Manufacture of non-metallic mineral products n.e.c./2391:Manufacture of refractory products | Product flow | 0.0007 | kg | log-normal | 0.0007 | 1 | (1;1;5;5;1) | Global | EcoSpold01Location=DE
4d72d73e-b68b-39e4-b51b-baa56c14402c | silicon, metallurgical grade | Input |  | da4a421e-2d42-4537-bfcd-162fe38ec8a9 | C:Manufacturing/24:Manufacture of basic metals/242:Manufacture of basic precious and other non-ferrous metals/2420:Manufacture of basic precious and other non-ferrous metals | Product flow | 0.0108 | kg | log-normal | 0.0108 | 1.024797 | (1;1;5;5;1) | Global | EcoSpold01Location=NO
4d72d73e-b68b-39e4-b51b-baa56c14402c | stone wool | Input |  | 9e0e1511-492a-4ea4-a88a-50564b29805b | C:Manufacturing/23:Manufacture of other non-metallic mineral products/239:Manufacture of non-metallic mineral products n.e.c./2399:Manufacture of other non-metallic mineral products n.e.c. | Product flow | 0.00011 | kg | log-normal | 0.00011 | 1.024797 | (1;1;5;5;1) | Global | EcoSpold01Location=CH
4d72d73e-b68b-39e4-b51b-baa56c14402c | Water, unspecified natural origin | Input |  | 831f249e-53f2-49cf-a93c-7cee105f048e | Elementary flows/Resource/in water | Elementary flow | 0.00031 | m3 | log-normal | 0.00031 | 1.024797 | (1;3;4;1;1) | Oceania | Reported as "Fresh water".
4d72d73e-b68b-39e4-b51b-baa56c14402c | aluminium, primary, ingot | Output | x | 44defed2-3dc7-4d59-b3bc-23dacf1b9140 | C:Manufacturing/24:Manufacture of basic metals/242:Manufacture of basic precious and other non-ferrous metals/2420:Manufacture of basic precious and other non-ferrous metals | Product flow | 1 | kg |  |  |  |  | Oceania | Annual production
4d72d73e-b68b-39e4-b51b-baa56c14402c | Dioxins, measured as 2,3,7,8-tetrachlorodibenzo-p-dioxin | Output |  | 082903e4-45d8-4078-94cb-736b15279277 | Elementary flows/Emission to air/unspecified | Elementary flow | 1.15e-15 | kg | log-normal | 1.15e-15 | 1.221403 | (1;2;4;1;1) | Oceania
4d72d73e-b68b-39e4-b51b-baa56c14402c | dross from Al electrolysis | Output |  | 81efea43-cfa0-43aa-bae1-698701967ffb | E:Water supply; sewerage, waste management and remediation activities/38:Waste collection, treatment and disposal activities; materials recovery/382:Waste treatment and disposal/3822:Treatment and disposal of hazardous waste | Waste flow | 0.01152 | kg | log-normal | 0.01152 | 1.024797 | (1;3;1;1;1) | Rest-of-World | Amount includes both dross sent to landfill and sent to recycling. Currently, no dross recycling process exists in ecoinvent, and hence these are modelled as sent to landfill. EcoSpold01Location=CH
4d72d73e-b68b-39e4-b51b-baa56c14402c | filter dust from Al electrolysis | Output |  | 82fc8ffd-e1f4-4a11-ac26-6734d9b2fe89 | E:Water supply; sewerage, waste management and remediation activities/38:Waste collection, treatment and disposal activities; materials recovery/382:Waste treatment and disposal/3822:Treatment and disposal of hazardous waste | Waste flow | 0.000562 | kg | log-normal | 0.000562 | 1.024797 | (1;3;1;1;1) | Rest-of-World | Amount includes both filter dust sent to landfill and sent to recycling. Currently, no filter dust recycling process exists in ecoinvent database, and hence these are modelled as sent to landfill. so total is sent to landfill.
4d72d73e-b68b-39e4-b51b-baa56c14402c | Hydrochloric acid | Output |  | c9a8073a-8a19-5b9b-a120-7d549563b67b | Elementary flows/Emission to air/unspecified | Elementary flow | 8.3e-05 | kg | log-normal | 8.3e-05 | 1.221403 | (1;3;4;1;1) | Oceania
4d72d73e-b68b-39e4-b51b-baa56c14402c | inert waste, for final disposal | Output |  | 240c1a3c-1aba-4528-afc3-3f27f56583be | E:Water supply; sewerage, waste management and remediation activities/38:Waste collection, treatment and disposal activities; materials recovery/382:Waste treatment and disposal/3821:Treatment and disposal of non-hazardous waste | Waste flow | 0.00055 | kg | log-normal | 0.00055 | 1.024797 | (2;3;1;1;1) | Rest-of-World | EcoSpold01Location=CH Amount includes "unspecified scrap sent to recycling", "refractory material sent to recycling", "refractory sent to landfill" and "other landfill waste". If it becomes possible to specify scrap, then these should be broken out of this total. Currently, no recycling process exists in ecoinvent for refractory material, and hence these are modelled as sent to landfill.
4d72d73e-b68b-39e4-b51b-baa56c14402c | Nitrogen oxides | Output |  | c1b91234-6f24-417b-8309-46111d09c457 | Elementary flows/Emission to air/unspecified | Elementary flow | 0.00011 | kg | log-normal | 0.00011 | 1.221403 | (1;2;4;1;1) | Oceania
4d72d73e-b68b-39e4-b51b-baa56c14402c | Oils, unspecified | Output |  | 6da0e891-3648-43a5-b0cf-f1872c57db8d | Elementary flows/Emission to water/unspecified | Elementary flow | 3.4e-05 | kg | log-normal | 3.4e-05 | 1.72931 | (1;3;4;1;1) | Oceania | Reported as "Oil/Grease - HC total".
4d72d73e-b68b-39e4-b51b-baa56c14402c | Particulate Matter, < 2.5 um | Output |  | 21e46cb8-6233-4c99-bac3-c41d2ab99498 | Elementary flows/Emission to air/unspecified | Elementary flow | 2.124e-05 | kg | log-normal | 2.124e-05 | 1 | (2;3;4;1;1) | Oceania | Total amount from IAI survey, distributed among three class sizes using CEPMEIP database emission factors for Production of primary aluminium. Abatement level: medium.
4d72d73e-b68b-39e4-b51b-baa56c14402c | Particulate Matter, > 10 um | Output |  | 66020d27-7ae4-4e59-83a3-89214b72c40a | Elementary flows/Emission to air/unspecified | Elementary flow | 1.18e-05 | kg | log-normal | 1.18e-05 | 1 | (2;3;4;1;1) | Oceania | Total amount from IAI survey, distributed among three class sizes using CEPMEIP database emission factors for Production of primary aluminium. Abatement level: medium.
4d72d73e-b68b-39e4-b51b-baa56c14402c | Particulate Matter, > 2.5 um and < 10um | Output |  | 24c7db29-3a43-362d-8f21-1a1f52ccf217 | Elementary flows/Emission to air/unspecified | Elementary flow | 2.596e-05 | kg | log-normal | 2.596e-05 | 1 | (2;3;4;1;1) | Oceania | Total amount from IAI survey, distributed among three class sizes using CEPMEIP database emission factors for Production of primary aluminium. Abatement level: medium.
4d72d73e-b68b-39e4-b51b-baa56c14402c | Sulfur dioxide | Output |  | fd7aa71c-508c-480d-81a6-8052aad92646 | Elementary flows/Emission to air/unspecified | Elementary flow | 3.34e-05 | kg | log-normal | 3.34e-05 | 1.024797 | (1;3;4;1;1) | Oceania
4d72d73e-b68b-39e4-b51b-baa56c14402c | Suspended solids, unspecified | Output |  | 693921ef-e02d-4072-add0-55aa4631b213 | Elementary flows/Emission to water/unspecified | Elementary flow | 0.000266 | kg | log-normal | 0.000266 | 1.221403 | (1;3;4;1;1) | Oceania
4d72d73e-b68b-39e4-b51b-baa56c14402c | Water | Output |  | 2404b41a-2eed-4e9d-8ab6-783946fdf5d6 | Elementary flows/Emission to water/unspecified | Elementary flow | 0.00033 | m3 | log-normal | 0.00033 | 1.024797 | (1;3;4;1;1) | Oceania | Reported as "Fresh water".
ecb86279-51ea-338c-bfc2-b1dacccd579a | aluminium casting facility | Input |  | 3ce2f7c0-30bf-48f3-8e31-d9deeb08cb05 | F:Construction/41:Construction of buildings/410:Construction of buildings/4100:Construction of buildings | Product flow | 1.54e-10 | Item(s) | log-normal | 1.54e-10 | 1.713463 | (5;5;5;5;5) | Europe | Rough estimate;activityLink introduced to establish a direct link to the corresponding regional supply of this product EcoSpold01Location=RER
ecb86279-51ea-338c-bfc2-b1dacccd579a | aluminium, primary, liquid | Input |  | 3ede4edc-b278-40dc-8007-0c574aff0739 | C:Manufacturing/24:Manufacture of basic metals/242:Manufacture of basic precious and other non-ferrous metals/2420:Manufacture of basic precious and other non-ferrous metals | Product flow | 0.05525 | kg | log-normal | 0.05525 | 1.024797 | (1;3;4;1;1) | IAI Area, EU27 & EFTA | reported as "Electrolysis metal"
ecb86279-51ea-338c-bfc2-b1dacccd579a | aluminium, primary, liquid | Input |  | 3ede4edc-b278-40dc-8007-0c574aff0739 | C:Manufacturing/24:Manufacture of basic metals/242:Manufacture of basic precious and other non-ferrous metals/2420:Manufacture of basic precious and other non-ferrous metals | Product flow | 0.94475 | kg | log-normal | 0.94475 | 1.024797 | (1;3;4;1;1) | IAI Area, EU27 & EFTA | reported as "Electrolysis metal"
ecb86279-51ea-338c-bfc2-b1dacccd579a | argon, liquid | Input |  | a94ce0ad-46f5-407c-b445-671e353875f0 | C:Manufacturing/20:Manufacture of chemicals and chemical products/201:Manufacture of basic chemicals, fertilizers and nitrogen compounds, plastics/2011:Manufacture of basic chemicals | Product flow | 0.0015 | kg | log-normal | 0.0015 | 1.024797 | (1;3;5;5;1) | Europe | EcoSpold01Location=RER
ecb86279-51ea-338c-bfc2-b1dacccd579a | chlorine, liquid | Input |  | a6b32de2-648a-4cd7-a256-9b122f68dd8b | C:Manufacturing/20:Manufacture of chemicals and chemical products/201:Manufacture of basic chemicals, fertilizers and nitrogen compounds, plastics/2011:Manufacture of basic chemicals | Product flow | 5e-05 | kg | log-normal | 5e-05 | 1.024797 | (1;3;4;1;1) | Europe
ecb86279-51ea-338c-bfc2-b1dacccd579a | corrugated board box | Input |  | ca213807-7c00-4537-ac8c-23d39d0f2bd5 | C:Manufacturing/17:Manufacture of paper and paper products/170:Manufacture of paper and paper products/1702:Manufacture of corrugated paper and paperboard and of containers of paper a | Product flow | 0.0018 | kg | log-normal | 0.0018 | 1.024797 | (1;1;5;5;1) | Europe | EcoSpold01Location=RER
ecb86279-51ea-338c-bfc2-b1dacccd579a | cryolite | Input |  | f011e841-dfed-4e80-99c3-a5f71e50f890 | C:Manufacturing/20:Manufacture of chemicals and chemical products/201:Manufacture of basic chemicals, fertilizers and nitrogen compounds, plastics/2011:Manufacture of basic chemicals | Product flow | 0.0004 | kg | log-normal | 0.0004 | 1.024797 | (1;1;5;5;1) | Global | EcoSpold01Location=RER
ecb86279-51ea-338c-bfc2-b1dacccd579a | electricity, medium voltage, aluminium industry | Input |  | 4fcfb407-7879-42ad-9582-ab3fbfe5af10 | D:Electricity, gas, steam and air conditioning supply/35:Electricity, gas, steam and air conditioning supply/351:Electric power generation, transmission and distribution/3510:Electric power generation, transmission and distribution | Product flow | 0.095 | kWh | log-normal | 0.095 | 1.024797 | (1;2;4;1;1) | IAI Area, EU27 & EFTA | EcoSpold01Location=GLO
ecb86279-51ea-338c-bfc2-b1dacccd579a | heat, district or industrial, natural gas | Input |  | 1125e767-7b5d-442e-81d6-9b0d3e1919ac | D:Electricity, gas, steam and air conditioning supply/35:Electricity, gas, steam and air conditioning supply/351:Electric power generation, transmission and distribution/3510:Electric power generation, transmission and distribution | Product flow | 1.499462 | MJ | log-normal | 1.499462 | 1 | (1;3;4;1;1) | Europe without Switzerland | Natural gas combustion
ecb86279-51ea-338c-bfc2-b1dacccd579a | heat, district or industrial, other than natural gas | Input |  | 71e2f1db-a2c5-44d0-8337-dfff15be974d | D:Electricity, gas, steam and air conditioning supply/35:Electricity, gas, steam and air conditioning supply/351:Electric power generation, transmission and distribution/3510:Electric power generation, transmission and distribution | Product flow | 0.09002849 | MJ | log-normal | 0.09002849 | 1 | (1;3;4;1;1) | Rest-of-World | Heavy fuel oil combustion
ecb86279-51ea-338c-bfc2-b1dacccd579a | heat, district or industrial, other than natural gas | Input |  | 71e2f1db-a2c5-44d0-8337-dfff15be974d | D:Electricity, gas, steam and air conditioning supply/35:Electricity, gas, steam and air conditioning supply/351:Electric power generation, transmission and distribution/3510:Electric power generation, transmission and distribution | Product flow | 0.0006488129 | MJ | log-normal | 0.0006488129 | 1 | (1;3;4;1;1) | Rest-of-World | Light fuel oil combustion
ecb86279-51ea-338c-bfc2-b1dacccd579a | nitrogen, liquid | Input |  | 159edf36-233e-4e2c-aec0-b0ac0d49f528 | C:Manufacturing/20:Manufacture of chemicals and chemical products/201:Manufacture of basic chemicals, fertilizers and nitrogen compounds, plastics/2011:Manufacture of basic chemicals | Product flow | 0.0006 | kg | log-normal | 0.0006 | 1.024797 | (1;1;5;5;1) | Europe | EcoSpold01Location=RER
ecb86279-51ea-338c-bfc2-b1dacccd579a | palm oil, crude | Input |  | 17e163ef-4e16-4368-83f3-9d6faaf6ae3b | C:Manufacturing/10:Manufacture of food products/104:Manufacture of vegetable and animal oils and fats/1040:Manufacture of vegetable and animal oils and fats | Product flow | 8e-05 | kg | log-normal | 8e-05 | 1.024797 | (1;1;5;5;1) | Global | EcoSpold01Location=MY
ecb86279-51ea-338c-bfc2-b1dacccd579a | refractory, fireclay, packed | Input |  | d3e019ee-edbe-4774-a4a6-9701cf293d05 | C:Manufacturing/23:Manufacture of other non-metallic mineral products/239:Manufacture of non-metallic mineral products n.e.c./2391:Manufacture of refractory products | Product flow | 0.0007 | kg | log-normal | 0.0007 | 1 | (1;1;5;5;1) | Global | EcoSpold01Location=DE
ecb86279-51ea-338c-bfc2-b1dacccd579a | silicon, metallurgical grade | Input |  | da4a421e-2d42-4537-bfcd-162fe38ec8a9 | C:Manufacturing/24:Manufacture of basic metals/242:Manufacture of basic precious and other non-ferrous metals/2420:Manufacture of basic precious and other non-ferrous metals | Product flow | 0.0108 | kg | log-normal | 0.0108 | 1.024797 | (1;1;5;5;1) | Global | EcoSpold01Location=NO
ecb86279-51ea-338c-bfc2-b1dacccd579a | stone wool | Input |  | 9e0e1511-492a-4ea4-a88a-50564b29805b | C:Manufacturing/23:Manufacture of other non-metallic mineral products/239:Manufacture of non-metallic mineral products n.e.c./2399:Manufacture of other non-metallic mineral products n.e.c. | Product flow | 0.00011 | kg | log-normal | 0.00011 | 1.024797 | (1;1;5;5;1) | Global | EcoSpold01Location=CH
ecb86279-51ea-338c-bfc2-b1dacccd579a | Water, unspecified natural origin | Input |  | 831f249e-53f2-49cf-a93c-7cee105f048e | Elementary flows/Resource/in water | Elementary flow | 0.00501 | m3 | log-normal | 0.00501 | 1.024797 | (1;2;4;1;1) | IAI Area, EU27 & EFTA | Reported as "Fresh water".
ecb86279-51ea-338c-bfc2-b1dacccd579a | aluminium, primary, ingot | Output | x | 44defed2-3dc7-4d59-b3bc-23dacf1b9140 | C:Manufacturing/24:Manufacture of basic metals/242:Manufacture of basic precious and other non-ferrous metals/2420:Manufacture of basic precious and other non-ferrous metals | Product flow | 1 | kg |  |  |  |  | IAI Area, EU27 & EFTA | Annual production
ecb86279-51ea-338c-bfc2-b1dacccd579a | Dioxins, measured as 2,3,7,8-tetrachlorodibenzo-p-dioxin | Output |  | 082903e4-45d8-4078-94cb-736b15279277 | Elementary flows/Emission to air/unspecified | Elementary flow | 3.82e-11 | kg | log-normal | 3.82e-11 | 1.221403 | (1;3;4;1;1) | IAI Area, EU27 & EFTA
ecb86279-51ea-338c-bfc2-b1dacccd579a | dross from Al electrolysis | Output |  | 81efea43-cfa0-43aa-bae1-698701967ffb | E:Water supply; sewerage, waste management and remediation activities/38:Waste collection, treatment and disposal activities; materials recovery/382:Waste treatment and disposal/3822:Treatment and disposal of hazardous waste | Waste flow | 0.01722 | kg | log-normal | 0.01722 | 1.024797 | (1;3;1;1;1) | Europe | EcoSpold01Location=CH Amount includes both dross sent to landfill and sent to recycling. Currently, no dross recycling process exists in ecoinvent, and hence these are modelled as sent to landfill.
ecb86279-51ea-338c-bfc2-b1dacccd579a | filter dust from Al electrolysis | Output |  | 82fc8ffd-e1f4-4a11-ac26-6734d9b2fe89 | E:Water supply; sewerage, waste management and remediation activities/38:Waste collection, treatment and disposal activities; materials recovery/382:Waste treatment and disposal/3822:Treatment and disposal of hazardous waste | Waste flow | 0.0004245 | kg | log-normal | 0.0004245 | 1.024797 | (1;3;1;1;1) | Rest-of-World | Amount includes both filter dust sent to landfill and sent to recycling. Currently, no filter dust recycling process exists in ecoinvent database, and hence these are modelled as sent to landfill. so total is sent to landfill.
ecb86279-51ea-338c-bfc2-b1dacccd579a | Hydrochloric acid | Output |  | c9a8073a-8a19-5b9b-a120-7d549563b67b | Elementary flows/Emission to air/unspecified | Elementary flow | 1.5e-05 | kg | log-normal | 1.5e-05 | 1.221403 | (1;3;4;1;1) | IAI Area, EU27 & EFTA
ecb86279-51ea-338c-bfc2-b1dacccd579a | inert waste, for final disposal | Output |  | 240c1a3c-1aba-4528-afc3-3f27f56583be | E:Water supply; sewerage, waste management and remediation activities/38:Waste collection, treatment and disposal activities; materials recovery/382:Waste treatment and disposal/3821:Treatment and disposal of non-hazardous waste | Waste flow | 0.00367 | kg | log-normal | 0.00367 | 1.024797 | (2;3;1;1;1) | Rest-of-World | EcoSpold01Location=CH Amount includes "unspecified scrap sent to recycling", "refractory material sent to recycling", "refractory sent to landfill" and "other landfill waste". If it becomes possible to specify scrap, then these should be broken out of this total. Currently, no recycling process exists in ecoinvent for refractory material, and hence these are modelled as sent to landfill.
ecb86279-51ea-338c-bfc2-b1dacccd579a | Nitrogen oxides | Output |  | c1b91234-6f24-417b-8309-46111d09c457 | Elementary flows/Emission to air/unspecified | Elementary flow | 0.00011 | kg | log-normal | 0.00011 | 1.221403 | (1;2;4;1;1) | IAI Area, EU27 & EFTA
ecb86279-51ea-338c-bfc2-b1dacccd579a | Oils, unspecified | Output |  | 6da0e891-3648-43a5-b0cf-f1872c57db8d | Elementary flows/Emission to water/unspecified | Elementary flow | 6.9e-05 | kg | log-normal | 6.9e-05 | 1.72931 | (1;3;4;1;1) | IAI Area, EU27 & EFTA | Reported as "Oil/Grease - HC total".
ecb86279-51ea-338c-bfc2-b1dacccd579a | Particulate Matter, < 2.5 um | Output |  | 21e46cb8-6233-4c99-bac3-c41d2ab99498 | Elementary flows/Emission to air/unspecified | Elementary flow | 1.368e-05 | kg | log-normal | 1.368e-05 | 1 | (2;3;4;1;1) | IAI Area, EU27 & EFTA | Total amount from IAI survey, distributed among three class sizes using CEPMEIP database emission factors for Production of primary aluminium. Abatement level: medium.
ecb86279-51ea-338c-bfc2-b1dacccd579a | Particulate Matter, > 10 um | Output |  | 66020d27-7ae4-4e59-83a3-89214b72c40a | Elementary flows/Emission to air/unspecified | Elementary flow | 7.6e-06 | kg | log-normal | 7.6e-06 | 1 | (2;3;4;1;1) | IAI Area, EU27 & EFTA | Total amount from IAI survey, distributed among three class sizes using CEPMEIP database emission factors for Production of primary aluminium. Abatement level: medium.
ecb86279-51ea-338c-bfc2-b1dacccd579a | Particulate Matter, > 2.5 um and < 10um | Output |  | 24c7db29-3a43-362d-8f21-1a1f52ccf217 | Elementary flows/Emission to air/unspecified | Elementary flow | 1.672e-05 | kg | log-normal | 1.672e-05 | 1 | (2;3;4;1;1) | IAI Area, EU27 & EFTA | Total amount from IAI survey, distributed among three class sizes using CEPMEIP database emission factors for Production of primary aluminium. Abatement level: medium.
ecb86279-51ea-338c-bfc2-b1dacccd579a | Sulfur dioxide | Output |  | fd7aa71c-508c-480d-81a6-8052aad92646 | Elementary flows/Emission to air/unspecified | Elementary flow | 0.00019 | kg | log-normal | 0.00019 | 1.024797 | (1;3;4;1;1) | IAI Area, EU27 & EFTA
ecb86279-51ea-338c-bfc2-b1dacccd579a | Suspended solids, unspecified | Output |  | 693921ef-e02d-4072-add0-55aa4631b213 | Elementary flows/Emission to water/unspecified | Elementary flow | 0.00053 | kg | log-normal | 0.00053 | 1.221403 | (1;3;4;1;1) | IAI Area, EU27 & EFTA
ecb86279-51ea-338c-bfc2-b1dacccd579a | Water | Output |  | 075e433b-4be4-448e-9510-9a5029c1ce94 | Elementary flows/Emission to air/unspecified | Elementary flow | 0.0007 | m3 | log-normal | 0.0007 | 1.024797 | (5;5;5;5;5) | IAI Area, EU27 & EFTA | IAI data reported as "Fresh Water Consumption" plus "Sea Water Consumption".
ecb86279-51ea-338c-bfc2-b1dacccd579a | Water | Output |  | 2404b41a-2eed-4e9d-8ab6-783946fdf5d6 | Elementary flows/Emission to water/unspecified | Elementary flow | 0.00648 | m3 | log-normal | 0.00648 | 1.024797 | (1;3;4;1;1) | IAI Area, EU27 & EFTA | Reported as "Fresh water".
e2b7b1a3-f754-38f6-be34-890c878cd06a | aluminium casting facility | Input |  | 3ce2f7c0-30bf-48f3-8e31-d9deeb08cb05 | F:Construction/41:Construction of buildings/410:Construction of buildings/4100:Construction of buildings | Product flow | 1.54e-10 | Item(s) | log-normal | 1.54e-10 | 1.713463 | (5;5;5;5;5) | Global | EcoSpold01Location=RER Rough estimate
e2b7b1a3-f754-38f6-be34-890c878cd06a | aluminium, primary, liquid | Input |  | 3ede4edc-b278-40dc-8007-0c574aff0739 | C:Manufacturing/24:Manufacture of basic metals/242:Manufacture of basic precious and other non-ferrous metals/2420:Manufacture of basic precious and other non-ferrous metals | Product flow | 1 | kg | log-normal | 1 | 1.024797 | (1;1;4;1;1) | Canada | reported as "Electrolysis metal"
e2b7b1a3-f754-38f6-be34-890c878cd06a | argon, liquid | Input |  | a94ce0ad-46f5-407c-b445-671e353875f0 | C:Manufacturing/20:Manufacture of chemicals and chemical products/201:Manufacture of basic chemicals, fertilizers and nitrogen compounds, plastics/2011:Manufacture of basic chemicals | Product flow | 0.0015 | kg | log-normal | 0.0015 | 1.024797 | (1;3;5;5;1) | Rest-of-World | EcoSpold01Location=RER
e2b7b1a3-f754-38f6-be34-890c878cd06a | chlorine, liquid | Input |  | a6b32de2-648a-4cd7-a256-9b122f68dd8b | C:Manufacturing/20:Manufacture of chemicals and chemical products/201:Manufacture of basic chemicals, fertilizers and nitrogen compounds, plastics/2011:Manufacture of basic chemicals | Product flow | 9.81e-06 | kg | log-normal | 9.81e-06 | 1.024797 | (1;3;4;1;1) | Rest-of-World
e2b7b1a3-f754-38f6-be34-890c878cd06a | corrugated board box | Input |  | ca213807-7c00-4537-ac8c-23d39d0f2bd5 | C:Manufacturing/17:Manufacture of paper and paper products/170:Manufacture of paper and paper products/1702:Manufacture of corrugated paper and paperboard and of containers of paper a | Product flow | 0.0018 | kg | log-normal | 0.0018 | 1.024797 | (1;1;5;5;1) | Canada, Québec | EcoSpold01Location=RER
e2b7b1a3-f754-38f6-be34-890c878cd06a | cryolite | Input |  | f011e841-dfed-4e80-99c3-a5f71e50f890 | C:Manufacturing/20:Manufacture of chemicals and chemical products/201:Manufacture of basic chemicals, fertilizers and nitrogen compounds, plastics/2011:Manufacture of basic chemicals | Product flow | 0.0004 | kg | log-normal | 0.0004 | 1.024797 | (1;1;5;5;1) | Global | EcoSpold01Location=RER
e2b7b1a3-f754-38f6-be34-890c878cd06a | electricity, medium voltage, aluminium industry | Input |  | 4fcfb407-7879-42ad-9582-ab3fbfe5af10 | D:Electricity, gas, steam and air conditioning supply/35:Electricity, gas, steam and air conditioning supply/351:Electric power generation, transmission and distribution/3510:Electric power generation, transmission and distribution | Product flow | 0.03203 | kWh | log-normal | 0.03203 | 1.024797 | (1;2;4;1;1) | Canada | EcoSpold01Location=GLO
e2b7b1a3-f754-38f6-be34-890c878cd06a | heat, district or industrial, natural gas | Input |  | 1125e767-7b5d-442e-81d6-9b0d3e1919ac | D:Electricity, gas, steam and air conditioning supply/35:Electricity, gas, steam and air conditioning supply/351:Electric power generation, transmission and distribution/3510:Electric power generation, transmission and distribution | Product flow | 0.3441769 | MJ | log-normal | 0.3441769 | 1 | (1;3;4;1;1) | Canada, Québec | Natural gas combustion
e2b7b1a3-f754-38f6-be34-890c878cd06a | heat, district or industrial, other than natural gas | Input |  | 71e2f1db-a2c5-44d0-8337-dfff15be974d | D:Electricity, gas, steam and air conditioning supply/35:Electricity, gas, steam and air conditioning supply/351:Electric power generation, transmission and distribution/3510:Electric power generation, transmission and distribution | Product flow | 0.2088367 | MJ | log-normal | 0.2088367 | 1 | (1;3;4;1;1) | Canada, Québec | Light fuel oil combustion
e2b7b1a3-f754-38f6-be34-890c878cd06a | nitrogen, liquid | Input |  | 159edf36-233e-4e2c-aec0-b0ac0d49f528 | C:Manufacturing/20:Manufacture of chemicals and chemical products/201:Manufacture of basic chemicals, fertilizers and nitrogen compounds, plastics/2011:Manufacture of basic chemicals | Product flow | 0.0006 | kg | log-normal | 0.0006 | 1.024797 | (1;1;5;5;1) | Rest-of-World | EcoSpold01Location=RER
e2b7b1a3-f754-38f6-be34-890c878cd06a | palm oil, crude | Input |  | 17e163ef-4e16-4368-83f3-9d6faaf6ae3b | C:Manufacturing/10:Manufacture of food products/104:Manufacture of vegetable and animal oils and fats/1040:Manufacture of vegetable and animal oils and fats | Product flow | 8e-05 | kg | log-normal | 8e-05 | 1.024797 | (1;1;5;5;1) | Global | EcoSpold01Location=MY
e2b7b1a3-f754-38f6-be34-890c878cd06a | refractory, fireclay, packed | Input |  | d3e019ee-edbe-4774-a4a6-9701cf293d05 | C:Manufacturing/23:Manufacture of other non-metallic mineral products/239:Manufacture of non-metallic mineral products n.e.c./2391:Manufacture of refractory products | Product flow | 0.0007 | kg | log-normal | 0.0007 | 1 | (1;1;5;5;1) | Global | EcoSpold01Location=DE
e2b7b1a3-f754-38f6-be34-890c878cd06a | silicon, metallurgical grade | Input |  | da4a421e-2d42-4537-bfcd-162fe38ec8a9 | C:Manufacturing/24:Manufacture of basic metals/242:Manufacture of basic precious and other non-ferrous metals/2420:Manufacture of basic precious and other non-ferrous metals | Product flow | 0.0108 | kg | log-normal | 0.0108 | 1.024797 | (1;1;5;5;1) | Global | EcoSpold01Location=NO
e2b7b1a3-f754-38f6-be34-890c878cd06a | stone wool | Input |  | 9e0e1511-492a-4ea4-a88a-50564b29805b | C:Manufacturing/23:Manufacture of other non-metallic mineral products/239:Manufacture of non-metallic mineral products n.e.c./2399:Manufacture of other non-metallic mineral products n.e.c. | Product flow | 0.00011 | kg | log-normal | 0.00011 | 1.024797 | (1;1;5;5;1) | Global | EcoSpold01Location=CH
e2b7b1a3-f754-38f6-be34-890c878cd06a | Water, unspecified natural origin | Input |  | 831f249e-53f2-49cf-a93c-7cee105f048e | Elementary flows/Resource/in water | Elementary flow | 0.0004 | m3 | log-normal | 0.0004 | 1.024797 | (1;3;4;1;1) | Canada | Reported as "Fresh water".
e2b7b1a3-f754-38f6-be34-890c878cd06a | aluminium, primary, ingot | Output | x | 44defed2-3dc7-4d59-b3bc-23dacf1b9140 | C:Manufacturing/24:Manufacture of basic metals/242:Manufacture of basic precious and other non-ferrous metals/2420:Manufacture of basic precious and other non-ferrous metals | Product flow | 1 | kg |  |  |  |  | Canada | Annual production
e2b7b1a3-f754-38f6-be34-890c878cd06a | Dioxins, measured as 2,3,7,8-tetrachlorodibenzo-p-dioxin | Output |  | 082903e4-45d8-4078-94cb-736b15279277 | Elementary flows/Emission to air/unspecified | Elementary flow | 1.3e-09 | kg | log-normal | 1.3e-09 | 1.221403 | (1;3;4;2;1) | Canada | No data for Canadian activities. North American data was used as proxy. Uncertainty has been adapted accordingly.
e2b7b1a3-f754-38f6-be34-890c878cd06a | dross from Al electrolysis | Output |  | 81efea43-cfa0-43aa-bae1-698701967ffb | E:Water supply; sewerage, waste management and remediation activities/38:Waste collection, treatment and disposal activities; materials recovery/382:Waste treatment and disposal/3822:Treatment and disposal of hazardous waste | Waste flow | 0.01064 | kg | log-normal | 0.01064 | 1.024797 | (1;3;1;1;1) | Canada | Amount includes both dross sent to landfill and sent to recycling. Currently, no dross recycling process exists in ecoinvent, and hence these are modelled as sent to landfill. EcoSpold01Location=CH
e2b7b1a3-f754-38f6-be34-890c878cd06a | filter dust from Al electrolysis | Output |  | 82fc8ffd-e1f4-4a11-ac26-6734d9b2fe89 | E:Water supply; sewerage, waste management and remediation activities/38:Waste collection, treatment and disposal activities; materials recovery/382:Waste treatment and disposal/3822:Treatment and disposal of hazardous waste | Waste flow | 0.00082 | kg | log-normal | 0.00082 | 1.024797 | (1;1;1;1;1) | Rest-of-World | Amount includes both filter dust sent to landfill and sent to recycling. Currently, no filter dust recycling process exists in ecoinvent database, and hence these are modelled as sent to landfill. so total is sent to landfill.
e2b7b1a3-f754-38f6-be34-890c878cd06a | Hydrochloric acid | Output |  | c9a8073a-8a19-5b9b-a120-7d549563b67b | Elementary flows/Emission to air/unspecified | Elementary flow | 1.91e-05 | kg | log-normal | 1.91e-05 | 1.221403 | (1;2;4;1;1) | Canada
e2b7b1a3-f754-38f6-be34-890c878cd06a | inert waste, for final disposal | Output |  | 240c1a3c-1aba-4528-afc3-3f27f56583be | E:Water supply; sewerage, waste management and remediation activities/38:Waste collection, treatment and disposal activities; materials recovery/382:Waste treatment and disposal/3821:Treatment and disposal of non-hazardous waste | Waste flow | 0.00087 | kg | log-normal | 0.00087 | 1.024797 | (2;3;1;1;1) | Rest-of-World | Amount includes "unspecified scrap sent to recycling", "refractory material sent to recycling", "refractory sent to landfill" and "other landfill waste". If it becomes possible to specify scrap, then these should be broken out of this total. Currently, no recycling process exists in ecoinvent for refractory material, and hence these are modelled as sent to landfill. EcoSpold01Location=CH
e2b7b1a3-f754-38f6-be34-890c878cd06a | Nitrogen oxides | Output |  | c1b91234-6f24-417b-8309-46111d09c457 | Elementary flows/Emission to air/unspecified | Elementary flow | 4.91e-05 | kg | log-normal | 4.91e-05 | 1.221403 | (1;2;4;1;1) | Canada
e2b7b1a3-f754-38f6-be34-890c878cd06a | Oils, unspecified | Output |  | 6da0e891-3648-43a5-b0cf-f1872c57db8d | Elementary flows/Emission to water/unspecified | Elementary flow | 1.6e-05 | kg | log-normal | 1.6e-05 | 1.72931 | (1;3;4;1;1) | Canada | Reported as "Oil/Grease - HC total".
e2b7b1a3-f754-38f6-be34-890c878cd06a | Particulate Matter, < 2.5 um | Output |  | 21e46cb8-6233-4c99-bac3-c41d2ab99498 | Elementary flows/Emission to air/unspecified | Elementary flow | 1.9044e-05 | kg | log-normal | 1.9044e-05 | 1 | (2;2;4;1;1) | Canada | Total amount from IAI survey, distributed among three class sizes using CEPMEIP database emission factors for Production of primary aluminium. Abatement level: medium.
e2b7b1a3-f754-38f6-be34-890c878cd06a | Particulate Matter, > 10 um | Output |  | 66020d27-7ae4-4e59-83a3-89214b72c40a | Elementary flows/Emission to air/unspecified | Elementary flow | 1.058e-05 | kg | log-normal | 1.058e-05 | 1 | (2;2;4;1;1) | Canada | Total amount from IAI survey, distributed among three class sizes using CEPMEIP database emission factors for Production of primary aluminium. Abatement level: medium.
e2b7b1a3-f754-38f6-be34-890c878cd06a | Particulate Matter, > 2.5 um and < 10um | Output |  | 24c7db29-3a43-362d-8f21-1a1f52ccf217 | Elementary flows/Emission to air/unspecified | Elementary flow | 2.3276e-05 | kg | log-normal | 2.3276e-05 | 1 | (2;2;4;1;1) | Canada | Total amount from IAI survey, distributed among three class sizes using CEPMEIP database emission factors for Production of primary aluminium. Abatement level: medium.
e2b7b1a3-f754-38f6-be34-890c878cd06a | Sulfur dioxide | Output |  | fd7aa71c-508c-480d-81a6-8052aad92646 | Elementary flows/Emission to air/unspecified | Elementary flow | 1.37e-05 | kg | log-normal | 1.37e-05 | 1.024797 | (1;2;4;1;1) | Canada
e2b7b1a3-f754-38f6-be34-890c878cd06a | Suspended solids, unspecified | Output |  | 693921ef-e02d-4072-add0-55aa4631b213 | Elementary flows/Emission to water/unspecified | Elementary flow | 0.000266 | kg | log-normal | 0.000266 | 1.221403 | (1;3;4;2;1) | Canada | No data for Canadian activities. North american data was used as proxy. Uncertainty has been adapted accordingly.
e2b7b1a3-f754-38f6-be34-890c878cd06a | Water | Output |  | 075e433b-4be4-448e-9510-9a5029c1ce94 | Elementary flows/Emission to air/unspecified | Elementary flow | 0.00015 | m3 | log-normal | 0.00015 | 1.024797 | (1;3;4;1;1) | Canada | IAI data reported as "Fresh Water Consumption" plus "Sea Water Consumption".
e2b7b1a3-f754-38f6-be34-890c878cd06a | Water | Output |  | 2404b41a-2eed-4e9d-8ab6-783946fdf5d6 | Elementary flows/Emission to water/unspecified | Elementary flow | 0.00025 | m3 | log-normal | 0.00025 | 1.024797 | (1;3;4;1;1) | Canada | Reported as "Fresh water".
6184e7f7-efd1-43db-af9b-b3c7a2a4a299 | aluminium, primary, liquid | Input |  | 3ede4edc-b278-40dc-8007-0c574aff0739 | C:Manufacturing/24:Manufacture of basic metals/242:Manufacture of basic precious and other non-ferrous metals/2420:Manufacture of basic precious and other non-ferrous metals | Product flow | 1000 | kg | [5 empty] | 电解铝液
6184e7f7-efd1-43db-af9b-b3c7a2a4a299 | coal gas | Input |  | d3d23054-a030-4284-9cfb-c464e70ec865 | C:Manufacturing/19:Manufacture of coke and refined petroleum products/191:Manufacture of coke oven products/1910:Manufacture of coke oven products | Product flow | 5287 | MJ
6184e7f7-efd1-43db-af9b-b3c7a2a4a299 | electricity, high voltage, aluminium industry | Input |  | 5d954e5c-1e6d-4f78-9fc3-d3857b7892cb | D:Electricity, gas, steam and air conditioning supply/35:Electricity, gas, steam and air conditioning supply/351:Electric power generation, transmission and distribution/3510:Electric power generation, transmission and distribution | Product flow | 14148 | MJ | [5 empty] | 电
6184e7f7-efd1-43db-af9b-b3c7a2a4a299 | hard coal | Input |  | 0d3eda5a-4601-4573-9549-0701c459ab88 | B:Mining and quarrying/05:Mining of coal and lignite/051:Mining of hard coal/0510:Mining of hard coal | Product flow | 77.8 | kg
6184e7f7-efd1-43db-af9b-b3c7a2a4a299 | hard coal, run-of-mine | Input |  | 3cffc0cb-7f0f-41f1-b467-1a7f40fc45ec | B:Mining and quarrying/05:Mining of coal and lignite/051:Mining of hard coal/0510:Mining of hard coal | Product flow | 77.8 | kg
6184e7f7-efd1-43db-af9b-b3c7a2a4a299 | heavy fuel oil | Input |  | 2966d161-5281-47d6-86d3-efbb0a4b2110 | C:Manufacturing/19:Manufacture of coke and refined petroleum products/192:Manufacture of refined petroleum products/1920:Manufacture of refined petroleum products | Product flow | 38.9 | kg
6184e7f7-efd1-43db-af9b-b3c7a2a4a299 | natural gas, high pressure | Input |  | a9007f10-7e39-4d50-8f4a-d6d03ce3d673 | B:Mining and quarrying/06:Extraction of crude petroleum and natural gas/062:Extraction of natural gas/0620:Extraction of natural gas | Product flow | 41.8 | m3
6184e7f7-efd1-43db-af9b-b3c7a2a4a299 | sodium chloride, powder | Input |  | edcfa83a-363a-4b2d-8d6a-612e32dfcdfc | B:Mining and quarrying/08:Other mining and quarrying/089:Mining and quarrying n.e.c./0893:Extraction of salt | Product flow | 4 | kg
6184e7f7-efd1-43db-af9b-b3c7a2a4a299 | aluminium, primary, ingot | Output | x | 44defed2-3dc7-4d59-b3bc-23dacf1b9140 | C:Manufacturing/24:Manufacture of basic metals/242:Manufacture of basic precious and other non-ferrous metals/2420:Manufacture of basic precious and other non-ferrous metals | Product flow | 1000 | kg | [5 empty] | 铝锭
6184e7f7-efd1-43db-af9b-b3c7a2a4a299 | Carbon dioxide, fossil | Output |  | 349b29d1-3e58-4c66-98b9-9d1a076efd2e | Elementary flows/Emission to air/unspecified | Elementary flow | 822 | kg
6184e7f7-efd1-43db-af9b-b3c7a2a4a299 | Carbon monoxide, fossil | Output |  | ba2f3f82-c93a-47a5-822a-37ec97495275 | Elementary flows/Emission to air/unspecified | Elementary flow | 0.761 | kg
6184e7f7-efd1-43db-af9b-b3c7a2a4a299 | Dust, unspecified | Output |  | deae66ce-be55-34c8-a4bb-7753b1c9c663 | Elementary flows/Waste/unspecified | Elementary flow | 2.39 | kg
6184e7f7-efd1-43db-af9b-b3c7a2a4a299 | Dust, unspecified | Output |  | deae66ce-be55-34c8-a4bb-7753b1c9c663 | Elementary flows/Waste/unspecified | Elementary flow | 2.39 | kg
6184e7f7-efd1-43db-af9b-b3c7a2a4a299 | Methane, fossil | Output |  | 5f7aad3d-566c-4d0d-ad59-e765f971aa0f | Elementary flows/Emission to air/high population density | Elementary flow | 9.16 | kg
6184e7f7-efd1-43db-af9b-b3c7a2a4a299 | Nitrogen oxides | Output |  | c1b91234-6f24-417b-8309-46111d09c457 | Elementary flows/Emission to air/unspecified | Elementary flow | 2.98 | kg
6184e7f7-efd1-43db-af9b-b3c7a2a4a299 | Slags | Output |  | ee68cb3c-70b2-3da4-8824-4ffd72135300 | Elementary flows/Waste/unspecified | Elementary flow | 4 | kg
6184e7f7-efd1-43db-af9b-b3c7a2a4a299 | Sulfur dioxide | Output |  | fd7aa71c-508c-480d-81a6-8052aad92646 | Elementary flows/Emission to air/unspecified | Elementary flow | 2.09 | kg
815a7da7-fee9-416c-b3d6-72ed4d96da04 | aluminium, primary, liquid | Input |  | 3ede4edc-b278-40dc-8007-0c574aff0739 | C:Manufacturing/24:Manufacture of basic metals/242:Manufacture of basic precious and other non-ferrous metals/2420:Manufacture of basic precious and other non-ferrous metals | Product flow | 1094.09 | kg
815a7da7-fee9-416c-b3d6-72ed4d96da04 | aluminium, primary, ingot | Output | x | 44defed2-3dc7-4d59-b3bc-23dacf1b9140 | C:Manufacturing/24:Manufacture of basic metals/242:Manufacture of basic precious and other non-ferrous metals/2420:Manufacture of basic precious and other non-ferrous metals | Product flow | 1000 | kg
1a29347c-28ff-4b80-8852-afa6e88dcee5 | aluminium, primary, liquid | Input |  | 3ede4edc-b278-40dc-8007-0c574aff0739 | C:Manufacturing/24:Manufacture of basic metals/242:Manufacture of basic precious and other non-ferrous metals/2420:Manufacture of basic precious and other non-ferrous metals | Product flow | 1025.99 | kg
1a29347c-28ff-4b80-8852-afa6e88dcee5 | aluminium, primary, ingot | Output | x | 44defed2-3dc7-4d59-b3bc-23dacf1b9140 | C:Manufacturing/24:Manufacture of basic metals/242:Manufacture of basic precious and other non-ferrous metals/2420:Manufacture of basic precious and other non-ferrous metals | Product flow | 1000 | kg
75408be3-4f97-326d-b478-2478a9891503 | aluminium casting facility | Input |  | 3ce2f7c0-30bf-48f3-8e31-d9deeb08cb05 | F:Construction/41:Construction of buildings/410:Construction of buildings/4100:Construction of buildings | Product flow | 1.54e-10 | Item(s) | log-normal | 1.54e-10 | 1.713463 | (5;5;5;5;5) | Global | EcoSpold01Location=RER Rough estimate
75408be3-4f97-326d-b478-2478a9891503 | aluminium, primary, liquid | Input |  | 3ede4edc-b278-40dc-8007-0c574aff0739 | C:Manufacturing/24:Manufacture of basic metals/242:Manufacture of basic precious and other non-ferrous metals/2420:Manufacture of basic precious and other non-ferrous metals | Product flow | 0.66908379 | kg | log-normal | 0.66908379 | 1.024797 | (1;3;4;1;1) | IAI Area, Russia & Europe outside EU27 & EFTA | reported as "Electrolysis metal"
75408be3-4f97-326d-b478-2478a9891503 | aluminium, primary, liquid | Input |  | 3ede4edc-b278-40dc-8007-0c574aff0739 | C:Manufacturing/24:Manufacture of basic metals/242:Manufacture of basic precious and other non-ferrous metals/2420:Manufacture of basic precious and other non-ferrous metals | Product flow | 0.33091621 | kg | log-normal | 0.33091621 | 1.024797 | (1;3;4;1;1) | IAI Area, Russia & Europe outside EU27 & EFTA | reported as "Electrolysis metal"
75408be3-4f97-326d-b478-2478a9891503 | argon, liquid | Input |  | a94ce0ad-46f5-407c-b445-671e353875f0 | C:Manufacturing/20:Manufacture of chemicals and chemical products/201:Manufacture of basic chemicals, fertilizers and nitrogen compounds, plastics/2011:Manufacture of basic chemicals | Product flow | 0.0015 | kg | log-normal | 0.0015 | 1.024797 | (1;3;5;5;1) | Rest-of-World | EcoSpold01Location=RER
75408be3-4f97-326d-b478-2478a9891503 | chlorine, liquid | Input |  | a6b32de2-648a-4cd7-a256-9b122f68dd8b | C:Manufacturing/20:Manufacture of chemicals and chemical products/201:Manufacture of basic chemicals, fertilizers and nitrogen compounds, plastics/2011:Manufacture of basic chemicals | Product flow | 9.9e-06 | kg | log-normal | 9.9e-06 | 1.024797 | (1;3;4;1;1) | Rest-of-World
75408be3-4f97-326d-b478-2478a9891503 | corrugated board box | Input |  | ca213807-7c00-4537-ac8c-23d39d0f2bd5 | C:Manufacturing/17:Manufacture of paper and paper products/170:Manufacture of paper and paper products/1702:Manufacture of corrugated paper and paperboard and of containers of paper a | Product flow | 0.0018 | kg | log-normal | 0.0018 | 1.024797 | (1;1;5;5;1) | Rest-of-World | EcoSpold01Location=RER
75408be3-4f97-326d-b478-2478a9891503 | cryolite | Input |  | f011e841-dfed-4e80-99c3-a5f71e50f890 | C:Manufacturing/20:Manufacture of chemicals and chemical products/201:Manufacture of basic chemicals, fertilizers and nitrogen compounds, plastics/2011:Manufacture of basic chemicals | Product flow | 0.0004 | kg | log-normal | 0.0004 | 1.024797 | (1;1;5;5;1) | Global | EcoSpold01Location=RER
75408be3-4f97-326d-b478-2478a9891503 | electricity, medium voltage, aluminium industry | Input |  | 4fcfb407-7879-42ad-9582-ab3fbfe5af10 | D:Electricity, gas, steam and air conditioning supply/35:Electricity, gas, steam and air conditioning supply/351:Electric power generation, transmission and distribution/3510:Electric power generation, transmission and distribution | Product flow | 0.095 | kWh | log-normal | 0.095 | 1.024797 | (1;3;4;1;1) | IAI Area, Russia & Europe outside EU27 & EFTA | EcoSpold01Location=GLO
75408be3-4f97-326d-b478-2478a9891503 | heat, district or industrial, natural gas | Input |  | 1125e767-7b5d-442e-81d6-9b0d3e1919ac | D:Electricity, gas, steam and air conditioning supply/35:Electricity, gas, steam and air conditioning supply/351:Electric power generation, transmission and distribution/3510:Electric power generation, transmission and distribution | Product flow | 0.01021654 | MJ | log-normal | 0.01021654 | 1 | (1;3;4;1;1) | Rest-of-World | Natural gas combustion
75408be3-4f97-326d-b478-2478a9891503 | heat, district or industrial, other than natural gas | Input |  | 71e2f1db-a2c5-44d0-8337-dfff15be974d | D:Electricity, gas, steam and air conditioning supply/35:Electricity, gas, steam and air conditioning supply/351:Electric power generation, transmission and distribution/3510:Electric power generation, transmission and distribution | Product flow | 0.0101377 | MJ | log-normal | 0.0101377 | 1 | (1;3;4;1;1) | Rest-of-World | Light fuel oil combustion
75408be3-4f97-326d-b478-2478a9891503 | heat, district or industrial, other than natural gas | Input |  | 71e2f1db-a2c5-44d0-8337-dfff15be974d | D:Electricity, gas, steam and air conditioning supply/35:Electricity, gas, steam and air conditioning supply/351:Electric power generation, transmission and distribution/3510:Electric power generation, transmission and distribution | Product flow | 0.04178538 | MJ | log-normal | 0.04178538 | 1 | (1;3;4;1;1) | Rest-of-World | Heavy fuel oil combustion
75408be3-4f97-326d-b478-2478a9891503 | nitrogen, liquid | Input |  | 159edf36-233e-4e2c-aec0-b0ac0d49f528 | C:Manufacturing/20:Manufacture of chemicals and chemical products/201:Manufacture of basic chemicals, fertilizers and nitrogen compounds, plastics/2011:Manufacture of basic chemicals | Product flow | 0.0006 | kg | log-normal | 0.0006 | 1.024797 | (1;1;5;5;1) | Rest-of-World | EcoSpold01Location=RER
75408be3-4f97-326d-b478-2478a9891503 | palm oil, crude | Input |  | 17e163ef-4e16-4368-83f3-9d6faaf6ae3b | C:Manufacturing/10:Manufacture of food products/104:Manufacture of vegetable and animal oils and fats/1040:Manufacture of vegetable and animal oils and fats | Product flow | 8e-05 | kg | log-normal | 8e-05 | 1.024797 | (1;1;5;5;1) | Global | EcoSpold01Location=MY
75408be3-4f97-326d-b478-2478a9891503 | refractory, fireclay, packed | Input |  | d3e019ee-edbe-4774-a4a6-9701cf293d05 | C:Manufacturing/23:Manufacture of other non-metallic mineral products/239:Manufacture of non-metallic mineral products n.e.c./2391:Manufacture of refractory products | Product flow | 0.0007 | kg | log-normal | 0.0007 | 1 | (1;1;5;5;1) | Global | EcoSpold01Location=DE
75408be3-4f97-326d-b478-2478a9891503 | silicon, metallurgical grade | Input |  | da4a421e-2d42-4537-bfcd-162fe38ec8a9 | C:Manufacturing/24:Manufacture of basic metals/242:Manufacture of basic precious and other non-ferrous metals/2420:Manufacture of basic precious and other non-ferrous metals | Product flow | 0.0108 | kg | log-normal | 0.0108 | 1.024797 | (1;1;5;5;1) | Global | EcoSpold01Location=NO
75408be3-4f97-326d-b478-2478a9891503 | stone wool | Input |  | 9e0e1511-492a-4ea4-a88a-50564b29805b | C:Manufacturing/23:Manufacture of other non-metallic mineral products/239:Manufacture of non-metallic mineral products n.e.c./2399:Manufacture of other non-metallic mineral products n.e.c. | Product flow | 0.00011 | kg | log-normal | 0.00011 | 1.024797 | (1;1;5;5;1) | Global | EcoSpold01Location=CH
75408be3-4f97-326d-b478-2478a9891503 | Water, unspecified natural origin | Input |  | 831f249e-53f2-49cf-a93c-7cee105f048e | Elementary flows/Resource/in water | Elementary flow | 0.0022 | m3 | log-normal | 0.0022 | 1.024797 | (1;3;4;1;1) | IAI Area, Russia & Europe outside EU27 & EFTA | Reported as "Fresh water".
75408be3-4f97-326d-b478-2478a9891503 | aluminium, primary, ingot | Output | x | 44defed2-3dc7-4d59-b3bc-23dacf1b9140 | C:Manufacturing/24:Manufacture of basic metals/242:Manufacture of basic precious and other non-ferrous metals/2420:Manufacture of basic precious and other non-ferrous metals | Product flow | 1 | kg |  |  |  |  | IAI Area, Russia & Europe outside EU27 & EFTA | Annual production
75408be3-4f97-326d-b478-2478a9891503 | Dioxins, measured as 2,3,7,8-tetrachlorodibenzo-p-dioxin | Output |  | 082903e4-45d8-4078-94cb-736b15279277 | Elementary flows/Emission to air/unspecified | Elementary flow | 7e-13 | kg | log-normal | 7e-13 | 1.221403 | (1;3;4;1;1) | IAI Area, Russia & Europe outside EU27 & EFTA
75408be3-4f97-326d-b478-2478a9891503 | dross from Al electrolysis | Output |  | 81efea43-cfa0-43aa-bae1-698701967ffb | E:Water supply; sewerage, waste management and remediation activities/38:Waste collection, treatment and disposal activities; materials recovery/382:Waste treatment and disposal/3822:Treatment and disposal of hazardous waste | Waste flow | 0.01173281 | kg | log-normal | 0.01173281 | 1.024797 | (1;3;1;1;1) | Rest-of-World | EcoSpold01Location=CH Amount includes both dross sent to landfill and sent to recycling. Currently, no dross recycling process exists in ecoinvent, and hence these are modelled as sent to landfill.
75408be3-4f97-326d-b478-2478a9891503 | dross from Al electrolysis | Output |  | 81efea43-cfa0-43aa-bae1-698701967ffb | E:Water supply; sewerage, waste management and remediation activities/38:Waste collection, treatment and disposal activities; materials recovery/382:Waste treatment and disposal/3822:Treatment and disposal of hazardous waste | Waste flow | 0.002303195 | kg | log-normal | 0.002303195 | 1.024797 | (1;3;1;1;1) | Europe | EcoSpold01Location=CH Amount includes both dross sent to landfill and sent to recycling. Currently, no dross recycling process exists in ecoinvent, and hence these are modelled as sent to landfill.
75408be3-4f97-326d-b478-2478a9891503 | filter dust from Al electrolysis | Output |  | 82fc8ffd-e1f4-4a11-ac26-6734d9b2fe89 | E:Water supply; sewerage, waste management and remediation activities/38:Waste collection, treatment and disposal activities; materials recovery/382:Waste treatment and disposal/3822:Treatment and disposal of hazardous waste | Waste flow | 0.000562 | kg | log-normal | 0.000562 | 1.024797 | (1;3;1;1;1) | Rest-of-World | Amount includes both filter dust sent to landfill and sent to recycling. Currently, no filter dust recycling process exists in ecoinvent database, and hence these are modelled as sent to landfill. so total is sent to landfill.
75408be3-4f97-326d-b478-2478a9891503 | Hydrochloric acid | Output |  | c9a8073a-8a19-5b9b-a120-7d549563b67b | Elementary flows/Emission to air/unspecified | Elementary flow | 2.04e-05 | kg | log-normal | 2.04e-05 | 1.221403 | (1;3;4;1;1) | IAI Area, Russia & Europe outside EU27 & EFTA
75408be3-4f97-326d-b478-2478a9891503 | inert waste, for final disposal | Output |  | 240c1a3c-1aba-4528-afc3-3f27f56583be | E:Water supply; sewerage, waste management and remediation activities/38:Waste collection, treatment and disposal activities; materials recovery/382:Waste treatment and disposal/3821:Treatment and disposal of non-hazardous waste | Waste flow | 0.00184 | kg | log-normal | 0.00184 | 1.024797 | (2;3;1;1;1) | Rest-of-World | Amount includes "unspecified scrap sent to recycling", "refractory material sent to recycling", "refractory sent to landfill" and "other landfill waste". If it becomes possible to specify scrap, then these should be broken out of this total. Currently, no recycling process exists in ecoinvent for refractory material, and hence these are modelled as sent to landfill. EcoSpold01Location=CH
75408be3-4f97-326d-b478-2478a9891503 | Nitrogen oxides | Output |  | c1b91234-6f24-417b-8309-46111d09c457 | Elementary flows/Emission to air/unspecified | Elementary flow | 7.54e-05 | kg | log-normal | 7.54e-05 | 1.221403 | (1;3;4;1;1) | IAI Area, Russia & Europe outside EU27 & EFTA
75408be3-4f97-326d-b478-2478a9891503 | Oils, unspecified | Output |  | 6da0e891-3648-43a5-b0cf-f1872c57db8d | Elementary flows/Emission to water/unspecified | Elementary flow | 3.4e-05 | kg | log-normal | 3.4e-05 | 1.72931 | (1;3;4;1;1) | IAI Area, Russia & Europe outside EU27 & EFTA | Reported as "Oil/Grease - HC total".
75408be3-4f97-326d-b478-2478a9891503 | Particulate Matter, < 2.5 um | Output |  | 21e46cb8-6233-4c99-bac3-c41d2ab99498 | Elementary flows/Emission to air/unspecified | Elementary flow | 1.404e-05 | kg | log-normal | 1.404e-05 | 1 | (2;3;4;1;1) | IAI Area, Russia & Europe outside EU27 & EFTA | Total amount from IAI survey, distributed among three class sizes using CEPMEIP database emission factors for Production of primary aluminium. Abatement level: medium.
75408be3-4f97-326d-b478-2478a9891503 | Particulate Matter, > 10 um | Output |  | 66020d27-7ae4-4e59-83a3-89214b72c40a | Elementary flows/Emission to air/unspecified | Elementary flow | 7.8e-06 | kg | log-normal | 7.8e-06 | 1 | (2;3;4;1;1) | IAI Area, Russia & Europe outside EU27 & EFTA | Total amount from IAI survey, distributed among three class sizes using CEPMEIP database emission factors for Production of primary aluminium. Abatement level: medium.
75408be3-4f97-326d-b478-2478a9891503 | Particulate Matter, > 2.5 um and < 10um | Output |  | 24c7db29-3a43-362d-8f21-1a1f52ccf217 | Elementary flows/Emission to air/unspecified | Elementary flow | 1.716e-05 | kg | log-normal | 1.716e-05 | 1 | (2;3;4;1;1) | IAI Area, Russia & Europe outside EU27 & EFTA | Total amount from IAI survey, distributed among three class sizes using CEPMEIP database emission factors for Production of primary aluminium. Abatement level: medium.
75408be3-4f97-326d-b478-2478a9891503 | Sulfur dioxide | Output |  | fd7aa71c-508c-480d-81a6-8052aad92646 | Elementary flows/Emission to air/unspecified | Elementary flow | 3.34e-05 | kg | log-normal | 3.34e-05 | 1.024797 | (1;3;4;1;1) | IAI Area, Russia & Europe outside EU27 & EFTA
75408be3-4f97-326d-b478-2478a9891503 | Suspended solids, unspecified | Output |  | 693921ef-e02d-4072-add0-55aa4631b213 | Elementary flows/Emission to water/unspecified | Elementary flow | 0.000266 | kg | log-normal | 0.000266 | 1.221403 | (1;3;4;1;1) | IAI Area, Russia & Europe outside EU27 & EFTA
75408be3-4f97-326d-b478-2478a9891503 | Water | Output |  | 2404b41a-2eed-4e9d-8ab6-783946fdf5d6 | Elementary flows/Emission to water/unspecified | Elementary flow | 0.001887 | m3 | log-normal | 0.001887 | 1.024797 | (1;3;4;1;1) | IAI Area, Russia & Europe outside EU27 & EFTA | Reported as "Fresh water".
75408be3-4f97-326d-b478-2478a9891503 | Water | Output |  | 075e433b-4be4-448e-9510-9a5029c1ce94 | Elementary flows/Emission to air/unspecified | Elementary flow | 0.0012 | m3 | log-normal | 0.0012 | 1.024797 | (5;5;5;5;5) | IAI Area, Russia & Europe outside EU27 & EFTA | IAI data reported as "Fresh Water Consumption" plus "Sea Water Consumption".
e478a2c8-355e-481e-b3d0-9a91dc314631 | aluminium, primary, liquid | Input |  | 3ede4edc-b278-40dc-8007-0c574aff0739 | C:Manufacturing/24:Manufacture of basic metals/242:Manufacture of basic precious and other non-ferrous metals/2420:Manufacture of basic precious and other non-ferrous metals | Product flow | 1028.78 | kg
e478a2c8-355e-481e-b3d0-9a91dc314631 | aluminium, primary, ingot | Output | x | 44defed2-3dc7-4d59-b3bc-23dacf1b9140 | C:Manufacturing/24:Manufacture of basic metals/242:Manufacture of basic precious and other non-ferrous metals/2420:Manufacture of basic precious and other non-ferrous metals | Product flow | 1000 | kg
6bbadddb-51f1-47a9-b59f-3fd74f5c7c66 | aluminium, primary, liquid | Input |  | 3ede4edc-b278-40dc-8007-0c574aff0739 | C:Manufacturing/24:Manufacture of basic metals/242:Manufacture of basic precious and other non-ferrous metals/2420:Manufacture of basic precious and other non-ferrous metals | Product flow | 1025.67 | kg
6bbadddb-51f1-47a9-b59f-3fd74f5c7c66 | aluminium, primary, ingot | Output | x | 44defed2-3dc7-4d59-b3bc-23dacf1b9140 | C:Manufacturing/24:Manufacture of basic metals/242:Manufacture of basic precious and other non-ferrous metals/2420:Manufacture of basic precious and other non-ferrous metals | Product flow | 1000 | kg
f3700217-1ab9-4171-aa34-72b14a8ff81f | aluminium, primary, liquid | Input |  | 3ede4edc-b278-40dc-8007-0c574aff0739 | C:Manufacturing/24:Manufacture of basic metals/242:Manufacture of basic precious and other non-ferrous metals/2420:Manufacture of basic precious and other non-ferrous metals | Product flow | 1000 | kg | [5 empty] | 电解铝液-无条目
f3700217-1ab9-4171-aa34-72b14a8ff81f | coal gas | Input |  | d3d23054-a030-4284-9cfb-c464e70ec865 | C:Manufacturing/19:Manufacture of coke and refined petroleum products/191:Manufacture of coke oven products/1910:Manufacture of coke oven products | Product flow | 311 | MJ
f3700217-1ab9-4171-aa34-72b14a8ff81f | electricity, high voltage, aluminium industry | Input |  | 5d954e5c-1e6d-4f78-9fc3-d3857b7892cb | D:Electricity, gas, steam and air conditioning supply/35:Electricity, gas, steam and air conditioning supply/351:Electric power generation, transmission and distribution/3510:Electric power generation, transmission and distribution | Product flow | 1328.4 | MJ
f3700217-1ab9-4171-aa34-72b14a8ff81f | hard coal | Input |  | 0d3eda5a-4601-4573-9549-0701c459ab88 | B:Mining and quarrying/05:Mining of coal and lignite/051:Mining of hard coal/0510:Mining of hard coal | Product flow | 77.8 | kg
f3700217-1ab9-4171-aa34-72b14a8ff81f | light fuel oil | Input |  | b89dadb0-75e9-44fd-8d41-1ec8dcce23b6 | C:Manufacturing/19:Manufacture of coke and refined petroleum products/192:Manufacture of refined petroleum products/1920:Manufacture of refined petroleum products | Product flow | 38.9 | kg
f3700217-1ab9-4171-aa34-72b14a8ff81f | natural gas, high pressure | Input |  | a9007f10-7e39-4d50-8f4a-d6d03ce3d673 | B:Mining and quarrying/06:Extraction of crude petroleum and natural gas/062:Extraction of natural gas/0620:Extraction of natural gas | Product flow | 41.8 | m3
f3700217-1ab9-4171-aa34-72b14a8ff81f | solvent, organic | Input |  | c6c77fb4-9850-4849-be9e-71fc9656bc03 | C:Manufacturing/20:Manufacture of chemicals and chemical products | Product flow | 4 | kg | [5 empty] | 溶剂
f3700217-1ab9-4171-aa34-72b14a8ff81f | aluminium, primary, ingot | Output | x | 44defed2-3dc7-4d59-b3bc-23dacf1b9140 | C:Manufacturing/24:Manufacture of basic metals/242:Manufacture of basic precious and other non-ferrous metals/2420:Manufacture of basic precious and other non-ferrous metals | Product flow | 1000 | kg
f3700217-1ab9-4171-aa34-72b14a8ff81f | Carbon dioxide, fossil | Output |  | 349b29d1-3e58-4c66-98b9-9d1a076efd2e | Elementary flows/Emission to air/unspecified | Elementary flow | 884 | kg
f3700217-1ab9-4171-aa34-72b14a8ff81f | Carbon monoxide, fossil | Output |  | ba2f3f82-c93a-47a5-822a-37ec97495275 | Elementary flows/Emission to air/unspecified | Elementary flow | 0.71 | kg
f3700217-1ab9-4171-aa34-72b14a8ff81f | Methane, fossil | Output |  | 0795345f-c7ae-410c-ad25-1845784c75f5 | Elementary flows/Emission to air/unspecified | Elementary flow | 0.88 | kg
f3700217-1ab9-4171-aa34-72b14a8ff81f | Nitrogen oxides | Output |  | c1b91234-6f24-417b-8309-46111d09c457 | Elementary flows/Emission to air/unspecified | Elementary flow | 1.69 | kg
f3700217-1ab9-4171-aa34-72b14a8ff81f | Particulate Matter, < 2.5 um | Output |  | 230d8a0a-517c-43fe-8357-1818dd12997a | Elementary flows/Emission to air/high population density | Elementary flow | 0.16 | kg
f3700217-1ab9-4171-aa34-72b14a8ff81f | Particulate Matter, > 10 um | Output |  | 1eb1b94c-e9d8-47ab-969b-9cca920157d8 | Elementary flows/Emission to air/high population density | Elementary flow | 0.27 | kg
f3700217-1ab9-4171-aa34-72b14a8ff81f | Sulfur dioxide | Output |  | fd7aa71c-508c-480d-81a6-8052aad92646 | Elementary flows/Emission to air/unspecified | Elementary flow | 0.93 | kg
0e52c352-b3c7-4706-bee9-4b5e38fb39d5 | aluminium, primary, liquid | Input |  | 3ede4edc-b278-40dc-8007-0c574aff0739 | C:Manufacturing/24:Manufacture of basic metals/242:Manufacture of basic precious and other non-ferrous metals/2420:Manufacture of basic precious and other non-ferrous metals | Product flow | 1042.51 | kg
0e52c352-b3c7-4706-bee9-4b5e38fb39d5 | aluminium, primary, ingot | Output | x | 44defed2-3dc7-4d59-b3bc-23dacf1b9140 | C:Manufacturing/24:Manufacture of basic metals/242:Manufacture of basic precious and other non-ferrous metals/2420:Manufacture of basic precious and other non-ferrous metals | Product flow | 1000 | kg
d213c2f7-3d6d-48da-9ba9-7a9c381db844 | aluminium, primary, liquid | Input |  | 3ede4edc-b278-40dc-8007-0c574aff0739 | C:Manufacturing/24:Manufacture of basic metals/242:Manufacture of basic precious and other non-ferrous metals/2420:Manufacture of basic precious and other non-ferrous metals | Product flow | 1030.29 | kg
d213c2f7-3d6d-48da-9ba9-7a9c381db844 | aluminium, primary, ingot | Output | x | 44defed2-3dc7-4d59-b3bc-23dacf1b9140 | C:Manufacturing/24:Manufacture of basic metals/242:Manufacture of basic precious and other non-ferrous metals/2420:Manufacture of basic precious and other non-ferrous metals | Product flow | 1000 | kg

## process_alumina_to_Al_liquid
process_UUID | process_name | valid_from | location | Category | Description | Valid until | source_UUID | Source | flow_count
0335f4a6-b7f4-4e27-91a0-72bd9899e182 | Aluminum electrolysis ; Liquid primary aluminum ; Alumina for metallurgy ; Prebake ; 2009 | 2021-01-01 | China | Z-Aluminum electrolysis | The aluminum electrolysis process described herein is utilized for the electrolysis of liquid primary aluminum through the prebaking method. This liquid primary aluminum is specifically intended for use in metallurgy. The data set corresponding to this process is relevant for applications that involve casting, refining, and further fabrication of aluminum products. It encompasses industrial operations such as the creation of aluminum alloys, components for the automotive industry, construction materials, and aerospace parts that require metallurgical grade aluminum. |  | 37b90267-5140-4f42-8bc3-2dfbc510450e | Ding, N., Liu, N., Lu, B. & Yang, J. Life cycle greenhouse gas emissions of aluminum based on regional industrial transfer in China. J. Ind. Ecol. 25, 1657–1672 (2021). | 6
05440549-d923-4d10-995e-e0bd678cb3e8 | Aluminum electrolysis ; Liquid primary aluminum ; Alumina for metallurgy ; Prebake ; 2010 | 2021-01-01 | China | Z-Aluminum electrolysis | The industrial process described pertains to the electrolysis of liquid primary aluminum using the prebaking technology for the electrolysis of alumina specifically suited for metallurgical applications. It is a unit process data set from 2010 intended to be used for life cycle assessment studies in the aluminum industry, reflecting the manufacturing stage of aluminum electrolysis for use in various products that require high-quality metallurgical grade aluminum. |  | 37b90267-5140-4f42-8bc3-2dfbc510450e | Ding, N., Liu, N., Lu, B. & Yang, J. Life cycle greenhouse gas emissions of aluminum based on regional industrial transfer in China. J. Ind. Ecol. 25, 1657–1672 (2021). | 6
280332aa-86c6-47b2-b103-8e85966b2c58 | Aluminum electrolysis ; Liquid primary aluminum ; Alumina for metallurgy ; Prebake ; 2017 | 2017-01-01 | China | Z-Aluminum electrolysis | This liquid primary aluminum produced via prebaked aluminum electrolysis is intended for use in metallurgical processes. It is typically utilized as a raw material for creating an array of aluminum-based products in various industries, from construction through automotive to packaging. |  | 9d10e8c2-e05f-455d-b1b6-18309cfb264a | Luthin, A., Backes, J. G. & Traverso, M. A framework to identify environmental-economic trade-offs by combining life cycle assessment and life cycle costing – A case study of aluminium electrolysis. Journal of Cleaner electrolysis 321, 128902 (2021). | 24
2f14f4fa-c59a-4df3-8e63-ebd15211036a | Aluminum electrolysis ; Liquid primary aluminum ; Alumina for metallurgy ; Prebake ; 2012 | 2021-01-01 | China | Z-Aluminum electrolysis | The liquid primary aluminum produced from the industrial process of aluminum electrolysis, using the prebaking method, is intended for usage in the metallurgy industry. This aluminum produced in 2012 is especially suited for large-scale manufacturing processes that require high-purity aluminum, such as aircraft, automotive parts, construction materials, and other applications where the properties of aluminum are indispensable. |  | 37b90267-5140-4f42-8bc3-2dfbc510450e | Ding, N., Liu, N., Lu, B. & Yang, J. Life cycle greenhouse gas emissions of aluminum based on regional industrial transfer in China. J. Ind. Ecol. 25, 1657–1672 (2021). | 6
35bbade5-f2da-48fa-a522-e692534ed5a0 | Aluminum electrolysis ; Liquid primary aluminum ; Alumina for metallurgy ; Prebake ; 2014 | 2021-01-01 | China | Z-Aluminum electrolysis | The given data set predominantly describes the process of aluminum electrolysis, which is focused on producing liquid primary aluminum using a prebaking approach from metallurgical alumina in the year 2014. This process is integral in the aluminum electrolysis industry and serves as a foundation for the manufacture of various aluminum-based products. The liquid primary aluminum obtained is crucial for producing components utilized across automotive, aerospace, construction, packaging, and electrical sectors due to its lightweight and corrosion resistance properties. |  | 37b90267-5140-4f42-8bc3-2dfbc510450e | Ding, N., Liu, N., Lu, B. & Yang, J. Life cycle greenhouse gas emissions of aluminum based on regional industrial transfer in China. J. Ind. Ecol. 25, 1657–1672 (2021). | 6
3b4a96fb-8fed-447d-a754-9281b146e0db | Aluminum electrolysis ; Liquid primary aluminum ; Alumina for metallurgy ; Prebake ; 2013 | 2021-01-01 | China | Z-Aluminum electrolysis | This process data set relates to the industrial electrolysis of aluminum to produce liquid primary aluminum with the prebaking technique using metallurgical grade alumina. It is predominantly used in the manufacturing of aluminum products and components across various industries, such as automotive, construction, electronics, and packaging industries. The data pertains to the year 2013. |  | 37b90267-5140-4f42-8bc3-2dfbc510450e | Ding, N., Liu, N., Lu, B. & Yang, J. Life cycle greenhouse gas emissions of aluminum based on regional industrial transfer in China. J. Ind. Ecol. 25, 1657–1672 (2021). | 6
4564a780-f7ef-4449-863e-afa1d1fc5de0 | Aluminum electrolysis ; Liquid primary aluminum ; Alumina for metallurgy ; Prebake ; 2007 | 2021-01-01 | China | Z-Aluminum electrolysis | The described process relates to the electrolysis of liquid primary aluminum by the prebaking method, using alumina specifically processed for metallurgical applications. This industrial process is generally applied in the electrolysis of aluminum for use in diverse sectors such as construction, transportation, electrical systems, and consumer goods manufacturing. The data from 2007 reflects the technological state of the industry at that time and might guide the choice of technology or process assessment in historical analyses or comparisons with newer technologies. |  | 37b90267-5140-4f42-8bc3-2dfbc510450e | Ding, N., Liu, N., Lu, B. & Yang, J. Life cycle greenhouse gas emissions of aluminum based on regional industrial transfer in China. J. Ind. Ecol. 25, 1657–1672 (2021). | 6
48a0f323-c241-4425-84f1-dc5ff53c6740 | Aluminum electrolysis ; Liquid primary aluminum ; Alumina for metallurgy ; Prebake ; 2017 | 2021-01-01 | China | Z-Aluminum electrolysis | The industrial process described relates to the electrolysis of liquid primary aluminum by means of electrolysis. This process involves the prebaking stage and uses alumina specifically designed for metallurgical applications. The primary aluminum produced through this process is used in various sectors such as transportation, construction, electronics, and packaging due to its properties of high conductivity, low density, and resistance to corrosion. The year indicated, 2017, suggests that the data correspond to the technological standards and practices of that time. |  | 37b90267-5140-4f42-8bc3-2dfbc510450e | Ding, N., Liu, N., Lu, B. & Yang, J. Life cycle greenhouse gas emissions of aluminum based on regional industrial transfer in China. J. Ind. Ecol. 25, 1657–1672 (2021). | 6
4b932b82-bf7c-36bb-9069-2c23c6fffacd | aluminium electrolysis ; aluminium, primary, liquid ; Alumina for metallurgy ; Prebake ; 2015 | 2015-01-01 | Oceania | C:Manufacturing/24:Manufacture of basic metals/242:Manufacture of basic precious and other non-ferrous metals/2420:Manufacture of basic precious and other non-ferrous metals | ecoQuery: https://ecoquery.ecoinvent.org/3.10/cutoff/dataset/10643/documentation This dataset represents the electrolysis of 1kg of liquid primary aluminium. Primary aluminium is produced by the The Hall-Héroult process, developed in 1886, and the sole industrial method for the smelting of primary aluminium. It involves passing a large electric current through a molten mixture of cryolite, alumina and aluminium fluoride to obtain pure, liquid aluminium metal. Direct current (DC) is fed into a line of electrolytic cells connected in series (a “potline”). While these cells, or “pots” and potlines vary in size and configuration from one plant to another, the fundamental electrochemical process is identical. Each pot is a large carbon-lined metal container, forming the negative electrode (cathode) in the cell. The cell contains an electrolytic bath of molten cryolite (Na3AlF6), maintained at a temperature of around 960 – 980°C, in which alumina powder (Al2O3) is dissolved. Aluminium fluoride (AlF3) is added to the solution to maintain optimal chemistry and lower the electrolyte’s freezing point. Large carbon blocks are suspended in the solution and serve as the positive electrode (anode). The electrical current passes from the carbon anodes via the bath to the carbon cathode cell lining. The current then passes to the anode of the next pot in series. As the electrical current passes through the solution, the dissolved alumina is split into molten aluminium (Al) and oxygen (O2). The oxygen consumes the carbon in the anode blocks to form carbon dioxide. The electrolytic reaction can be expressed as:;;2Al2O3 + 3C → 4Al + 3CO2;;There are two main types of aluminium smelting technology: Søderberg and prebake. The principal difference between the two is the type of anode used.;Prebake technology uses multiple anodes in each cell, which are baked in a separate facility and attached to rods that suspend the anodes in the cell. New anodes are exchanged for spent anodes, with the remaining anode “butts” being recycled into new anodes.;[This dataset is meant to replace the following datasets:] Unit process starts with the unloading of process materials to their storage areas on site. Includes: * Recovery, preparation and handling of process materials * Manufacture of major process equipment and infrastructure * Process control activities (metal, bath, heat) * maintenance and repair of plant and equipment * treatment of process air, liquids and solids The output of this unit process is hot metal transported to an ingot casting facility. | 2023-12-31 | dc8fefef-c419-4f56-9e41-0e3c7ca1e658 | International Aluminium Insitute2015 | 38
5c7e21c5-eb6d-417e-8471-b53acadc43a4 | Aluminum electrolysis ; Liquid primary aluminum ; Alumina for metallurgy ; Prebake ; 2015 | 2021-01-01 | China | Z-Aluminum electrolysis | This LCA data set represents the aluminum electrolysis process used to produce liquid primary aluminum with a prebaking step, using metallurgical grade alumina. The process is applicable to the synthesis of high-purity aluminum used in various industries, such as aerospace, transportation, electronics, and building materials. The primary aluminum produced through this process would typically be cast into ingots, billets, or other forms for further fabrication or direct use in manufacturing. |  | 37b90267-5140-4f42-8bc3-2dfbc510450e | Ding, N., Liu, N., Lu, B. & Yang, J. Life cycle greenhouse gas emissions of aluminum based on regional industrial transfer in China. J. Ind. Ecol. 25, 1657–1672 (2021). | 6
6d93dcd1-cdb7-3cc7-9642-7b3dd3ea054e | aluminium electrolysis ; aluminium, primary, liquid ; Alumina for metallurgy ; Prebake ; 2015 | 2015-01-01 | IAI Area, EU27 & EFTA | C:Manufacturing/24:Manufacture of basic metals/242:Manufacture of basic precious and other non-ferrous metals/2420:Manufacture of basic precious and other non-ferrous metals | ecoQuery: https://ecoquery.ecoinvent.org/3.10/cutoff/dataset/12579/documentation This dataset represents the electrolysis of 1kg of liquid primary aluminium. Primary aluminium is produced by the The Hall-Héroult process, developed in 1886, and the sole industrial method for the smelting of primary aluminium. It involves passing a large electric current through a molten mixture of cryolite, alumina and aluminium fluoride to obtain pure, liquid aluminium metal. Direct current (DC) is fed into a line of electrolytic cells connected in series (a “potline”). While these cells, or “pots” and potlines vary in size and configuration from one plant to another, the fundamental electrochemical process is identical. Each pot is a large carbon-lined metal container, forming the negative electrode (cathode) in the cell. The cell contains an electrolytic bath of molten cryolite (Na3AlF6), maintained at a temperature of around 960 – 980°C, in which alumina powder (Al2O3) is dissolved. Aluminium fluoride (AlF3) is added to the solution to maintain optimal chemistry and lower the electrolyte’s freezing point. Large carbon blocks are suspended in the solution and serve as the positive electrode (anode). The electrical current passes from the carbon anodes via the bath to the carbon cathode cell lining. The current then passes to the anode of the next pot in series. As the electrical current passes through the solution, the dissolved alumina is split into molten aluminium (Al) and oxygen (O2). The oxygen consumes the carbon in the anode blocks to form carbon dioxide. The electrolytic reaction can be expressed as:;;2Al2O3 + 3C → 4Al + 3CO2;;There are two main types of aluminium smelting technology: Søderberg and prebake. The principal difference between the two is the type of anode used.;Prebake technology uses multiple anodes in each cell, which are baked in a separate facility and attached to rods that suspend the anodes in the cell. New anodes are exchanged for spent anodes, with the remaining anode “butts” being recycled into new anodes.;[This dataset is meant to replace the following datasets:] Unit process starts with the unloading of process materials to their storage areas on site. Includes: * Recovery, preparation and handling of process materials * Manufacture of major process equipment and infrastructure * Process control activities (metal, bath, heat) * maintenance and repair of plant and equipment * treatment of process air, liquids and solids The output of this unit process is hot metal transported to an ingot casting facility. | 2023-12-31 | dc8fefef-c419-4f56-9e41-0e3c7ca1e658 | International Aluminium Insitute2015 | 41
6df09aaa-d3bc-34c5-98e6-c645c087fb1d | aluminium electrolysis ; aluminium, primary, liquid ; Alumina for metallurgy ; Söderberg ; 2015 | 2015-01-01 | Rest-of-World | C:Manufacturing/24:Manufacture of basic metals/242:Manufacture of basic precious and other non-ferrous metals/2420:Manufacture of basic precious and other non-ferrous metals | ecoQuery: https://ecoquery.ecoinvent.org/3.10/cutoff/dataset/11623/documentation This dataset represents the electrolysis of 1kg of liquid primary aluminium. Primary aluminium is produced by the The Hall-Héroult process, developed in 1886, and the sole industrial method for the smelting of primary aluminium. It involves passing a large electric current through a molten mixture of cryolite, alumina and aluminium fluoride to obtain pure, liquid aluminium metal. Direct current (DC) is fed into a line of electrolytic cells connected in series (a “potline”). While these cells, or “pots” and potlines vary in size and configuration from one plant to another, the fundamental electrochemical process is identical. Each pot is a large carbon-lined metal container, forming the negative electrode (cathode) in the cell. The cell contains an electrolytic bath of molten cryolite (Na3AlF6), maintained at a temperature of around 960 – 980°C, in which alumina powder (Al2O3) is dissolved. Aluminium fluoride (AlF3) is added to the solution to maintain optimal chemistry and lower the electrolyte’s freezing point. Large carbon blocks are suspended in the solution and serve as the positive electrode (anode). The electrical current passes from the carbon anodes via the bath to the carbon cathode cell lining. The current then passes to the anode of the next pot in series. As the electrical current passes through the solution, the dissolved alumina is split into molten aluminium (Al) and oxygen (O2). The oxygen consumes the carbon in the anode blocks to form carbon dioxide. The electrolytic reaction can be expressed as:;;2Al2O3 + 3C → 4Al + 3CO2;;There are two main types of aluminium smelting technology: Søderberg and prebake. The principal difference between the two is the type of anode used. Søderberg technology uses a continuous anode which is delivered to the pot in the form of a paste, and which bakes in the cell itself.;[This dataset is meant to replace the following datasets:] Unit process starts with the unloading of process materials to their storage areas on site. Includes: * Recovery, preparation and handling of process materials * Manufacture of major process equipment and infrastructure * Process control activities (metal, bath, heat) * maintenance and repair of plant and equipment * treatment of process air, liquids and solids The output of this unit process is hot metal transported to an ingot casting facility. | 2023-12-31 | dc8fefef-c419-4f56-9e41-0e3c7ca1e658 | International Aluminium Insitute2015 | 54
71348376-5a89-4889-a265-be7b77495f92 | Aluminum electrolysis ; Liquid primary aluminum ; Alumina for metallurgy ; Aluminum alloy wheel manufacturing process ; 2018 | 2018-01-01 | China | Z-Aluminum electrolysis | 电解铝 ; 铝合金轮毂制造工艺 |  | 1e8ba5d9-9847-43c1-a062-ca54f449071c | Yi Qiu-ping & Tang Chang-ping. Environmental impact assessment of magnesium alloy automobile hub based on life cycle assessment. JOURNAL OF CENTRAL SOUTH UNIVERSITY 25, 1870–1878 (2018). | 17
731775a2-426e-30f4-beed-9806f22503e4 | aluminium electrolysis ; aluminium, primary, liquid ; Alumina for metallurgy ; Söderberg ; 2015 | 2015-01-01 | IAI Area, Asia, without China and GCC | C:Manufacturing/24:Manufacture of basic metals/242:Manufacture of basic precious and other non-ferrous metals/2420:Manufacture of basic precious and other non-ferrous metals | ecoQuery: https://ecoquery.ecoinvent.org/3.10/cutoff/dataset/10863/documentation This dataset represents the electrolysis of 1kg of liquid primary aluminium. Primary aluminium is produced by the The Hall-Héroult process, developed in 1886, and the sole industrial method for the smelting of primary aluminium. It involves passing a large electric current through a molten mixture of cryolite, alumina and aluminium fluoride to obtain pure, liquid aluminium metal. Direct current (DC) is fed into a line of electrolytic cells connected in series (a “potline”). While these cells, or “pots” and potlines vary in size and configuration from one plant to another, the fundamental electrochemical process is identical. Each pot is a large carbon-lined metal container, forming the negative electrode (cathode) in the cell. The cell contains an electrolytic bath of molten cryolite (Na3AlF6), maintained at a temperature of around 960 – 980°C, in which alumina powder (Al2O3) is dissolved. Aluminium fluoride (AlF3) is added to the solution to maintain optimal chemistry and lower the electrolyte’s freezing point. Large carbon blocks are suspended in the solution and serve as the positive electrode (anode). The electrical current passes from the carbon anodes via the bath to the carbon cathode cell lining. The current then passes to the anode of the next pot in series. As the electrical current passes through the solution, the dissolved alumina is split into molten aluminium (Al) and oxygen (O2). The oxygen consumes the carbon in the anode blocks to form carbon dioxide. The electrolytic reaction can be expressed as:;;2Al2O3 + 3C → 4Al + 3CO2;;There are two main types of aluminium smelting technology: Søderberg and prebake. The principal difference between the two is the type of anode used. Søderberg technology uses a continuous anode which is delivered to the pot in the form of a paste, and which bakes in the cell itself.;[This dataset is meant to replace the following datasets:] Unit process starts with the unloading of process materials to their storage areas on site. Includes: * Recovery, preparation and handling of process materials * Manufacture of major process equipment and infrastructure * Process control activities (metal, bath, heat) * maintenance and repair of plant and equipment * treatment of process air, liquids and solids The output of this unit process is hot metal transported to an ingot casting facility. | 2023-12-31 | dc8fefef-c419-4f56-9e41-0e3c7ca1e658 | International Aluminium Insitute2015 | 39
78eac4e9-29bc-3324-98b7-5cc14b4854c0 | aluminium electrolysis ; aluminium, primary, liquid ; Alumina for metallurgy ; Prebake ; 2015 | 2015-01-01 | IAI Area, Gulf Cooperation Council | C:Manufacturing/24:Manufacture of basic metals/242:Manufacture of basic precious and other non-ferrous metals/2420:Manufacture of basic precious and other non-ferrous metals | ecoQuery: https://ecoquery.ecoinvent.org/3.10/cutoff/dataset/11123/documentation This dataset represents the electrolysis of 1kg of liquid primary aluminium. Primary aluminium is produced by the The Hall-Héroult process, developed in 1886, and the sole industrial method for the smelting of primary aluminium. It involves passing a large electric current through a molten mixture of cryolite, alumina and aluminium fluoride to obtain pure, liquid aluminium metal. Direct current (DC) is fed into a line of electrolytic cells connected in series (a “potline”). While these cells, or “pots” and potlines vary in size and configuration from one plant to another, the fundamental electrochemical process is identical. Each pot is a large carbon-lined metal container, forming the negative electrode (cathode) in the cell. The cell contains an electrolytic bath of molten cryolite (Na3AlF6), maintained at a temperature of around 960 – 980°C, in which alumina powder (Al2O3) is dissolved. Aluminium fluoride (AlF3) is added to the solution to maintain optimal chemistry and lower the electrolyte’s freezing point. Large carbon blocks are suspended in the solution and serve as the positive electrode (anode). The electrical current passes from the carbon anodes via the bath to the carbon cathode cell lining. The current then passes to the anode of the next pot in series. As the electrical current passes through the solution, the dissolved alumina is split into molten aluminium (Al) and oxygen (O2). The oxygen consumes the carbon in the anode blocks to form carbon dioxide. The electrolytic reaction can be expressed as:;;2Al2O3 + 3C → 4Al + 3CO2;;There are two main types of aluminium smelting technology: Søderberg and prebake. The principal difference between the two is the type of anode used.;Prebake technology uses multiple anodes in each cell, which are baked in a separate facility and attached to rods that suspend the anodes in the cell. New anodes are exchanged for spent anodes, with the remaining anode “butts” being recycled into new anodes.;[This dataset is meant to replace the following datasets:] Unit process starts with the unloading of process materials to their storage areas on site. Includes: * Recovery, preparation and handling of process materials * Manufacture of major process equipment and infrastructure * Process control activities (metal, bath, heat) * maintenance and repair of plant and equipment * treatment of process air, liquids and solids The output of this unit process is hot metal transported to an ingot casting facility. | 2023-12-31 | dc8fefef-c419-4f56-9e41-0e3c7ca1e658 | International Aluminium Insitute2015 | 38
80b8fabb-9a83-3a29-8c42-bf28e618e920 | aluminium electrolysis ; aluminium, primary, liquid ; Alumina for metallurgy ; Prebake ; 2015 | 2015-01-01 | IAI Area, Asia, without China and GCC | C:Manufacturing/24:Manufacture of basic metals/242:Manufacture of basic precious and other non-ferrous metals/2420:Manufacture of basic precious and other non-ferrous metals | ecoQuery: https://ecoquery.ecoinvent.org/3.10/cutoff/dataset/11897/documentation This dataset represents the electrolysis of 1kg of liquid primary aluminium. Primary aluminium is produced by the The Hall-Héroult process, developed in 1886, and the sole industrial method for the smelting of primary aluminium. It involves passing a large electric current through a molten mixture of cryolite, alumina and aluminium fluoride to obtain pure, liquid aluminium metal. Direct current (DC) is fed into a line of electrolytic cells connected in series (a “potline”). While these cells, or “pots” and potlines vary in size and configuration from one plant to another, the fundamental electrochemical process is identical. Each pot is a large carbon-lined metal container, forming the negative electrode (cathode) in the cell. The cell contains an electrolytic bath of molten cryolite (Na3AlF6), maintained at a temperature of around 960 – 980°C, in which alumina powder (Al2O3) is dissolved. Aluminium fluoride (AlF3) is added to the solution to maintain optimal chemistry and lower the electrolyte’s freezing point. Large carbon blocks are suspended in the solution and serve as the positive electrode (anode). The electrical current passes from the carbon anodes via the bath to the carbon cathode cell lining. The current then passes to the anode of the next pot in series. As the electrical current passes through the solution, the dissolved alumina is split into molten aluminium (Al) and oxygen (O2). The oxygen consumes the carbon in the anode blocks to form carbon dioxide. The electrolytic reaction can be expressed as:;;2Al2O3 + 3C → 4Al + 3CO2;;There are two main types of aluminium smelting technology: Søderberg and prebake. The principal difference between the two is the type of anode used.;Prebake technology uses multiple anodes in each cell, which are baked in a separate facility and attached to rods that suspend the anodes in the cell. New anodes are exchanged for spent anodes, with the remaining anode “butts” being recycled into new anodes.;[This dataset is meant to replace the following datasets:] Unit process starts with the unloading of process materials to their storage areas on site. Includes: * Recovery, preparation and handling of process materials * Manufacture of major process equipment and infrastructure * Process control activities (metal, bath, heat) * maintenance and repair of plant and equipment * treatment of process air, liquids and solids The output of this unit process is hot metal transported to an ingot casting facility. | 2023-12-31 | dc8fefef-c419-4f56-9e41-0e3c7ca1e658 | International Aluminium Insitute2015 | 41
889e32c4-3d1d-495b-a7ea-7c4bb92bc14c | Aluminum electrolysis ; Liquid primary aluminum ; Alumina for metallurgy ; Prebake ; 2010 | 2010-01-01 | TC-SAX-CN | Z-Aluminum electrolysis | 通常，铝电解是通过霍尔-埃鲁过程在电解槽中进行的，这一过程涉及在高温下通过电解熔融铝土矿（氧化铝）来制造金属铝。Life cycle inventory data in operation processes (including energy and raw material consumption) undertaken in Tongchuanxinguang aluminum electrolysis site of Tongchuan City in China were mainly collected from reference. Also, coal based electricity generation was used in this study. In addition, in case that China data were not available, data and relevant background data from European were used, including data on infrastructure, anode, and chemicals electrolysis. The life time of building and equipment considered in this study is 40 and 8 years, respectively. |  | 137c5ad8-c8d9-492b-aab6-af310f9191ab | Min, H. J., Z, I. Z. & Lan, H. J. Environmental and Economic Assessment of Pre-Training Electrolytic Aluminum electrolysis - A Case Study of China. Advanced Materials Research 146–147, (2010). | 13
8e761927-66af-3023-9490-a2e0b85fda35 | aluminium electrolysis ; aluminium, primary, liquid ; Alumina for metallurgy ; Prebake ; 2015 | 2015-01-01 | Canada | C:Manufacturing/24:Manufacture of basic metals/242:Manufacture of basic precious and other non-ferrous metals/2420:Manufacture of basic precious and other non-ferrous metals | ecoQuery: https://ecoquery.ecoinvent.org/3.10/cutoff/dataset/23215/documentation This dataset represents the electrolysis of 1kg of liquid primary aluminium. Primary aluminium is produced by the The Hall-Héroult process, developed in 1886, and the sole industrial method for the smelting of primary aluminium. It involves passing a large electric current through a molten mixture of cryolite, alumina and aluminium fluoride to obtain pure, liquid aluminium metal. Direct current (DC) is fed into a line of electrolytic cells connected in series (a “potline”). While these cells, or “pots” and potlines vary in size and configuration from one plant to another, the fundamental electrochemical process is identical. Each pot is a large carbon-lined metal container, forming the negative electrode (cathode) in the cell. The cell contains an electrolytic bath of molten cryolite (Na3AlF6), maintained at a temperature of around 960 – 980°C, in which alumina powder (Al2O3) is dissolved. Aluminium fluoride (AlF3) is added to the solution to maintain optimal chemistry and lower the electrolyte’s freezing point. Large carbon blocks are suspended in the solution and serve as the positive electrode (anode). The electrical current passes from the carbon anodes via the bath to the carbon cathode cell lining. The current then passes to the anode of the next pot in series. As the electrical current passes through the solution, the dissolved alumina is split into molten aluminium (Al) and oxygen (O2). The oxygen consumes the carbon in the anode blocks to form carbon dioxide. The electrolytic reaction can be expressed as:;;2Al2O3 + 3C → 4Al + 3CO2;;There are two main types of aluminium smelting technology: Søderberg and prebake. The principal difference between the two is the type of anode used.;Prebake technology uses multiple anodes in each cell, which are baked in a separate facility and attached to rods that suspend the anodes in the cell. New anodes are exchanged for spent anodes, with the remaining anode “butts” being recycled into new anodes.;This dataset replaced the geographies of CA-QC and North America without Quebec;[This dataset is meant to replace the following datasets:Unable to replace dataset! Dataset not found by activity index entry id '55e59c5e-5605-4711-afac-191dee625361'.; - aluminium electrolysis, primary, liquid, prebake, IAI Area, North America, without Quebec, 2012 - 2012 (3416b4a7-10b8-4cfb-b452-2846b7ef3508)];[This dataset is meant to replace the following datasets:; - aluminium electrolysis, primary, liquid, prebake, RNA, 2015 - 2015 (6586a1cd-97d9-47e6-996a-d7e30202ecd2)] Unit process starts with the unloading of process materials to their storage areas on site. Includes: * Recovery, preparation and handling of process materials * Manufacture of major process equipment and infrastructure * Process control activities (metal, bath, heat) * maintenance and repair of plant and equipment * treatment of process air, liquids and solids The output of this unit process is hot metal transported to an ingot casting facility. | 2023-12-31 | dc8fefef-c419-4f56-9e41-0e3c7ca1e658 | International Aluminium Insitute2015 | 38
a5c64c32-8dfd-37e2-99c7-d25f8c8f3c8b | aluminium electrolysis ; aluminium, primary, liquid ; Alumina for metallurgy ; Prebake ; 2015 | 2015-01-01 | Rest-of-World | C:Manufacturing/24:Manufacture of basic metals/242:Manufacture of basic precious and other non-ferrous metals/2420:Manufacture of basic precious and other non-ferrous metals | ecoQuery: https://ecoquery.ecoinvent.org/3.10/cutoff/dataset/11051/documentation This dataset represents the electrolysis of 1kg of liquid primary aluminium. Primary aluminium is produced by the The Hall-Héroult process, developed in 1886, and the sole industrial method for the smelting of primary aluminium. It involves passing a large electric current through a molten mixture of cryolite, alumina and aluminium fluoride to obtain pure, liquid aluminium metal. Direct current (DC) is fed into a line of electrolytic cells connected in series (a “potline”). While these cells, or “pots” and potlines vary in size and configuration from one plant to another, the fundamental electrochemical process is identical. Each pot is a large carbon-lined metal container, forming the negative electrode (cathode) in the cell. The cell contains an electrolytic bath of molten cryolite (Na3AlF6), maintained at a temperature of around 960 – 980°C, in which alumina powder (Al2O3) is dissolved. Aluminium fluoride (AlF3) is added to the solution to maintain optimal chemistry and lower the electrolyte’s freezing point. Large carbon blocks are suspended in the solution and serve as the positive electrode (anode). The electrical current passes from the carbon anodes via the bath to the carbon cathode cell lining. The current then passes to the anode of the next pot in series. As the electrical current passes through the solution, the dissolved alumina is split into molten aluminium (Al) and oxygen (O2). The oxygen consumes the carbon in the anode blocks to form carbon dioxide. The electrolytic reaction can be expressed as:;;2Al2O3 + 3C → 4Al + 3CO2;;There are two main types of aluminium smelting technology: Søderberg and prebake. The principal difference between the two is the type of anode used.;Prebake technology uses multiple anodes in each cell, which are baked in a separate facility and attached to rods that suspend the anodes in the cell. New anodes are exchanged for spent anodes, with the remaining anode “butts” being recycled into new anodes.;[This dataset is meant to replace the following datasets:] Unit process starts with the unloading of process materials to their storage areas on site. Includes: * Recovery, preparation and handling of process materials * Manufacture of major process equipment and infrastructure * Process control activities (metal, bath, heat) * maintenance and repair of plant and equipment * treatment of process air, liquids and solids The output of this unit process is hot metal transported to an ingot casting facility. | 2023-12-31 | dc8fefef-c419-4f56-9e41-0e3c7ca1e658 | International Aluminium Insitute2015 | 48
a9d48d92-9954-4e9f-bedd-87540cf3b111 | Aluminum electrolysis ; Liquid primary aluminum ; Alumina for metallurgy ; Prebake ; 2019 | 2019-01-01 | China | Z-Aluminum electrolysis | This data set describes the electrolysis of liquid primary aluminum through the aluminum electrolysis process using prebaked anodes. The aluminum produced is typically used in metallurgical applications, where its properties such as lightweight, high conductivity, and resistance to corrosion are valuable for producing various aluminum-based products and components. |  | 2fc6bef8-5554-fb36-102e-2b3246afd713 | BTQrbyXk8oocBWxIadgclE5UnWd.png | 18
b83079f5-7db3-3f05-9441-d0404bccdb88 | aluminium electrolysis ; aluminium, primary, liquid ; Alumina for metallurgy ; Prebake ; 2015 | 2015-01-01 | IAI Area, Russia & Europe outside EU27 & EFTA | C:Manufacturing/24:Manufacture of basic metals/242:Manufacture of basic precious and other non-ferrous metals/2420:Manufacture of basic precious and other non-ferrous metals | ecoQuery: https://ecoquery.ecoinvent.org/3.10/cutoff/dataset/14229/documentation This dataset represents the electrolysis of 1kg of liquid primary aluminium. Primary aluminium is produced by the The Hall-Héroult process, developed in 1886, and the sole industrial method for the smelting of primary aluminium. It involves passing a large electric current through a molten mixture of cryolite, alumina and aluminium fluoride to obtain pure, liquid aluminium metal. Direct current (DC) is fed into a line of electrolytic cells connected in series (a “potline”). While these cells, or “pots” and potlines vary in size and configuration from one plant to another, the fundamental electrochemical process is identical. Each pot is a large carbon-lined metal container, forming the negative electrode (cathode) in the cell. The cell contains an electrolytic bath of molten cryolite (Na3AlF6), maintained at a temperature of around 960 – 980°C, in which alumina powder (Al2O3) is dissolved. Aluminium fluoride (AlF3) is added to the solution to maintain optimal chemistry and lower the electrolyte’s freezing point. Large carbon blocks are suspended in the solution and serve as the positive electrode (anode). The electrical current passes from the carbon anodes via the bath to the carbon cathode cell lining. The current then passes to the anode of the next pot in series. As the electrical current passes through the solution, the dissolved alumina is split into molten aluminium (Al) and oxygen (O2). The oxygen consumes the carbon in the anode blocks to form carbon dioxide. The electrolytic reaction can be expressed as:;;2Al2O3 + 3C → 4Al + 3CO2;;There are two main types of aluminium smelting technology: Søderberg and prebake. The principal difference between the two is the type of anode used.;Prebake technology uses multiple anodes in each cell, which are baked in a separate facility and attached to rods that suspend the anodes in the cell. New anodes are exchanged for spent anodes, with the remaining anode “butts” being recycled into new anodes.;[This dataset is meant to replace the following datasets:] Unit process starts with the unloading of process materials to their storage areas on site. Includes: * Recovery, preparation and handling of process materials * Manufacture of major process equipment and infrastructure * Process control activities (metal, bath, heat) * maintenance and repair of plant and equipment * treatment of process air, liquids and solids The output of this unit process is hot metal transported to an ingot casting facility. | 2023-12-31 | dc8fefef-c419-4f56-9e41-0e3c7ca1e658 | International Aluminium Insitute2015 | 42
ba369c6d-d270-49aa-b379-dbbe18bc3213 | Aluminum electrolysis ; Liquid primary aluminum ; Alumina for metallurgy ; Prebake ; 2016 | 2021-01-01 | China | Z-Aluminum electrolysis | The industrial process described pertains to the electrolysis of liquid primary aluminum through the prebaking electrolytic method, using alumina specifically produced for metallurgical purposes. This high purity liquid aluminum is primarily utilized in the manufacturing of various aluminum products and components across different industries, including construction, transportation, packaging, and electrical sectors, mainly for those that require materials with excellent strength-to-weight ratios and corrosion resistance. The data is associated with operations from 2016. |  | 37b90267-5140-4f42-8bc3-2dfbc510450e | Ding, N., Liu, N., Lu, B. & Yang, J. Life cycle greenhouse gas emissions of aluminum based on regional industrial transfer in China. J. Ind. Ecol. 25, 1657–1672 (2021). | 6
bcabde72-8ca5-4994-89ed-bb053b497c33 | Aluminum electrolysis ; Liquid primary aluminum ; Alumina for metallurgy ; Prebake ; 2008 | 2021-01-01 | China | Z-Aluminum electrolysis | The industrial process described is the electrolysis of liquid primary aluminum through the prebaking electrolysis method using metallurgical grade alumina. This primary aluminum is commonly utilized in a variety of industries such as automotive, construction, electronics, and packaging due to its lightweight, conductivity, and corrosion-resistant properties. The specific reference year for this data set is 2008, indicating the technological practices and efficiencies of that time. |  | 37b90267-5140-4f42-8bc3-2dfbc510450e | Ding, N., Liu, N., Lu, B. & Yang, J. Life cycle greenhouse gas emissions of aluminum based on regional industrial transfer in China. J. Ind. Ecol. 25, 1657–1672 (2021). | 6
bfe4e8af-2c16-43d9-b05b-d98c1b3e4dd8 | Aluminum electrolysis ; Liquid primary aluminum ; Alumina for metallurgy ; Prebake ; 2019 | 2019-01-01 | China | Z-Aluminum electrolysis | This data set pertains to the industrial process of aluminum electrolysis, which produces liquid primary aluminum using a prebaked method. The alumina used in this process is specifically engineered for metallurgical applications. This primary aluminum can be used in various products ranging from transportation components, construction materials, packaging, to electronic goods. |  | d60aed46-33a3-48bd-7640-61713dd791d1 | MhMjbQlLuovWgpxw8ZrcKiW1n4f.png | 5
cbf6a9b1-c82f-35f2-93fb-d484c576c9f5 | aluminium electrolysis ; aluminium, primary, liquid ; Alumina for metallurgy ; Söderberg ; 2015 | 2015-01-01 | IAI Area, South America | C:Manufacturing/24:Manufacture of basic metals/242:Manufacture of basic precious and other non-ferrous metals/2420:Manufacture of basic precious and other non-ferrous metals | ecoQuery: https://ecoquery.ecoinvent.org/3.10/cutoff/dataset/11117/documentation This dataset represents the electrolysis of 1kg of liquid primary aluminium. Primary aluminium is produced by the The Hall-Héroult process, developed in 1886, and the sole industrial method for the smelting of primary aluminium. It involves passing a large electric current through a molten mixture of cryolite, alumina and aluminium fluoride to obtain pure, liquid aluminium metal. Direct current (DC) is fed into a line of electrolytic cells connected in series (a “potline”). While these cells, or “pots” and potlines vary in size and configuration from one plant to another, the fundamental electrochemical process is identical. Each pot is a large carbon-lined metal container, forming the negative electrode (cathode) in the cell. The cell contains an electrolytic bath of molten cryolite (Na3AlF6), maintained at a temperature of around 960 – 980°C, in which alumina powder (Al2O3) is dissolved. Aluminium fluoride (AlF3) is added to the solution to maintain optimal chemistry and lower the electrolyte’s freezing point. Large carbon blocks are suspended in the solution and serve as the positive electrode (anode). The electrical current passes from the carbon anodes via the bath to the carbon cathode cell lining. The current then passes to the anode of the next pot in series. As the electrical current passes through the solution, the dissolved alumina is split into molten aluminium (Al) and oxygen (O2). The oxygen consumes the carbon in the anode blocks to form carbon dioxide. The electrolytic reaction can be expressed as:;;2Al2O3 + 3C → 4Al + 3CO2;;There are two main types of aluminium smelting technology: Søderberg and prebake. The principal difference between the two is the type of anode used. Søderberg technology uses a continuous anode which is delivered to the pot in the form of a paste, and which bakes in the cell itself.;[This dataset is meant to replace the following datasets:] Unit process starts with the unloading of process materials to their storage areas on site. Includes: * Recovery, preparation and handling of process materials * Manufacture of major process equipment and infrastructure * Process control activities (metal, bath, heat) * maintenance and repair of plant and equipment * treatment of process air, liquids and solids The output of this unit process is hot metal transported to an ingot casting facility. | 2023-12-31 | dc8fefef-c419-4f56-9e41-0e3c7ca1e658 | International Aluminium Insitute2015 | 39
d6606343-daa6-3775-9c49-68e46656c87d | aluminium electrolysis ; aluminium, primary, liquid ; Alumina for metallurgy ; Söderberg ; 2015 | 2015-01-01 | IAI Area, EU27 & EFTA | C:Manufacturing/24:Manufacture of basic metals/242:Manufacture of basic precious and other non-ferrous metals/2420:Manufacture of basic precious and other non-ferrous metals | ecoQuery: https://ecoquery.ecoinvent.org/3.10/cutoff/dataset/13405/documentation This dataset represents the electrolysis of 1kg of liquid primary aluminium. Primary aluminium is produced by the The Hall-Héroult process, developed in 1886, and the sole industrial method for the smelting of primary aluminium. It involves passing a large electric current through a molten mixture of cryolite, alumina and aluminium fluoride to obtain pure, liquid aluminium metal. Direct current (DC) is fed into a line of electrolytic cells connected in series (a “potline”). While these cells, or “pots” and potlines vary in size and configuration from one plant to another, the fundamental electrochemical process is identical. Each pot is a large carbon-lined metal container, forming the negative electrode (cathode) in the cell. The cell contains an electrolytic bath of molten cryolite (Na3AlF6), maintained at a temperature of around 960 – 980°C, in which alumina powder (Al2O3) is dissolved. Aluminium fluoride (AlF3) is added to the solution to maintain optimal chemistry and lower the electrolyte’s freezing point. Large carbon blocks are suspended in the solution and serve as the positive electrode (anode). The electrical current passes from the carbon anodes via the bath to the carbon cathode cell lining. The current then passes to the anode of the next pot in series. As the electrical current passes through the solution, the dissolved alumina is split into molten aluminium (Al) and oxygen (O2). The oxygen consumes the carbon in the anode blocks to form carbon dioxide. The electrolytic reaction can be expressed as:;;2Al2O3 + 3C → 4Al + 3CO2;;There are two main types of aluminium smelting technology: Søderberg and prebake. The principal difference between the two is the type of anode used. Søderberg technology uses a continuous anode which is delivered to the pot in the form of a paste, and which bakes in the cell itself.;[This dataset is meant to replace the following datasets:] Unit process starts with the unloading of process materials to their storage areas on site. Includes: * Recovery, preparation and handling of process materials * Manufacture of major process equipment and infrastructure * Process control activities (metal, bath, heat) * maintenance and repair of plant and equipment * treatment of process air, liquids and solids The output of this unit process is hot metal transported to an ingot casting facility. | 2023-12-31 | dc8fefef-c419-4f56-9e41-0e3c7ca1e658 | International Aluminium Insitute2015 | 39
d9c836a8-dc71-47a5-a4a5-3fd800670450 | Aluminum electrolysis ; Liquid primary aluminum ; Alumina for metallurgy ; Prebake ; 2011 | 2021-01-01 | China | Z-Aluminum electrolysis | The aluminum electrolysis process described is specifically designed for producing liquid primary aluminum through a prebaking step using alumina for metallurgy. This primary aluminum is typically used for manufacturing various aluminum products, such as construction materials, automotive parts, electrical components, and packaging. The specific year of the data indicates that this process applies to technologies and methodologies used in 2011. |  | 37b90267-5140-4f42-8bc3-2dfbc510450e | Ding, N., Liu, N., Lu, B. & Yang, J. Life cycle greenhouse gas emissions of aluminum based on regional industrial transfer in China. J. Ind. Ecol. 25, 1657–1672 (2021). | 6
e0830ddb-a509-3918-a519-a4dd5be3bae3 | aluminium electrolysi ; aluminium, primary, liquid ; Alumina for metallurgy ; Prebake ; 2015 | 2015-01-01 | IAI Area, South America | C:Manufacturing/24:Manufacture of basic metals/242:Manufacture of basic precious and other non-ferrous metals/2420:Manufacture of basic precious and other non-ferrous metals | ecoQuery: https://ecoquery.ecoinvent.org/3.10/cutoff/dataset/12108/documentation This dataset represents the electrolysis of 1kg of liquid primary aluminium. Primary aluminium is produced by the The Hall-Héroult process, developed in 1886, and the sole industrial method for the smelting of primary aluminium. It involves passing a large electric current through a molten mixture of cryolite, alumina and aluminium fluoride to obtain pure, liquid aluminium metal. Direct current (DC) is fed into a line of electrolytic cells connected in series (a “potline”). While these cells, or “pots” and potlines vary in size and configuration from one plant to another, the fundamental electrochemical process is identical. Each pot is a large carbon-lined metal container, forming the negative electrode (cathode) in the cell. The cell contains an electrolytic bath of molten cryolite (Na3AlF6), maintained at a temperature of around 960 – 980°C, in which alumina powder (Al2O3) is dissolved. Aluminium fluoride (AlF3) is added to the solution to maintain optimal chemistry and lower the electrolyte’s freezing point. Large carbon blocks are suspended in the solution and serve as the positive electrode (anode). The electrical current passes from the carbon anodes via the bath to the carbon cathode cell lining. The current then passes to the anode of the next pot in series. As the electrical current passes through the solution, the dissolved alumina is split into molten aluminium (Al) and oxygen (O2). The oxygen consumes the carbon in the anode blocks to form carbon dioxide. The electrolytic reaction can be expressed as:;;2Al2O3 + 3C → 4Al + 3CO2;;There are two main types of aluminium smelting technology: Søderberg and prebake. The principal difference between the two is the type of anode used.;Prebake technology uses multiple anodes in each cell, which are baked in a separate facility and attached to rods that suspend the anodes in the cell. New anodes are exchanged for spent anodes, with the remaining anode “butts” being recycled into new anodes.;[This dataset is meant to replace the following datasets:] Unit process starts with the unloading of process materials to their storage areas on site. Includes: * Recovery, preparation and handling of process materials * Manufacture of major process equipment and infrastructure * Process control activities (metal, bath, heat) * maintenance and repair of plant and equipment * treatment of process air, liquids and solids The output of this unit process is hot metal transported to an ingot casting facility. | 2023-12-31 | dc8fefef-c419-4f56-9e41-0e3c7ca1e658 | International Aluminium Insitute2015 | 39
f37268ad-02e1-4e51-a885-3bbd1af2586e | Aluminum electrolysis ; liquid primary aluminum ; Alumina for metallurgy ; Mixed ; 2008 | 2008-01-01 | China | Z-Aluminum electrolysis | The product, liquid primary aluminum obtained via the prebaked aluminum electrolysis process, is used for a wide array of metallurgical applications. It serves as a raw material in the electrolysis of aluminum-based components and products including automotive parts, construction materials, electrical conduits, and aerostructural components. Its high purity makes it suitable for demanding applications that require superior strength, light weight, and corrosion resistance. |  | d1586e6e-dead-18a5-281e-504289d58292 | Baylbc63joMiUYxPEzQc63UtnKb.png | 18
f6eeeca3-4ae6-340e-83dc-b1794c9bbcc6 | aluminium electrolysis ; aluminium, primary, liquid ; Alumina for metallurgy ; Prebake ; 2015 | 2015-01-01 | China | C:Manufacturing/24:Manufacture of basic metals/242:Manufacture of basic precious and other non-ferrous metals/2420:Manufacture of basic precious and other non-ferrous metals | ecoQuery: https://ecoquery.ecoinvent.org/3.10/cutoff/dataset/11779/documentation This dataset represents the electrolysis of 1kg of liquid primary aluminium. Primary aluminium is produced by the The Hall-Héroult process, developed in 1886, and the sole industrial method for the smelting of primary aluminium. It involves passing a large electric current through a molten mixture of cryolite, alumina and aluminium fluoride to obtain pure, liquid aluminium metal. Direct current (DC) is fed into a line of electrolytic cells connected in series (a “potline”). While these cells, or “pots” and potlines vary in size and configuration from one plant to another, the fundamental electrochemical process is identical. Each pot is a large carbon-lined metal container, forming the negative electrode (cathode) in the cell. The cell contains an electrolytic bath of molten cryolite (Na3AlF6), maintained at a temperature of around 960 – 980°C, in which alumina powder (Al2O3) is dissolved. Aluminium fluoride (AlF3) is added to the solution to maintain optimal chemistry and lower the electrolyte’s freezing point. Large carbon blocks are suspended in the solution and serve as the positive electrode (anode). The electrical current passes from the carbon anodes via the bath to the carbon cathode cell lining. The current then passes to the anode of the next pot in series. As the electrical current passes through the solution, the dissolved alumina is split into molten aluminium (Al) and oxygen (O2). The oxygen consumes the carbon in the anode blocks to form carbon dioxide. The electrolytic reaction can be expressed as:;;2Al2O3 + 3C → 4Al + 3CO2;;There are two main types of aluminium smelting technology: Søderberg and prebake. The principal difference between the two is the type of anode used.;Prebake technology uses multiple anodes in each cell, which are baked in a separate facility and attached to rods that suspend the anodes in the cell. New anodes are exchanged for spent anodes, with the remaining anode “butts” being recycled into new anodes.;[This dataset is meant to replace the following datasets:] Unit process starts with the unloading of process materials to their storage areas on site. Includes: * Recovery, preparation and handling of process materials * Manufacture of major process equipment and infrastructure * Process control activities (metal, bath, heat) * maintenance and repair of plant and equipment * treatment of process air, liquids and solids The output of this unit process is hot metal transported to an ingot casting facility. | 2023-12-31 | dc8fefef-c419-4f56-9e41-0e3c7ca1e658 | International Aluminium Insitute2015 | 41
f94912c0-25bf-3eb8-8868-f7b12794546e | aluminium electrolysis; aluminium, primary, liquid ; Alumina for metallurgy ; Söderberg; 2015 | 2015-01-01 | IAI Area, Russia & Europe outside EU27 & EFTA | C:Manufacturing/24:Manufacture of basic metals/242:Manufacture of basic precious and other non-ferrous metals/2420:Manufacture of basic precious and other non-ferrous metals | ecoQuery: https://ecoquery.ecoinvent.org/3.10/cutoff/dataset/13055/documentation This dataset represents the electrolysis of 1kg of liquid primary aluminium. Primary aluminium is produced by the The Hall-Héroult process, developed in 1886, and the sole industrial method for the smelting of primary aluminium. It involves passing a large electric current through a molten mixture of cryolite, alumina and aluminium fluoride to obtain pure, liquid aluminium metal. Direct current (DC) is fed into a line of electrolytic cells connected in series (a “potline”). While these cells, or “pots” and potlines vary in size and configuration from one plant to another, the fundamental electrochemical process is identical. Each pot is a large carbon-lined metal container, forming the negative electrode (cathode) in the cell. The cell contains an electrolytic bath of molten cryolite (Na3AlF6), maintained at a temperature of around 960 – 980°C, in which alumina powder (Al2O3) is dissolved. Aluminium fluoride (AlF3) is added to the solution to maintain optimal chemistry and lower the electrolyte’s freezing point. Large carbon blocks are suspended in the solution and serve as the positive electrode (anode). The electrical current passes from the carbon anodes via the bath to the carbon cathode cell lining. The current then passes to the anode of the next pot in series. As the electrical current passes through the solution, the dissolved alumina is split into molten aluminium (Al) and oxygen (O2). The oxygen consumes the carbon in the anode blocks to form carbon dioxide. The electrolytic reaction can be expressed as:;;2Al2O3 + 3C → 4Al + 3CO2;;There are two main types of aluminium smelting technology: Søderberg and prebake. The principal difference between the two is the type of anode used. Søderberg technology uses a continuous anode which is delivered to the pot in the form of a paste, and which bakes in the cell itself.;[This dataset is meant to replace the following datasets:] Unit process starts with the unloading of process materials to their storage areas on site. Includes: * Recovery, preparation and handling of process materials * Manufacture of major process equipment and infrastructure * Process control activities (metal, bath, heat) * maintenance and repair of plant and equipment * treatment of process air, liquids and solids The output of this unit process is hot metal transported to an ingot casting facility. | 2023-12-31 | dc8fefef-c419-4f56-9e41-0e3c7ca1e658 | International Aluminium Insitute2015 | 40
fbbe65a3-07d6-3a6b-8bad-994991ff267e | aluminium electrolysis ; aluminium, primary, liquid ; Alumina for metallurgy ; Prebake ; 2015 | 2015-01-01 | IAI Area, Africa | C:Manufacturing/24:Manufacture of basic metals/242:Manufacture of basic precious and other non-ferrous metals/2420:Manufacture of basic precious and other non-ferrous metals | ecoQuery: https://ecoquery.ecoinvent.org/3.10/cutoff/dataset/12027/documentation This dataset represents the electrolysis of 1kg of liquid primary aluminium. Primary aluminium is produced by the The Hall-Héroult process, developed in 1886, and the sole industrial method for the smelting of primary aluminium. It involves passing a large electric current through a molten mixture of cryolite, alumina and aluminium fluoride to obtain pure, liquid aluminium metal. Direct current (DC) is fed into a line of electrolytic cells connected in series (a “potline”). While these cells, or “pots” and potlines vary in size and configuration from one plant to another, the fundamental electrochemical process is identical. Each pot is a large carbon-lined metal container, forming the negative electrode (cathode) in the cell. The cell contains an electrolytic bath of molten cryolite (Na3AlF6), maintained at a temperature of around 960 – 980°C, in which alumina powder (Al2O3) is dissolved. Aluminium fluoride (AlF3) is added to the solution to maintain optimal chemistry and lower the electrolyte’s freezing point. Large carbon blocks are suspended in the solution and serve as the positive electrode (anode). The electrical current passes from the carbon anodes via the bath to the carbon cathode cell lining. The current then passes to the anode of the next pot in series. As the electrical current passes through the solution, the dissolved alumina is split into molten aluminium (Al) and oxygen (O2). The oxygen consumes the carbon in the anode blocks to form carbon dioxide. The electrolytic reaction can be expressed as:;;2Al2O3 + 3C → 4Al + 3CO2;;There are two main types of aluminium smelting technology: Søderberg and prebake. The principal difference between the two is the type of anode used.;Prebake technology uses multiple anodes in each cell, which are baked in a separate facility and attached to rods that suspend the anodes in the cell. New anodes are exchanged for spent anodes, with the remaining anode “butts” being recycled into new anodes.;[This dataset is meant to replace the following datasets:] Unit process starts with the unloading of process materials to their storage areas on site. Includes: * Recovery, preparation and handling of process materials * Manufacture of major process equipment and infrastructure * Process control activities (metal, bath, heat) * maintenance and repair of plant and equipment * treatment of process air, liquids and solids The output of this unit process is hot metal transported to an ingot casting facility. | 2023-12-31 | dc8fefef-c419-4f56-9e41-0e3c7ca1e658 | International Aluminium Insitute2015 | 41

## flow_alumina_to_Al_liquid
process_UUID | flow_name | Input/Output | reference | flow_UUID | flow_category | flow_type | Amount | Unit | Uncertainty | (G)Mean ¦ Mode | SD ¦ GSD | Data quality entry | Location | Description
d9c836a8-dc71-47a5-a4a5-3fd800670450 | aluminium oxide, metallurgical | Input |  | b2c6db8a-b305-4413-a9c3-5460417f48de | C:Manufacturing/24:Manufacture of basic metals/242:Manufacture of basic precious and other non-ferrous metals/2420:Manufacture of basic precious and other non-ferrous metals | Product flow | 1918.82 | kg
d9c836a8-dc71-47a5-a4a5-3fd800670450 | anode, prebake, for aluminium electrolysis | Input |  | db66eb0b-7b48-4300-8134-2c851292cc14 | C:Manufacturing/27:Manufacture of electrical equipment/279:Manufacture of other electrical equipment/2790:Manufacture of other electrical equipment | Product flow | 424.39 | kg
d9c836a8-dc71-47a5-a4a5-3fd800670450 | cryolite | Input |  | f011e841-dfed-4e80-99c3-a5f71e50f890 | C:Manufacturing/20:Manufacture of chemicals and chemical products/201:Manufacture of basic chemicals, fertilizers and nitrogen compounds, plastics/2011:Manufacture of basic chemicals | Product flow | 21.89 | kg
d9c836a8-dc71-47a5-a4a5-3fd800670450 | electricity, medium voltage, aluminium industry | Input |  | 4fcfb407-7879-42ad-9582-ab3fbfe5af10 | D:Electricity, gas, steam and air conditioning supply/35:Electricity, gas, steam and air conditioning supply/351:Electric power generation, transmission and distribution/3510:Electric power generation, transmission and distribution | Product flow | 48705.084 | MJ
d9c836a8-dc71-47a5-a4a5-3fd800670450 | Water (fresh water) | Input |  | 0609bdf8-819f-4556-8686-94e3a2476f2e | Elementary flows/Resource/in water | Elementary flow | 2.76 | t
d9c836a8-dc71-47a5-a4a5-3fd800670450 | aluminium, primary, liquid | Output | x | 3ede4edc-b278-40dc-8007-0c574aff0739 | C:Manufacturing/24:Manufacture of basic metals/242:Manufacture of basic precious and other non-ferrous metals/2420:Manufacture of basic precious and other non-ferrous metals | Product flow | 1000 | kg
ba369c6d-d270-49aa-b379-dbbe18bc3213 | aluminium oxide, metallurgical | Input |  | b2c6db8a-b305-4413-a9c3-5460417f48de | C:Manufacturing/24:Manufacture of basic metals/242:Manufacture of basic precious and other non-ferrous metals/2420:Manufacture of basic precious and other non-ferrous metals | Product flow | 1912.82 | kg
ba369c6d-d270-49aa-b379-dbbe18bc3213 | anode, prebake, for aluminium electrolysis | Input |  | db66eb0b-7b48-4300-8134-2c851292cc14 | C:Manufacturing/27:Manufacture of electrical equipment/279:Manufacture of other electrical equipment/2790:Manufacture of other electrical equipment | Product flow | 404.86 | kg
ba369c6d-d270-49aa-b379-dbbe18bc3213 | cryolite | Input |  | f011e841-dfed-4e80-99c3-a5f71e50f890 | C:Manufacturing/20:Manufacture of chemicals and chemical products/201:Manufacture of basic chemicals, fertilizers and nitrogen compounds, plastics/2011:Manufacture of basic chemicals | Product flow | 17.73 | kg
ba369c6d-d270-49aa-b379-dbbe18bc3213 | electricity, medium voltage, aluminium industry | Input |  | 4fcfb407-7879-42ad-9582-ab3fbfe5af10 | D:Electricity, gas, steam and air conditioning supply/35:Electricity, gas, steam and air conditioning supply/351:Electric power generation, transmission and distribution/3510:Electric power generation, transmission and distribution | Product flow | 47761.524 | MJ
ba369c6d-d270-49aa-b379-dbbe18bc3213 | Water (fresh water) | Input |  | 0609bdf8-819f-4556-8686-94e3a2476f2e | Elementary flows/Resource/in water | Elementary flow | 1.28 | t
ba369c6d-d270-49aa-b379-dbbe18bc3213 | aluminium, primary, liquid | Output | x | 3ede4edc-b278-40dc-8007-0c574aff0739 | C:Manufacturing/24:Manufacture of basic metals/242:Manufacture of basic precious and other non-ferrous metals/2420:Manufacture of basic precious and other non-ferrous metals | Product flow | 1000 | kg
e0830ddb-a509-3918-a519-a4dd5be3bae3 | aluminium electrolysis facility | Input |  | 2b5712fb-1c87-44e1-9131-4970e73264ef | F:Construction/41:Construction of buildings/410:Construction of buildings/4100:Construction of buildings | Product flow | 1.5385e-10 | Item(s) | log-normal | 1.5385e-10 | 1.713463 | (5;5;5;5;5) | Global | EcoSpold01Location=RER Rough guess
e0830ddb-a509-3918-a519-a4dd5be3bae3 | aluminium fluoride | Input |  | 61f268c8-d5f9-42e5-bf93-2b617f80871e | C:Manufacturing/20:Manufacture of chemicals and chemical products/201:Manufacture of basic chemicals, fertilizers and nitrogen compounds, plastics/2011:Manufacture of basic chemicals | Product flow | 0.021 | kg | log-normal | 0.021 | 1.024797 | (1;2;4;1;1) | Global | EcoSpold01Location=RER
e0830ddb-a509-3918-a519-a4dd5be3bae3 | aluminium oxide, metallurgical | Input |  | b2c6db8a-b305-4413-a9c3-5460417f48de | C:Manufacturing/24:Manufacture of basic metals/242:Manufacture of basic precious and other non-ferrous metals/2420:Manufacture of basic precious and other non-ferrous metals | Product flow | 1.897 | kg | log-normal | 1.897 | 1.024797 | (1;2;4;1;1) | Rest-of-World
e0830ddb-a509-3918-a519-a4dd5be3bae3 | anode, prebake, for aluminium electrolysis | Input |  | db66eb0b-7b48-4300-8134-2c851292cc14 | C:Manufacturing/27:Manufacture of electrical equipment/279:Manufacture of other electrical equipment/2790:Manufacture of other electrical equipment | Product flow | 0.475 | kg | log-normal | 0.475 | 1.024797 | (1;2;4;1;1) | Global
e0830ddb-a509-3918-a519-a4dd5be3bae3 | blasting | Input |  | 46f66854-d55f-472f-a570-a7aad4fdcfcc | F:Construction/43:Specialized construction activities/431:Demolition and site preparation/4312:Site preparation | Product flow | 0.000402 | kg | log-normal | 0.000402 | 1.024797 | (2;2;5;3;1) | Global | Value taken from cathode production process
e0830ddb-a509-3918-a519-a4dd5be3bae3 | cast iron | Input |  | 4447af36-0897-4b00-8fd0-fd6a446dda6a | C:Manufacturing/24:Manufacture of basic metals/241:Manufacture of basic iron and steel/2410:Manufacture of basic iron and steel | Product flow | 0.000804 | kg | log-normal | 0.000804 | 1.024797 | (2;2;5;3;1) | Global | Value taken from cathode production process
e0830ddb-a509-3918-a519-a4dd5be3bae3 | cathode, for aluminium electrolysis | Input |  | 4d2b658e-8b37-4bf4-bb23-dcb1601ceb1e | C:Manufacturing/27:Manufacture of electrical equipment/279:Manufacture of other electrical equipment/2790:Manufacture of other electrical equipment | Product flow | 0.0057 | kg | log-normal | 0.0057 | 1.024797 | (1;3;4;1;1) | Global | Reported as Cathode carbon in IAI survey
e0830ddb-a509-3918-a519-a4dd5be3bae3 | coke | Input |  | 1fa64d0c-afd7-46ab-b95c-3a54e0902dd0 | C:Manufacturing/19:Manufacture of coke and refined petroleum products/191:Manufacture of coke oven products/1910:Manufacture of coke oven products | Product flow | 0.127 | MJ | log-normal | 0.127 | 1.024797 | (2;2;5;3;1) | Rest-of-World | Total carbon value taken from IAI (2007), but split between coke and bitumen based on older European mix in ecoinvent v2 dataset
e0830ddb-a509-3918-a519-a4dd5be3bae3 | cryolite | Input |  | f011e841-dfed-4e80-99c3-a5f71e50f890 | C:Manufacturing/20:Manufacture of chemicals and chemical products/201:Manufacture of basic chemicals, fertilizers and nitrogen compounds, plastics/2011:Manufacture of basic chemicals | Product flow | 0.0016 | kg | log-normal | 0.0016 | 1.024797 | (2;2;5;1;1) | Global | EcoSpold01Location=RER
e0830ddb-a509-3918-a519-a4dd5be3bae3 | electricity, medium voltage, aluminium industry | Input |  | 4fcfb407-7879-42ad-9582-ab3fbfe5af10 | D:Electricity, gas, steam and air conditioning supply/35:Electricity, gas, steam and air conditioning supply/351:Electric power generation, transmission and distribution/3510:Electric power generation, transmission and distribution | Product flow | 15.751 | kWh | log-normal | 15.751 | 1.024797 | (1;2;4;1;1) | IAI Area, South America | EcoSpold01Location=GLO 2015 data collected in IAI energy survey. http://www.world-aluminium.org/statistics/
e0830ddb-a509-3918-a519-a4dd5be3bae3 | pitch | Input |  | e7a17355-8575-4be4-8c51-85e38b19b3f3 | C:Manufacturing/19:Manufacture of coke and refined petroleum products/192:Manufacture of refined petroleum products/1920:Manufacture of refined petroleum products | Product flow | 0.00191 | kg | log-normal | 0.00191 | 1.024797 | (2;2;5;3;1) | Brazil | Total carbon value taken from IAI (2007), but split between coke and bitumen based on older European mix in ecoinvent v2 dataset
e0830ddb-a509-3918-a519-a4dd5be3bae3 | refractory, fireclay, packed | Input |  | d3e019ee-edbe-4774-a4a6-9701cf293d05 | C:Manufacturing/23:Manufacture of other non-metallic mineral products/239:Manufacture of non-metallic mineral products n.e.c./2391:Manufacture of refractory products | Product flow | 0.0054 | kg | log-normal | 0.0054 | 1.024797 | (1;2;4;1;1) | Global | Reported as refractory material in IAI survey.
e0830ddb-a509-3918-a519-a4dd5be3bae3 | reinforcing steel | Input |  | 9ba48284-0f03-4fec-800d-de77833b12f6 | C:Manufacturing/24:Manufacture of basic metals/241:Manufacture of basic iron and steel/2410:Manufacture of basic iron and steel | Product flow | 0.00526 | kg | log-normal | 0.00526 | 1.024797 | (1;3;4;1;1) | Global
e0830ddb-a509-3918-a519-a4dd5be3bae3 | Water, unspecified natural origin | Input |  | 831f249e-53f2-49cf-a93c-7cee105f048e | Elementary flows/Resource/in water | Elementary flow | 0.00024 | m3 | log-normal | 0.00024 | 1.024797 | (1;3;4;1;1) | IAI Area, South America
e0830ddb-a509-3918-a519-a4dd5be3bae3 | aluminium, primary, liquid | Output | x | 3ede4edc-b278-40dc-8007-0c574aff0739 | C:Manufacturing/24:Manufacture of basic metals/242:Manufacture of basic precious and other non-ferrous metals/2420:Manufacture of basic precious and other non-ferrous metals | Product flow | 1 | kg |  |  |  |  | IAI Area, South America
e0830ddb-a509-3918-a519-a4dd5be3bae3 | Benzo(a)pyrene | Output |  | 5e13c2ab-5466-4ff5-816d-702dfdf25f76 | Elementary flows/Emission to air/unspecified | Elementary flow | 7.56e-08 | kg | log-normal | 7.56e-08 | 1.72931 | (1;3;4;1;1) | IAI Area, South America
e0830ddb-a509-3918-a519-a4dd5be3bae3 | Carbon dioxide, fossil | Output |  | 349b29d1-3e58-4c66-98b9-9d1a076efd2e | Elementary flows/Emission to air/unspecified | Elementary flow | 1.4965 | kg | log-normal | 1.4965 | 1 | (1;1;5;5;1) | IAI Area, South America
e0830ddb-a509-3918-a519-a4dd5be3bae3 | Carbon monoxide, fossil | Output |  | ba2f3f82-c93a-47a5-822a-37ec97495275 | Elementary flows/Emission to air/unspecified | Elementary flow | 0.091708 | kg | log-normal | 0.091708 | 2.23944 | (1;1;5;5;1) | IAI Area, South America
e0830ddb-a509-3918-a519-a4dd5be3bae3 | filter dust from Al electrolysis | Output |  | 82fc8ffd-e1f4-4a11-ac26-6734d9b2fe89 | E:Water supply; sewerage, waste management and remediation activities/38:Waste collection, treatment and disposal activities; materials recovery/382:Waste treatment and disposal/3822:Treatment and disposal of hazardous waste | Waste flow | 0.027 | kg | log-normal | 0.027 | 1.024797 | (1;3;1;1;1) | Rest-of-World | Used as a weak proxy for treatment of scrubber sludges
e0830ddb-a509-3918-a519-a4dd5be3bae3 | Fluoride | Output |  | 96b0e9d0-5bfc-4113-ac30-c9b8a310b534 | Elementary flows/Emission to water/unspecified | Elementary flow | 2.3e-05 | kg | log-normal | 2.3e-05 | 1.221403 | (1;3;4;1;1) | IAI Area, South America
e0830ddb-a509-3918-a519-a4dd5be3bae3 | Hexafluoroethane | Output |  | acc39720-dda7-4b3a-80c7-c6394cad4191 | Elementary flows/Emission to air/unspecified | Elementary flow | 6.4e-06 | kg | log-normal | 6.4e-06 | 1.221403 | (1;1;4;1;1) | IAI Area, South America | Data collected in IAI Anode effect survey. http://www.world-aluminium.org/statistics/ Survey response rate 43% remaining 57% is modelled based on sampled data from similar technologies.
e0830ddb-a509-3918-a519-a4dd5be3bae3 | Hydrogen fluoride | Output |  | 24541c8c-9f11-49ae-9de5-456f238a3f5e | Elementary flows/Emission to air/unspecified | Elementary flow | 0.0008 | kg | log-normal | 0.0008 | 1.221403 | (1;3;4;1;1) | IAI Area, South America | Reported as F in IAI 2015 survey, converted.
e0830ddb-a509-3918-a519-a4dd5be3bae3 | inert waste | Output |  | 3a91cb7d-843b-495d-9973-33ba5efee877 | C:Manufacturing/23:Manufacture of other non-metallic mineral products/239:Manufacture of non-metallic mineral products n.e.c./2394:Manufacture of cement, lime and plaster | Waste flow | 0.013 | kg | log-normal | 0.013 | 1.024797 | (1;2;1;1;1) | Rest-of-World | Used as a proxy for waste alumina
e0830ddb-a509-3918-a519-a4dd5be3bae3 | inert waste, for final disposal | Output |  | 240c1a3c-1aba-4528-afc3-3f27f56583be | E:Water supply; sewerage, waste management and remediation activities/38:Waste collection, treatment and disposal activities; materials recovery/382:Waste treatment and disposal/3821:Treatment and disposal of non-hazardous waste | Waste flow | 0.0061 | kg |  |  |  |  | Rest-of-World | Amount includes both non-SPL refractory waste sent to landfill and recycled refractory waste. Currently, no recycling process exists in ecoinvent for refractory material, and hence these are modelled as sent to landfill. Global average is adopted as no such data reported from this region. EcoSpold01Location=CH
e0830ddb-a509-3918-a519-a4dd5be3bae3 | Nitrogen oxides | Output |  | c1b91234-6f24-417b-8309-46111d09c457 | Elementary flows/Emission to air/unspecified | Elementary flow | 0.000531 | kg | log-normal | 0.000531 | 1.18911 | (1;3;4;1;1) | IAI Area, South America
e0830ddb-a509-3918-a519-a4dd5be3bae3 | Oils, unspecified | Output |  | 6da0e891-3648-43a5-b0cf-f1872c57db8d | Elementary flows/Emission to water/unspecified | Elementary flow | 1.3e-05 | kg | log-normal | 1.3e-05 | 1.221403 | (1;3;4;1;1) | IAI Area, South America
e0830ddb-a509-3918-a519-a4dd5be3bae3 | PAH, polycyclic aromatic hydrocarbons | Output |  | f21b8022-f20d-4752-8cd6-728f56cf9c43 | Elementary flows/Emission to water/unspecified | Elementary flow | 2.43e-08 | kg | log-normal | 2.43e-08 | 1.221403 | (1;3;4;1;1) | IAI Area, South America | Reported as PAH (6 Borneff components)
e0830ddb-a509-3918-a519-a4dd5be3bae3 | PAH, polycyclic aromatic hydrocarbons | Output |  | 3e5d7d91-67d7-4afb-91dd-36fab58e4685 | Elementary flows/Emission to air/unspecified | Elementary flow | 4.2e-06 | kg | log-normal | 4.2e-06 | 1.72931 | (1;3;4;1;1) | IAI Area, South America
e0830ddb-a509-3918-a519-a4dd5be3bae3 | Particulate Matter, < 2.5 um | Output |  | 21e46cb8-6233-4c99-bac3-c41d2ab99498 | Elementary flows/Emission to air/unspecified | Elementary flow | 0.000792 | kg | log-normal | 0.000792 | 1.024797 | (2;2;4;1;1) | IAI Area, South America | Total amount from IAI survey, distributed among three class sizes using CEPMEIP database emission factors for Production of primary aluminium. Abatement level: medium.
e0830ddb-a509-3918-a519-a4dd5be3bae3 | Particulate Matter, > 10 um | Output |  | 66020d27-7ae4-4e59-83a3-89214b72c40a | Elementary flows/Emission to air/unspecified | Elementary flow | 0.00044 | kg | log-normal | 0.00044 | 1.024797 | (2;2;4;1;1) | IAI Area, South America | Total amount from IAI survey, distributed among three class sizes using CEPMEIP database emission factors for Production of primary aluminium. Abatement level: medium.
e0830ddb-a509-3918-a519-a4dd5be3bae3 | Particulate Matter, > 2.5 um and < 10um | Output |  | 24c7db29-3a43-362d-8f21-1a1f52ccf217 | Elementary flows/Emission to air/unspecified | Elementary flow | 0.000968 | kg | log-normal | 0.000968 | 1.024797 | (2;2;4;1;1) | IAI Area, South America | Total amount from IAI survey, distributed among three class sizes using CEPMEIP database emission factors for Production of primary aluminium. Abatement level: medium.
e0830ddb-a509-3918-a519-a4dd5be3bae3 | refractory spent pot liner from Al electrolysis | Output |  | cca439a0-2e00-45f0-a360-2aad6ce606a9 | E:Water supply; sewerage, waste management and remediation activities/38:Waste collection, treatment and disposal activities; materials recovery/382:Waste treatment and disposal/3822:Treatment and disposal of hazardous waste | Waste flow | 0.0145 | kg | log-normal | 0.0145 | 1.024797 | (1;3;1;1;1) | Rest-of-World | EcoSpold01Location=CH Amount includes recycled SPL refractory and SPL for landfilling. Global average is adopted as no such data reported from this region.
e0830ddb-a509-3918-a519-a4dd5be3bae3 | scrap steel | Output |  | d1a4a803-c563-4740-84cf-3c21a488bd74 | E:Water supply; sewerage, waste management and remediation activities/38:Waste collection, treatment and disposal activities; materials recovery/382:Waste treatment and disposal/3821:Treatment and disposal of non-hazardous waste | Waste flow | 0.0075 | kg | log-normal | 0.0075 | 1.024797 | (1;3;1;1;1) | Rest-of-World
e0830ddb-a509-3918-a519-a4dd5be3bae3 | Sulfur dioxide | Output |  | fd7aa71c-508c-480d-81a6-8052aad92646 | Elementary flows/Emission to air/unspecified | Elementary flow | 0.0132 | kg | log-normal | 0.0132 | 1.024797 | (1;3;4;1;1) | IAI Area, South America
e0830ddb-a509-3918-a519-a4dd5be3bae3 | Suspended solids, unspecified | Output |  | 693921ef-e02d-4072-add0-55aa4631b213 | Elementary flows/Emission to water/unspecified | Elementary flow | 0.000177 | kg | log-normal | 0.000177 | 1.221403 | (1;3;4;1;1) | IAI Area, South America
e0830ddb-a509-3918-a519-a4dd5be3bae3 | Tetrafluoromethane | Output |  | 33681770-a0e1-4ce8-93c3-941fd607fa5f | Elementary flows/Emission to air/unspecified | Elementary flow | 5.6e-05 | kg | log-normal | 5.6e-05 | 1.221403 | (1;1;4;1;1) | IAI Area, South America | Data collected in IAI Anode effect survey. http://www.world-aluminium.org/statistics/ Survey response rate 43% remaining 57% is modelled based on sampled data from similar technologies.
e0830ddb-a509-3918-a519-a4dd5be3bae3 | waste asphalt | Output |  | 22e27360-4621-4591-8412-a4f2045ac1a0 | E:Water supply; sewerage, waste management and remediation activities/38:Waste collection, treatment and disposal activities; materials recovery/382:Waste treatment and disposal/3821:Treatment and disposal of non-hazardous waste | Waste flow | 0.014 | kg |  |  |  |  | Rest-of-World | Proxy for treatment of waste carbon. Reported as "SPL carbon for external recycling" and "Waste carbon or mix" in IAI report. Currently, no recycling process exists in ecoinvent for waste carbon, and hence these are modelled as sent to landfill. Using global average of "SPL carbon for external recycling" as no such data reported from this region.
e0830ddb-a509-3918-a519-a4dd5be3bae3 | Water | Output |  | db4566b1-bd88-427d-92da-2d25879063b9 | Elementary flows/Emission to water/surface water | Elementary flow | 0.0107 | m3 | log-normal | 0.0107 | 1.024797 | (1;3;4;1;1) | IAI Area, South America
e0830ddb-a509-3918-a519-a4dd5be3bae3 | Water | Output |  | 075e433b-4be4-448e-9510-9a5029c1ce94 | Elementary flows/Emission to air/unspecified | Elementary flow | 0.0022 | m3 | log-normal | 0.0022 | 1.024797 | (5;5;5;5;5) | IAI Area, South America | IAI data reported as "Fresh Water Consumption"
f6eeeca3-4ae6-340e-83dc-b1794c9bbcc6 | aluminium electrolysis facility | Input |  | 2b5712fb-1c87-44e1-9131-4970e73264ef | F:Construction/41:Construction of buildings/410:Construction of buildings/4100:Construction of buildings | Product flow | 1.5385e-10 | Item(s) | log-normal | 1.5385e-10 | 1.713463 | (5;5;5;5;5) | Global | Rough guess EcoSpold01Location=RER
f6eeeca3-4ae6-340e-83dc-b1794c9bbcc6 | aluminium fluoride | Input |  | 61f268c8-d5f9-42e5-bf93-2b617f80871e | C:Manufacturing/20:Manufacture of chemicals and chemical products/201:Manufacture of basic chemicals, fertilizers and nitrogen compounds, plastics/2011:Manufacture of basic chemicals | Product flow | 0.0165 | kg | log-normal | 0.0165 | 1.024797 | (1;3;4;1;1) | Global | EcoSpold01Location=RER
f6eeeca3-4ae6-340e-83dc-b1794c9bbcc6 | aluminium oxide, metallurgical | Input |  | b2c6db8a-b305-4413-a9c3-5460417f48de | C:Manufacturing/24:Manufacture of basic metals/242:Manufacture of basic precious and other non-ferrous metals/2420:Manufacture of basic precious and other non-ferrous metals | Product flow | 1.919 | kg | log-normal | 1.919 | 1.024797 | (1;3;4;1;1) | Rest-of-World
f6eeeca3-4ae6-340e-83dc-b1794c9bbcc6 | anode, prebake, for aluminium electrolysis | Input |  | db66eb0b-7b48-4300-8134-2c851292cc14 | C:Manufacturing/27:Manufacture of electrical equipment/279:Manufacture of other electrical equipment/2790:Manufacture of other electrical equipment | Product flow | 0.499 | kg | log-normal | 0.499 | 1.024797 | (1;1;4;1;1) | Global
f6eeeca3-4ae6-340e-83dc-b1794c9bbcc6 | blasting | Input |  | 46f66854-d55f-472f-a570-a7aad4fdcfcc | F:Construction/43:Specialized construction activities/431:Demolition and site preparation/4312:Site preparation | Product flow | 0.000402 | kg | log-normal | 0.000402 | 1.024797 | (2;2;5;3;1) | Global | Value taken from cathode production process
f6eeeca3-4ae6-340e-83dc-b1794c9bbcc6 | cast iron | Input |  | 4447af36-0897-4b00-8fd0-fd6a446dda6a | C:Manufacturing/24:Manufacture of basic metals/241:Manufacture of basic iron and steel/2410:Manufacture of basic iron and steel | Product flow | 0.000804 | kg | log-normal | 0.000804 | 1.024797 | (2;2;5;3;1) | Global | Value taken from cathode production process
f6eeeca3-4ae6-340e-83dc-b1794c9bbcc6 | cathode, for aluminium electrolysis | Input |  | 4d2b658e-8b37-4bf4-bb23-dcb1601ceb1e | C:Manufacturing/27:Manufacture of electrical equipment/279:Manufacture of other electrical equipment/2790:Manufacture of other electrical equipment | Product flow | 0.0059 | kg | log-normal | 0.0059 | 1.024797 | (1;3;4;1;1) | Global | Reported as Cathode carbon in IAI survey
f6eeeca3-4ae6-340e-83dc-b1794c9bbcc6 | coke | Input |  | 1fa64d0c-afd7-46ab-b95c-3a54e0902dd0 | C:Manufacturing/19:Manufacture of coke and refined petroleum products/191:Manufacture of coke oven products/1910:Manufacture of coke oven products | Product flow | 0.127 | MJ | log-normal | 0.127 | 1.024797 | (2;2;5;3;1) | China | Total carbon value taken from IAI (2007), but split between coke and bitumen based on older European mix in ecoinvent v2 dataset
f6eeeca3-4ae6-340e-83dc-b1794c9bbcc6 | cryolite | Input |  | f011e841-dfed-4e80-99c3-a5f71e50f890 | C:Manufacturing/20:Manufacture of chemicals and chemical products/201:Manufacture of basic chemicals, fertilizers and nitrogen compounds, plastics/2011:Manufacture of basic chemicals | Product flow | 0.0016 | kg | log-normal | 0.0016 | 1.024797 | (2;2;5;1;1) | Global | EcoSpold01Location=RER
f6eeeca3-4ae6-340e-83dc-b1794c9bbcc6 | electricity, medium voltage, aluminium industry | Input |  | 4fcfb407-7879-42ad-9582-ab3fbfe5af10 | D:Electricity, gas, steam and air conditioning supply/35:Electricity, gas, steam and air conditioning supply/351:Electric power generation, transmission and distribution/3510:Electric power generation, transmission and distribution | Product flow | 13.562 | kWh | log-normal | 13.562 | 1.024797 | (1;1;4;1;1) | China | EcoSpold01Location=GLO 2015 data collected in IAI energy survey. http://www.world-aluminium.org/statistics/
f6eeeca3-4ae6-340e-83dc-b1794c9bbcc6 | pitch | Input |  | e7a17355-8575-4be4-8c51-85e38b19b3f3 | C:Manufacturing/19:Manufacture of coke and refined petroleum products/192:Manufacture of refined petroleum products/1920:Manufacture of refined petroleum products | Product flow | 0.00191 | kg | log-normal | 0.00191 | 1.024797 | (2;2;5;3;1) | Rest-of-World | Total carbon value taken from IAI (2007), but split between coke and bitumen based on older European mix in ecoinvent v2 dataset
f6eeeca3-4ae6-340e-83dc-b1794c9bbcc6 | refractory, fireclay, packed | Input |  | d3e019ee-edbe-4774-a4a6-9701cf293d05 | C:Manufacturing/23:Manufacture of other non-metallic mineral products/239:Manufacture of non-metallic mineral products n.e.c./2391:Manufacture of refractory products | Product flow | 0.00805 | kg | log-normal | 0.00805 | 1.024797 | (1;3;4;1;1) | Global | Reported as refractory material in IAI survey.
f6eeeca3-4ae6-340e-83dc-b1794c9bbcc6 | reinforcing steel | Input |  | 9ba48284-0f03-4fec-800d-de77833b12f6 | C:Manufacturing/24:Manufacture of basic metals/241:Manufacture of basic iron and steel/2410:Manufacture of basic iron and steel | Product flow | 0.00543 | kg | log-normal | 0.00543 | 1.024797 | (1;3;4;1;1) | Global
f6eeeca3-4ae6-340e-83dc-b1794c9bbcc6 | Water, salt, ocean | Input |  | 629ffbca-ca71-4e4b-a006-ca9bdd9cd1df | Elementary flows/Resource/in water | Elementary flow | 0.0416 | m3 | log-normal | 0.0416 | 1.024797 | (1;3;4;1;1) | China
f6eeeca3-4ae6-340e-83dc-b1794c9bbcc6 | Water, unspecified natural origin | Input |  | 831f249e-53f2-49cf-a93c-7cee105f048e | Elementary flows/Resource/in water | Elementary flow | 0.00445 | m3 | log-normal | 0.00445 | 1.024797 | (1;3;4;1;1) | China
f6eeeca3-4ae6-340e-83dc-b1794c9bbcc6 | aluminium, primary, liquid | Output | x | 3ede4edc-b278-40dc-8007-0c574aff0739 | C:Manufacturing/24:Manufacture of basic metals/242:Manufacture of basic precious and other non-ferrous metals/2420:Manufacture of basic precious and other non-ferrous metals | Product flow | 1 | kg |  |  |  |  | China
f6eeeca3-4ae6-340e-83dc-b1794c9bbcc6 | Benzo(a)pyrene | Output |  | 5e13c2ab-5466-4ff5-816d-702dfdf25f76 | Elementary flows/Emission to air/unspecified | Elementary flow | 7.56e-08 | kg | log-normal | 7.56e-08 | 1.72931 | (1;3;4;1;1) | China
f6eeeca3-4ae6-340e-83dc-b1794c9bbcc6 | Carbon dioxide, fossil | Output |  | 349b29d1-3e58-4c66-98b9-9d1a076efd2e | Elementary flows/Emission to air/unspecified | Elementary flow | 1.4965 | kg | log-normal | 1.4965 | 1 | (1;1;5;5;1) | China
f6eeeca3-4ae6-340e-83dc-b1794c9bbcc6 | Carbon monoxide, fossil | Output |  | ba2f3f82-c93a-47a5-822a-37ec97495275 | Elementary flows/Emission to air/unspecified | Elementary flow | 0.091708 | kg | log-normal | 0.091708 | 2.23944 | (1;1;5;5;1) | China
f6eeeca3-4ae6-340e-83dc-b1794c9bbcc6 | filter dust from Al electrolysis | Output |  | 82fc8ffd-e1f4-4a11-ac26-6734d9b2fe89 | E:Water supply; sewerage, waste management and remediation activities/38:Waste collection, treatment and disposal activities; materials recovery/382:Waste treatment and disposal/3822:Treatment and disposal of hazardous waste | Waste flow | 0.0029 | kg | log-normal | 0.0029 | 1.024797 | (1;3;1;1;1) | Rest-of-World | Used as a weak proxy for treatment of scrubber sludges
f6eeeca3-4ae6-340e-83dc-b1794c9bbcc6 | Fluoride | Output |  | 96b0e9d0-5bfc-4113-ac30-c9b8a310b534 | Elementary flows/Emission to water/unspecified | Elementary flow | 7.68e-05 | kg | log-normal | 7.68e-05 | 1.221403 | (1;3;4;1;1) | China
f6eeeca3-4ae6-340e-83dc-b1794c9bbcc6 | Hexafluoroethane | Output |  | acc39720-dda7-4b3a-80c7-c6394cad4191 | Elementary flows/Emission to air/unspecified | Elementary flow | 4.6e-06 | kg | log-normal | 4.6e-06 | 1.221403 | (2;3;4;1;1) | China | 2008-2013 PFC measurements at 27 PFPB sites
f6eeeca3-4ae6-340e-83dc-b1794c9bbcc6 | Hydrogen fluoride | Output |  | 24541c8c-9f11-49ae-9de5-456f238a3f5e | Elementary flows/Emission to air/unspecified | Elementary flow | 0.0005 | kg | log-normal | 0.0005 | 1.221403 | (1;3;4;1;1) | China | Reported as F in IAI 2015 survey, converted.
f6eeeca3-4ae6-340e-83dc-b1794c9bbcc6 | inert waste | Output |  | 3a91cb7d-843b-495d-9973-33ba5efee877 | C:Manufacturing/23:Manufacture of other non-metallic mineral products/239:Manufacture of non-metallic mineral products n.e.c./2394:Manufacture of cement, lime and plaster | Waste flow | 0.00344 | kg | log-normal | 0.00344 | 1.024797 | (1;3;1;1;1) | Rest-of-World | Used as a proxy for waste alumina
f6eeeca3-4ae6-340e-83dc-b1794c9bbcc6 | inert waste, for final disposal | Output |  | 240c1a3c-1aba-4528-afc3-3f27f56583be | E:Water supply; sewerage, waste management and remediation activities/38:Waste collection, treatment and disposal activities; materials recovery/382:Waste treatment and disposal/3821:Treatment and disposal of non-hazardous waste | Waste flow | 0.0061 | kg |  |  |  |  | Rest-of-World | EcoSpold01Location=CH Amount includes both non-SPL refractory waste sent to landfill and recycled refractory waste. Currently, no recycling process exists in ecoinvent for refractory material, and hence these are modelled as sent to landfill.
f6eeeca3-4ae6-340e-83dc-b1794c9bbcc6 | Nitrogen oxides | Output |  | c1b91234-6f24-417b-8309-46111d09c457 | Elementary flows/Emission to air/unspecified | Elementary flow | 0.000531 | kg | log-normal | 0.000531 | 1.18911 | (1;3;4;1;1) | China
f6eeeca3-4ae6-340e-83dc-b1794c9bbcc6 | Oils, unspecified | Output |  | 6da0e891-3648-43a5-b0cf-f1872c57db8d | Elementary flows/Emission to water/unspecified | Elementary flow | 2.456e-06 | kg | log-normal | 2.456e-06 | 1.221403 | (1;3;4;1;1) | China
f6eeeca3-4ae6-340e-83dc-b1794c9bbcc6 | PAH, polycyclic aromatic hydrocarbons | Output |  | 3e5d7d91-67d7-4afb-91dd-36fab58e4685 | Elementary flows/Emission to air/unspecified | Elementary flow | 4.2e-06 | kg | log-normal | 4.2e-06 | 1.72931 | (1;3;4;1;1) | China
f6eeeca3-4ae6-340e-83dc-b1794c9bbcc6 | PAH, polycyclic aromatic hydrocarbons | Output |  | f21b8022-f20d-4752-8cd6-728f56cf9c43 | Elementary flows/Emission to water/unspecified | Elementary flow | 2.43e-08 | kg | log-normal | 2.43e-08 | 1.221403 | (1;3;4;1;1) | China | Reported as PAH (6 Borneff components)
f6eeeca3-4ae6-340e-83dc-b1794c9bbcc6 | Particulate Matter, < 2.5 um | Output |  | 21e46cb8-6233-4c99-bac3-c41d2ab99498 | Elementary flows/Emission to air/unspecified | Elementary flow | 0.000946 | kg | log-normal | 0.000946 | 1.024797 | (2;3;4;1;1) | China
f6eeeca3-4ae6-340e-83dc-b1794c9bbcc6 | Particulate Matter, > 10 um | Output |  | 66020d27-7ae4-4e59-83a3-89214b72c40a | Elementary flows/Emission to air/unspecified | Elementary flow | 0.00026 | kg | log-normal | 0.00026 | 1.024797 | (5;5;5;5;5) | China | Total amount from IAI survey, distributed among three class sizes using CEPMEIP database emission factors for Production of primary aluminium. Abatement level: medium.
f6eeeca3-4ae6-340e-83dc-b1794c9bbcc6 | Particulate Matter, > 2.5 um and < 10um | Output |  | 24c7db29-3a43-362d-8f21-1a1f52ccf217 | Elementary flows/Emission to air/unspecified | Elementary flow | 0.000531 | kg | log-normal | 0.000531 | 1.024797 | (1;3;4;1;1) | China
f6eeeca3-4ae6-340e-83dc-b1794c9bbcc6 | refractory spent pot liner from Al electrolysis | Output |  | cca439a0-2e00-45f0-a360-2aad6ce606a9 | E:Water supply; sewerage, waste management and remediation activities/38:Waste collection, treatment and disposal activities; materials recovery/382:Waste treatment and disposal/3822:Treatment and disposal of hazardous waste | Waste flow | 0.0145 | kg | log-normal | 0.0145 | 1.024797 | (1;3;1;1;1) | China | EcoSpold01Location=CH Amount includes recycled SPL refractory and SPL for landfilling
f6eeeca3-4ae6-340e-83dc-b1794c9bbcc6 | scrap steel | Output |  | d1a4a803-c563-4740-84cf-3c21a488bd74 | E:Water supply; sewerage, waste management and remediation activities/38:Waste collection, treatment and disposal activities; materials recovery/382:Waste treatment and disposal/3821:Treatment and disposal of non-hazardous waste | Waste flow | 0.0062 | kg | log-normal | 0.0062 | 1.024797 | (1;3;1;1;1) | Rest-of-World
f6eeeca3-4ae6-340e-83dc-b1794c9bbcc6 | Sulfur dioxide | Output |  | fd7aa71c-508c-480d-81a6-8052aad92646 | Elementary flows/Emission to air/unspecified | Elementary flow | 0.0132 | kg | log-normal | 0.0132 | 1.024797 | (1;3;4;1;1) | China
f6eeeca3-4ae6-340e-83dc-b1794c9bbcc6 | Suspended solids, unspecified | Output |  | 693921ef-e02d-4072-add0-55aa4631b213 | Elementary flows/Emission to water/unspecified | Elementary flow | 0.000177 | kg | log-normal | 0.000177 | 1.221403 | (1;3;4;1;1) | China
f6eeeca3-4ae6-340e-83dc-b1794c9bbcc6 | Tetrafluoromethane | Output |  | 33681770-a0e1-4ce8-93c3-941fd607fa5f | Elementary flows/Emission to air/unspecified | Elementary flow | 0.0001 | kg | log-normal | 0.0001 | 1.221403 | (2;3;4;1;1) | China | 2008-2013 PFC measurements at 27 PFPB sites
f6eeeca3-4ae6-340e-83dc-b1794c9bbcc6 | waste asphalt | Output |  | 22e27360-4621-4591-8412-a4f2045ac1a0 | E:Water supply; sewerage, waste management and remediation activities/38:Waste collection, treatment and disposal activities; materials recovery/382:Waste treatment and disposal/3821:Treatment and disposal of non-hazardous waste | Waste flow | 0.0168 | kg |  |  |  |  | Rest-of-World | Proxy for treatment of waste carbon. Reported as "SPL carbon for external recycling" and "Waste carbon or mix" in IAI report. Currently, no recycling process exists in ecoinvent for waste carbon, and hence these are modelled as sent to landfill.
f6eeeca3-4ae6-340e-83dc-b1794c9bbcc6 | Water | Output |  | db4566b1-bd88-427d-92da-2d25879063b9 | Elementary flows/Emission to water/surface water | Elementary flow | 0.00776 | m3 | log-normal | 0.00776 | 1.024797 | (1;3;4;1;1) | China
f6eeeca3-4ae6-340e-83dc-b1794c9bbcc6 | Water | Output |  | 075e433b-4be4-448e-9510-9a5029c1ce94 | Elementary flows/Emission to air/unspecified | Elementary flow | 0.00086 | m3 | log-normal | 0.00086 | 1.024797 | (5;5;5;5;5) | China | IAI data reported as "Fresh Water Consumption"
f6eeeca3-4ae6-340e-83dc-b1794c9bbcc6 | Water | Output |  | 4f0f15b3-b227-4cdc-b0b3-6412d55695d5 | Elementary flows/Emission to water/ocean | Elementary flow | 0.04159 | m3 | log-normal | 0.04159 | 1.024797 | (1;3;4;1;1) | China
6df09aaa-d3bc-34c5-98e6-c645c087fb1d | aluminium electrolysis facility | Input |  | 2b5712fb-1c87-44e1-9131-4970e73264ef | F:Construction/41:Construction of buildings/410:Construction of buildings/4100:Construction of buildings | Product flow | 1.5385e-10 | Item(s) | log-normal | 1.5385e-10 | 1.713463 | (5;5;5;5;5) | Global | Rough guess EcoSpold01Location=RER
6df09aaa-d3bc-34c5-98e6-c645c087fb1d | aluminium fluoride | Input |  | 61f268c8-d5f9-42e5-bf93-2b617f80871e | C:Manufacturing/20:Manufacture of chemicals and chemical products/201:Manufacture of basic chemicals, fertilizers and nitrogen compounds, plastics/2011:Manufacture of basic chemicals | Product flow | 0.0207 | kg | log-normal | 0.0207 | 1.024797 | (1;3;4;1;1) | Global | EcoSpold01Location=RER
6df09aaa-d3bc-34c5-98e6-c645c087fb1d | aluminium oxide, metallurgical | Input |  | b2c6db8a-b305-4413-a9c3-5460417f48de | C:Manufacturing/24:Manufacture of basic metals/242:Manufacture of basic precious and other non-ferrous metals/2420:Manufacture of basic precious and other non-ferrous metals | Product flow | 2.105 | kg | log-normal | 2.105 | 1.024797 | (1;3;4;1;1) | Rest-of-World
6df09aaa-d3bc-34c5-98e6-c645c087fb1d | anode, paste, for aluminium electrolysis | Input |  | ebb5a65b-75b5-4489-a065-b11b7b8543bd | C:Manufacturing/27:Manufacture of electrical equipment/279:Manufacture of other electrical equipment/2790:Manufacture of other electrical equipment | Product flow | 0.515 | kg | log-normal | 0.515 | 1.024797 | (1;1;4;1;1) | Global
6df09aaa-d3bc-34c5-98e6-c645c087fb1d | blasting | Input |  | 46f66854-d55f-472f-a570-a7aad4fdcfcc | F:Construction/43:Specialized construction activities/431:Demolition and site preparation/4312:Site preparation | Product flow | 0.000402 | kg | log-normal | 0.000402 | 1.024797 | (2;2;5;3;1) | Global | Value taken from cathode production process
6df09aaa-d3bc-34c5-98e6-c645c087fb1d | cast iron | Input |  | 4447af36-0897-4b00-8fd0-fd6a446dda6a | C:Manufacturing/24:Manufacture of basic metals/241:Manufacture of basic iron and steel/2410:Manufacture of basic iron and steel | Product flow | 0.000804 | kg | log-normal | 0.000804 | 1.024797 | (2;2;5;3;1) | Global | Value taken from cathode production process
6df09aaa-d3bc-34c5-98e6-c645c087fb1d | cathode, for aluminium electrolysis | Input |  | 4d2b658e-8b37-4bf4-bb23-dcb1601ceb1e | C:Manufacturing/27:Manufacture of electrical equipment/279:Manufacture of other electrical equipment/2790:Manufacture of other electrical equipment | Product flow | 0.00734 | kg | log-normal | 0.00734 | 1.024797 | (1;3;4;1;1) | Global
6df09aaa-d3bc-34c5-98e6-c645c087fb1d | coke | Input |  | 1fa64d0c-afd7-46ab-b95c-3a54e0902dd0 | C:Manufacturing/19:Manufacture of coke and refined petroleum products/191:Manufacture of coke oven products/1910:Manufacture of coke oven products | Product flow | 0.04067798 | MJ | log-normal | 0.04067798 | 1.024797 | (2;2;5;3;1) | Rest-of-World | Total carbon value taken from IAI (2007), but split between coke and bitumen based on older European mix in ecoinvent v2 dataset
6df09aaa-d3bc-34c5-98e6-c645c087fb1d | coke | Input |  | 1fa64d0c-afd7-46ab-b95c-3a54e0902dd0 | C:Manufacturing/19:Manufacture of coke and refined petroleum products/191:Manufacture of coke oven products/1910:Manufacture of coke oven products | Product flow | 0.08632202 | MJ | log-normal | 0.08632202 | 1.024797 | (2;2;5;3;1) | China | Total carbon value taken from IAI (2007), but split between coke and bitumen based on older European mix in ecoinvent v2 dataset
6df09aaa-d3bc-34c5-98e6-c645c087fb1d | cryolite | Input |  | f011e841-dfed-4e80-99c3-a5f71e50f890 | C:Manufacturing/20:Manufacture of chemicals and chemical products/201:Manufacture of basic chemicals, fertilizers and nitrogen compounds, plastics/2011:Manufacture of basic chemicals | Product flow | 0.0016 | kg | log-normal | 0.0016 | 1.024797 | (2;2;5;1;1) | Global | EcoSpold01Location=RER
6df09aaa-d3bc-34c5-98e6-c645c087fb1d | electricity, medium voltage, aluminium industry | Input |  | 4fcfb407-7879-42ad-9582-ab3fbfe5af10 | D:Electricity, gas, steam and air conditioning supply/35:Electricity, gas, steam and air conditioning supply/351:Electric power generation, transmission and distribution/3510:Electric power generation, transmission and distribution | Product flow | 0.494059 | kWh | log-normal | 0.494059 | 1.024797 | (1;1;4;1;1) | Rest-of-World | EcoSpold01Location=GLO data collected in IAI energy survey. http://www.world-aluminium.org/statistics/
6df09aaa-d3bc-34c5-98e6-c645c087fb1d | electricity, medium voltage, aluminium industry | Input |  | 4fcfb407-7879-42ad-9582-ab3fbfe5af10 | D:Electricity, gas, steam and air conditioning supply/35:Electricity, gas, steam and air conditioning supply/351:Electric power generation, transmission and distribution/3510:Electric power generation, transmission and distribution | Product flow | 2.022424 | kWh | log-normal | 2.022424 | 1.024797 | (1;1;4;1;1) | IAI Area, Gulf Cooperation Council | EcoSpold01Location=GLO data collected in IAI energy survey. http://www.world-aluminium.org/statistics/
6df09aaa-d3bc-34c5-98e6-c645c087fb1d | electricity, medium voltage, aluminium industry | Input |  | 4fcfb407-7879-42ad-9582-ab3fbfe5af10 | D:Electricity, gas, steam and air conditioning supply/35:Electricity, gas, steam and air conditioning supply/351:Electric power generation, transmission and distribution/3510:Electric power generation, transmission and distribution | Product flow | 1.303651 | kWh | log-normal | 1.303651 | 1.024797 | (1;1;4;1;1) | Canada | EcoSpold01Location=GLO data collected in IAI energy survey. http://www.world-aluminium.org/statistics/
6df09aaa-d3bc-34c5-98e6-c645c087fb1d | electricity, medium voltage, aluminium industry | Input |  | 4fcfb407-7879-42ad-9582-ab3fbfe5af10 | D:Electricity, gas, steam and air conditioning supply/35:Electricity, gas, steam and air conditioning supply/351:Electric power generation, transmission and distribution/3510:Electric power generation, transmission and distribution | Product flow | 0.7905593 | kWh | log-normal | 0.7905593 | 1.024797 | (1;1;4;1;1) | Oceania | EcoSpold01Location=GLO data collected in IAI energy survey. http://www.world-aluminium.org/statistics/
6df09aaa-d3bc-34c5-98e6-c645c087fb1d | electricity, medium voltage, aluminium industry | Input |  | 4fcfb407-7879-42ad-9582-ab3fbfe5af10 | D:Electricity, gas, steam and air conditioning supply/35:Electricity, gas, steam and air conditioning supply/351:Electric power generation, transmission and distribution/3510:Electric power generation, transmission and distribution | Product flow | 0.671434 | kWh | log-normal | 0.671434 | 1.024797 | (1;1;4;1;1) | IAI Area, Africa | EcoSpold01Location=GLO data collected in IAI energy survey. http://www.world-aluminium.org/statistics/
6df09aaa-d3bc-34c5-98e6-c645c087fb1d | electricity, medium voltage, aluminium industry | Input |  | 4fcfb407-7879-42ad-9582-ab3fbfe5af10 | D:Electricity, gas, steam and air conditioning supply/35:Electricity, gas, steam and air conditioning supply/351:Electric power generation, transmission and distribution/3510:Electric power generation, transmission and distribution | Product flow | 11.66887 | kWh | log-normal | 11.66887 | 1.024797 | (1;1;4;1;1) | China | EcoSpold01Location=GLO data collected in IAI energy survey. http://www.world-aluminium.org/statistics/
6df09aaa-d3bc-34c5-98e6-c645c087fb1d | pitch | Input |  | e7a17355-8575-4be4-8c51-85e38b19b3f3 | C:Manufacturing/19:Manufacture of coke and refined petroleum products/192:Manufacture of refined petroleum products/1920:Manufacture of refined petroleum products | Product flow | 2.110023e-05 | kg | log-normal | 2.110023e-05 | 1.024797 | (2;2;5;3;1) | South Africa | Total carbon value taken from IAI (2007), but split between coke and bitumen based on older European mix in ecoinvent v2 dataset
6df09aaa-d3bc-34c5-98e6-c645c087fb1d | pitch | Input |  | e7a17355-8575-4be4-8c51-85e38b19b3f3 | C:Manufacturing/19:Manufacture of coke and refined petroleum products/192:Manufacture of refined petroleum products/1920:Manufacture of refined petroleum products | Product flow | 2.785208e-06 | kg | log-normal | 2.785208e-06 | 1.024797 | (2;2;5;3;1) | Switzerland | Total carbon value taken from IAI (2007), but split between coke and bitumen based on older European mix in ecoinvent v2 dataset
6df09aaa-d3bc-34c5-98e6-c645c087fb1d | pitch | Input |  | e7a17355-8575-4be4-8c51-85e38b19b3f3 | C:Manufacturing/19:Manufacture of coke and refined petroleum products/192:Manufacture of refined petroleum products/1920:Manufacture of refined petroleum products | Product flow | 7.285476e-06 | kg | log-normal | 7.285476e-06 | 1.024797 | (2;2;5;3;1) | Colombia | Total carbon value taken from IAI (2007), but split between coke and bitumen based on older European mix in ecoinvent v2 dataset
6df09aaa-d3bc-34c5-98e6-c645c087fb1d | pitch | Input |  | e7a17355-8575-4be4-8c51-85e38b19b3f3 | C:Manufacturing/19:Manufacture of coke and refined petroleum products/192:Manufacture of refined petroleum products/1920:Manufacture of refined petroleum products | Product flow | 0.001864049 | kg | log-normal | 0.001864049 | 1.024797 | (2;2;5;3;1) | Rest-of-World | Total carbon value taken from IAI (2007), but split between coke and bitumen based on older European mix in ecoinvent v2 dataset
6df09aaa-d3bc-34c5-98e6-c645c087fb1d | pitch | Input |  | e7a17355-8575-4be4-8c51-85e38b19b3f3 | C:Manufacturing/19:Manufacture of coke and refined petroleum products/192:Manufacture of refined petroleum products/1920:Manufacture of refined petroleum products | Product flow | 1.478027e-05 | kg | log-normal | 1.478027e-05 | 1.024797 | (2;2;5;3;1) | Peru | Total carbon value taken from IAI (2007), but split between coke and bitumen based on older European mix in ecoinvent v2 dataset
6df09aaa-d3bc-34c5-98e6-c645c087fb1d | refractory, fireclay, packed | Input |  | d3e019ee-edbe-4774-a4a6-9701cf293d05 | C:Manufacturing/23:Manufacture of other non-metallic mineral products/239:Manufacture of non-metallic mineral products n.e.c./2391:Manufacture of refractory products | Product flow | 0.003395 | kg | log-normal | 0.003395 | 1.024797 | (1;3;4;1;1) | Global | Reported as refractory material in IAI survey.
6df09aaa-d3bc-34c5-98e6-c645c087fb1d | reinforcing steel | Input |  | 9ba48284-0f03-4fec-800d-de77833b12f6 | C:Manufacturing/24:Manufacture of basic metals/241:Manufacture of basic iron and steel/2410:Manufacture of basic iron and steel | Product flow | 0.0049 | kg | log-normal | 0.0049 | 1.024797 | (1;3;4;1;1) | Global
6df09aaa-d3bc-34c5-98e6-c645c087fb1d | Water, unspecified natural origin | Input |  | 831f249e-53f2-49cf-a93c-7cee105f048e | Elementary flows/Resource/in water | Elementary flow | 0.02796 | m3 | log-normal | 0.02796 | 1.024797 | (1;3;4;1;1) | Rest-of-World
6df09aaa-d3bc-34c5-98e6-c645c087fb1d | aluminium, primary, liquid | Output | x | 3ede4edc-b278-40dc-8007-0c574aff0739 | C:Manufacturing/24:Manufacture of basic metals/242:Manufacture of basic precious and other non-ferrous metals/2420:Manufacture of basic precious and other non-ferrous metals | Product flow | 1 | kg |  |  |  |  | Rest-of-World
6df09aaa-d3bc-34c5-98e6-c645c087fb1d | Benzo(a)pyrene | Output |  | 5e13c2ab-5466-4ff5-816d-702dfdf25f76 | Elementary flows/Emission to air/unspecified | Elementary flow | 3e-06 | kg | log-normal | 3e-06 | 1.72931 | (1;2;4;1;1) | Rest-of-World
6df09aaa-d3bc-34c5-98e6-c645c087fb1d | Carbon dioxide, fossil | Output |  | 349b29d1-3e58-4c66-98b9-9d1a076efd2e | Elementary flows/Emission to air/unspecified | Elementary flow | 1.4965 | kg | log-normal | 1.4965 | 1 | (1;1;5;5;1) | Rest-of-World
6df09aaa-d3bc-34c5-98e6-c645c087fb1d | Carbon monoxide, fossil | Output |  | ba2f3f82-c93a-47a5-822a-37ec97495275 | Elementary flows/Emission to air/unspecified | Elementary flow | 0.091708 | kg | log-normal | 0.091708 | 2.23944 | (1;1;5;5;1) | Rest-of-World
6df09aaa-d3bc-34c5-98e6-c645c087fb1d | filter dust from Al electrolysis | Output |  | 82fc8ffd-e1f4-4a11-ac26-6734d9b2fe89 | E:Water supply; sewerage, waste management and remediation activities/38:Waste collection, treatment and disposal activities; materials recovery/382:Waste treatment and disposal/3822:Treatment and disposal of hazardous waste | Waste flow | 0.01799913 | kg | log-normal | 0.01799913 | 1.024797 | (1;3;1;1;1) | Rest-of-World | Used as a weak proxy for treatment of scrubber sludges
6df09aaa-d3bc-34c5-98e6-c645c087fb1d | filter dust from Al electrolysis | Output |  | 82fc8ffd-e1f4-4a11-ac26-6734d9b2fe89 | E:Water supply; sewerage, waste management and remediation activities/38:Waste collection, treatment and disposal activities; materials recovery/382:Waste treatment and disposal/3822:Treatment and disposal of hazardous waste | Waste flow | 8.662646e-07 | kg | log-normal | 8.662646e-07 | 1.024797 | (1;3;1;1;1) | Switzerland | Used as a weak proxy for treatment of scrubber sludges
6df09aaa-d3bc-34c5-98e6-c645c087fb1d | Fluoride | Output |  | 96b0e9d0-5bfc-4113-ac30-c9b8a310b534 | Elementary flows/Emission to water/unspecified | Elementary flow | 0.00135 | kg | log-normal | 0.00135 | 1.221403 | (1;3;4;1;1) | Rest-of-World
6df09aaa-d3bc-34c5-98e6-c645c087fb1d | Hexafluoroethane | Output |  | acc39720-dda7-4b3a-80c7-c6394cad4191 | Elementary flows/Emission to air/unspecified | Elementary flow | 7.87e-06 | kg | log-normal | 7.87e-06 | 1.221403 | (1;3;4;1;1) | Rest-of-World | Data collected in IAI Anode effect survey. http://www.world-aluminium.org/statistics/
6df09aaa-d3bc-34c5-98e6-c645c087fb1d | Hydrogen fluoride | Output |  | 24541c8c-9f11-49ae-9de5-456f238a3f5e | Elementary flows/Emission to air/unspecified | Elementary flow | 0.0011 | kg | log-normal | 0.0011 | 1.221403 | (1;3;4;1;1) | Rest-of-World | Reported as F in IAI survey, including both Particulate fluoride and gaseous fluoride
6df09aaa-d3bc-34c5-98e6-c645c087fb1d | inert waste | Output |  | 3a91cb7d-843b-495d-9973-33ba5efee877 | C:Manufacturing/23:Manufacture of other non-metallic mineral products/239:Manufacture of non-metallic mineral products n.e.c./2394:Manufacture of cement, lime and plaster | Waste flow | 0.01877 | kg | log-normal | 0.01877 | 1.024797 | (1;3;1;1;1) | Rest-of-World | Used as a proxy for waste alumina
6df09aaa-d3bc-34c5-98e6-c645c087fb1d | inert waste, for final disposal | Output |  | 240c1a3c-1aba-4528-afc3-3f27f56583be | E:Water supply; sewerage, waste management and remediation activities/38:Waste collection, treatment and disposal activities; materials recovery/382:Waste treatment and disposal/3821:Treatment and disposal of non-hazardous waste | Waste flow | 0.001842008 | kg |  |  |  |  | Rest-of-World | EcoSpold01Location=CH Amount includes both non-SPL refractory waste sent to landfill and recycled refractory waste. Currently, no recycling process exists in ecoinvent for refractory material, and hence these are modelled as sent to landfill.
6df09aaa-d3bc-34c5-98e6-c645c087fb1d | inert waste, for final disposal | Output |  | 240c1a3c-1aba-4528-afc3-3f27f56583be | E:Water supply; sewerage, waste management and remediation activities/38:Waste collection, treatment and disposal activities; materials recovery/382:Waste treatment and disposal/3821:Treatment and disposal of non-hazardous waste | Waste flow | 1.199195e-05 | kg |  |  |  |  | Switzerland | EcoSpold01Location=CH Amount includes both non-SPL refractory waste sent to landfill and recycled refractory waste. Currently, no recycling process exists in ecoinvent for refractory material, and hence these are modelled as sent to landfill.
6df09aaa-d3bc-34c5-98e6-c645c087fb1d | Nitrogen oxides | Output |  | c1b91234-6f24-417b-8309-46111d09c457 | Elementary flows/Emission to air/unspecified | Elementary flow | 0.00039 | kg | log-normal | 0.00039 | 1.18911 | (1;2;4;1;1) | Rest-of-World
6df09aaa-d3bc-34c5-98e6-c645c087fb1d | Oils, unspecified | Output |  | 6da0e891-3648-43a5-b0cf-f1872c57db8d | Elementary flows/Emission to water/unspecified | Elementary flow | 1.7e-05 | kg | log-normal | 1.7e-05 | 1.221403 | (1;3;4;1;1) | Rest-of-World | No reporting in 2015 IAI survey
6df09aaa-d3bc-34c5-98e6-c645c087fb1d | PAH, polycyclic aromatic hydrocarbons | Output |  | 3e5d7d91-67d7-4afb-91dd-36fab58e4685 | Elementary flows/Emission to air/unspecified | Elementary flow | 0.000277 | kg | log-normal | 0.000277 | 1.72931 | (1;2;4;1;1) | Rest-of-World
6df09aaa-d3bc-34c5-98e6-c645c087fb1d | PAH, polycyclic aromatic hydrocarbons | Output |  | f21b8022-f20d-4752-8cd6-728f56cf9c43 | Elementary flows/Emission to water/unspecified | Elementary flow | 6.68e-06 | kg | log-normal | 6.68e-06 | 1.221403 | (1;3;4;1;1) | Rest-of-World | Reported as PAH (6 Borneff components)
6df09aaa-d3bc-34c5-98e6-c645c087fb1d | Particulate Matter, < 2.5 um | Output |  | 21e46cb8-6233-4c99-bac3-c41d2ab99498 | Elementary flows/Emission to air/unspecified | Elementary flow | 0.0008856 | kg | log-normal | 0.0008856 | 1 | (1;1;4;1;1) | Rest-of-World | IAI 2015 survey total particulates, weighted by split found in ecoinvent 2.0 dataset
6df09aaa-d3bc-34c5-98e6-c645c087fb1d | Particulate Matter, > 10 um | Output |  | 66020d27-7ae4-4e59-83a3-89214b72c40a | Elementary flows/Emission to air/unspecified | Elementary flow | 0.000492 | kg | log-normal | 0.000492 | 1 | (1;1;4;1;1) | Rest-of-World | IAI 2015 survey total particulates, weighted by split found in ecoinvent 2.0 dataset
6df09aaa-d3bc-34c5-98e6-c645c087fb1d | Particulate Matter, > 2.5 um and < 10um | Output |  | 24c7db29-3a43-362d-8f21-1a1f52ccf217 | Elementary flows/Emission to air/unspecified | Elementary flow | 0.0010824 | kg | log-normal | 0.0010824 | 1 | (1;1;4;1;1) | Rest-of-World | IAI 2015 survey total particulates, weighted by split found in ecoinvent 2.0 dataset
6df09aaa-d3bc-34c5-98e6-c645c087fb1d | refractory spent pot liner from Al electrolysis | Output |  | cca439a0-2e00-45f0-a360-2aad6ce606a9 | E:Water supply; sewerage, waste management and remediation activities/38:Waste collection, treatment and disposal activities; materials recovery/382:Waste treatment and disposal/3822:Treatment and disposal of hazardous waste | Waste flow | 0.0243399 | kg | log-normal | 0.0243399 | 1.024797 | (1;3;1;1;1) | China | Amount includes recycled SPL and landfilled SPL EcoSpold01Location=CH
6df09aaa-d3bc-34c5-98e6-c645c087fb1d | refractory spent pot liner from Al electrolysis | Output |  | cca439a0-2e00-45f0-a360-2aad6ce606a9 | E:Water supply; sewerage, waste management and remediation activities/38:Waste collection, treatment and disposal activities; materials recovery/382:Waste treatment and disposal/3822:Treatment and disposal of hazardous waste | Waste flow | 0.002160096 | kg | log-normal | 0.002160096 | 1.024797 | (1;3;1;1;1) | Canada | Amount includes recycled SPL and landfilled SPL EcoSpold01Location=CH
6df09aaa-d3bc-34c5-98e6-c645c087fb1d | scrap steel | Output |  | d1a4a803-c563-4740-84cf-3c21a488bd74 | E:Water supply; sewerage, waste management and remediation activities/38:Waste collection, treatment and disposal activities; materials recovery/382:Waste treatment and disposal/3821:Treatment and disposal of non-hazardous waste | Waste flow | 3.413147e-06 | kg | log-normal | 3.413147e-06 | 1.024797 | (1;3;1;1;1) | Switzerland
6df09aaa-d3bc-34c5-98e6-c645c087fb1d | scrap steel | Output |  | d1a4a803-c563-4740-84cf-3c21a488bd74 | E:Water supply; sewerage, waste management and remediation activities/38:Waste collection, treatment and disposal activities; materials recovery/382:Waste treatment and disposal/3821:Treatment and disposal of non-hazardous waste | Waste flow | 0.005636587 | kg | log-normal | 0.005636587 | 1.024797 | (1;3;1;1;1) | Rest-of-World
6df09aaa-d3bc-34c5-98e6-c645c087fb1d | Sulfur dioxide | Output |  | fd7aa71c-508c-480d-81a6-8052aad92646 | Elementary flows/Emission to air/unspecified | Elementary flow | 0.00836 | kg | log-normal | 0.00836 | 1.024797 | (1;2;4;1;1) | Rest-of-World
6df09aaa-d3bc-34c5-98e6-c645c087fb1d | Suspended solids, unspecified | Output |  | 693921ef-e02d-4072-add0-55aa4631b213 | Elementary flows/Emission to water/unspecified | Elementary flow | 0.002 | kg | log-normal | 0.002 | 1.221403 | (1;3;4;1;1) | Rest-of-World
6df09aaa-d3bc-34c5-98e6-c645c087fb1d | Tetrafluoromethane | Output |  | 33681770-a0e1-4ce8-93c3-941fd607fa5f | Elementary flows/Emission to air/unspecified | Elementary flow | 0.000149 | kg | log-normal | 0.000149 | 1.221403 | (1;3;4;1;1) | Rest-of-World | Data collected in IAI Anode effect survey. http://www.world-aluminium.org/statistics/
6df09aaa-d3bc-34c5-98e6-c645c087fb1d | waste asphalt | Output |  | 22e27360-4621-4591-8412-a4f2045ac1a0 | E:Water supply; sewerage, waste management and remediation activities/38:Waste collection, treatment and disposal activities; materials recovery/382:Waste treatment and disposal/3821:Treatment and disposal of non-hazardous waste | Waste flow | 2.184922e-06 | kg |  |  |  |  | Switzerland | Proxy for treatment of waste carbon. Reported as "SPL carbon for external recycling" and "Waste carbon or mix" in IAI report. Currently, no recycling process exists in ecoinvent for waste carbon, and hence these are modelled as sent to landfill.
6df09aaa-d3bc-34c5-98e6-c645c087fb1d | waste asphalt | Output |  | 22e27360-4621-4591-8412-a4f2045ac1a0 | E:Water supply; sewerage, waste management and remediation activities/38:Waste collection, treatment and disposal activities; materials recovery/382:Waste treatment and disposal/3821:Treatment and disposal of non-hazardous waste | Waste flow | 0.04539782 | kg |  |  |  |  | Rest-of-World | Proxy for treatment of waste carbon. Reported as "SPL carbon for external recycling" and "Waste carbon or mix" in IAI report. Currently, no recycling process exists in ecoinvent for waste carbon, and hence these are modelled as sent to landfill.
6df09aaa-d3bc-34c5-98e6-c645c087fb1d | Water | Output |  | db4566b1-bd88-427d-92da-2d25879063b9 | Elementary flows/Emission to water/surface water | Elementary flow | 0.06722 | m3 | log-normal | 0.06722 | 1.024797 | (1;3;4;1;1) | Rest-of-World
6df09aaa-d3bc-34c5-98e6-c645c087fb1d | Water | Output |  | 075e433b-4be4-448e-9510-9a5029c1ce94 | Elementary flows/Emission to air/unspecified | Elementary flow | 0.00071 | m3 | log-normal | 0.00071 | 1.024797 | (5;5;5;5;5) | Rest-of-World | IAI data reported as "Fresh Water Consumption"
f37268ad-02e1-4e51-a885-3bbd1af2586e | aluminium fluoride | Input |  | 61f268c8-d5f9-42e5-bf93-2b617f80871e | C:Manufacturing/20:Manufacture of chemicals and chemical products/201:Manufacture of basic chemicals, fertilizers and nitrogen compounds, plastics/2011:Manufacture of basic chemicals | Product flow | 16.8 | kg
f37268ad-02e1-4e51-a885-3bbd1af2586e | aluminium oxide, metallurgical | Input |  | b2c6db8a-b305-4413-a9c3-5460417f48de | C:Manufacturing/24:Manufacture of basic metals/242:Manufacture of basic precious and other non-ferrous metals/2420:Manufacture of basic precious and other non-ferrous metals | Product flow | 1950 | kg | [5 empty] | 氧化铝
f37268ad-02e1-4e51-a885-3bbd1af2586e | anode, paste, for aluminium electrolysis | Input |  | ebb5a65b-75b5-4489-a065-b11b7b8543bd | C:Manufacturing/27:Manufacture of electrical equipment/279:Manufacture of other electrical equipment/2790:Manufacture of other electrical equipment | Product flow | 508 | kg | [5 empty] | 阳极糊（自焙）
f37268ad-02e1-4e51-a885-3bbd1af2586e | anode, prebake, for aluminium electrolysis | Input |  | db66eb0b-7b48-4300-8134-2c851292cc14 | C:Manufacturing/27:Manufacture of electrical equipment/279:Manufacture of other electrical equipment/2790:Manufacture of other electrical equipment | Product flow | 446 | kg | [5 empty] | 炭阳极（预焙）
f37268ad-02e1-4e51-a885-3bbd1af2586e | cryolite | Input |  | f011e841-dfed-4e80-99c3-a5f71e50f890 | C:Manufacturing/20:Manufacture of chemicals and chemical products/201:Manufacture of basic chemicals, fertilizers and nitrogen compounds, plastics/2011:Manufacture of basic chemicals | Product flow | 11.9 | kg
f37268ad-02e1-4e51-a885-3bbd1af2586e | electricity, high voltage, aluminium industry | Input |  | 5d954e5c-1e6d-4f78-9fc3-d3857b7892cb | D:Electricity, gas, steam and air conditioning supply/35:Electricity, gas, steam and air conditioning supply/351:Electric power generation, transmission and distribution/3510:Electric power generation, transmission and distribution | Product flow | 52560 | MJ | [5 empty] | 交流电
f37268ad-02e1-4e51-a885-3bbd1af2586e | lithium fluoride | Input |  | 9d95f182-a0b7-4c34-a617-6d05dee99486 | C:Manufacturing/20:Manufacture of chemicals and chemical products/201:Manufacture of basic chemicals, fertilizers and nitrogen compounds, plastics/2011:Manufacture of basic chemicals | Product flow | 3.5 | kg
f37268ad-02e1-4e51-a885-3bbd1af2586e | sodium fluoride | Input |  | 74c658d6-e983-46b2-91f6-f93565ebafc7 | C:Manufacturing/20:Manufacture of chemicals and chemical products/201:Manufacture of basic chemicals, fertilizers and nitrogen compounds, plastics/2011:Manufacture of basic chemicals | Product flow | 1.7 | kg
f37268ad-02e1-4e51-a885-3bbd1af2586e | aluminium, primary, liquid | Output | x | 3ede4edc-b278-40dc-8007-0c574aff0739 | C:Manufacturing/24:Manufacture of basic metals/242:Manufacture of basic precious and other non-ferrous metals/2420:Manufacture of basic precious and other non-ferrous metals | Product flow | 1000 | kg | [5 empty] | 电解铝液
f37268ad-02e1-4e51-a885-3bbd1af2586e | Carbon dioxide, fossil | Output |  | 349b29d1-3e58-4c66-98b9-9d1a076efd2e | Elementary flows/Emission to air/unspecified | Elementary flow | 12200 | kg
f37268ad-02e1-4e51-a885-3bbd1af2586e | Carbon monoxide, fossil | Output |  | ba2f3f82-c93a-47a5-822a-37ec97495275 | Elementary flows/Emission to air/unspecified | Elementary flow | 347 | kg
f37268ad-02e1-4e51-a885-3bbd1af2586e | Dust, unspecified | Output |  | deae66ce-be55-34c8-a4bb-7753b1c9c663 | Elementary flows/Waste/unspecified | Elementary flow | 87.8 | kg
f37268ad-02e1-4e51-a885-3bbd1af2586e | Ethane | Output |  | 8e30c990-5ed4-4f94-9d0e-2f5e4ff1a1f9 | Elementary flows/Emission to air/unspecified | Elementary flow | 0.0345 | kg
f37268ad-02e1-4e51-a885-3bbd1af2586e | Hydrogen fluoride | Output |  | 24541c8c-9f11-49ae-9de5-456f238a3f5e | Elementary flows/Emission to air/unspecified | Elementary flow | 17 | kg
f37268ad-02e1-4e51-a885-3bbd1af2586e | Methane, fossil | Output |  | 5f7aad3d-566c-4d0d-ad59-e765f971aa0f | Elementary flows/Emission to air/high population density | Elementary flow | 35.7 | kg
f37268ad-02e1-4e51-a885-3bbd1af2586e | Nitrogen oxides | Output |  | c1b91234-6f24-417b-8309-46111d09c457 | Elementary flows/Emission to air/unspecified | Elementary flow | 66.4 | kg
f37268ad-02e1-4e51-a885-3bbd1af2586e | Sulfur dioxide | Output |  | fd7aa71c-508c-480d-81a6-8052aad92646 | Elementary flows/Emission to air/unspecified | Elementary flow | 75.2 | kg
f37268ad-02e1-4e51-a885-3bbd1af2586e | Tetrafluoromethane | Output |  | 33681770-a0e1-4ce8-93c3-941fd607fa5f | Elementary flows/Emission to air/unspecified | Elementary flow | 0.345 | kg
5c7e21c5-eb6d-417e-8471-b53acadc43a4 | aluminium oxide, metallurgical | Input |  | b2c6db8a-b305-4413-a9c3-5460417f48de | C:Manufacturing/24:Manufacture of basic metals/242:Manufacture of basic precious and other non-ferrous metals/2420:Manufacture of basic precious and other non-ferrous metals | Product flow | 1910.16 | kg
5c7e21c5-eb6d-417e-8471-b53acadc43a4 | anode, prebake, for aluminium electrolysis | Input |  | db66eb0b-7b48-4300-8134-2c851292cc14 | C:Manufacturing/27:Manufacture of electrical equipment/279:Manufacture of other electrical equipment/2790:Manufacture of other electrical equipment | Product flow | 450.79 | kg
5c7e21c5-eb6d-417e-8471-b53acadc43a4 | cryolite | Input |  | f011e841-dfed-4e80-99c3-a5f71e50f890 | C:Manufacturing/20:Manufacture of chemicals and chemical products/201:Manufacture of basic chemicals, fertilizers and nitrogen compounds, plastics/2011:Manufacture of basic chemicals | Product flow | 18.19 | kg
5c7e21c5-eb6d-417e-8471-b53acadc43a4 | electricity, medium voltage, aluminium industry | Input |  | 4fcfb407-7879-42ad-9582-ab3fbfe5af10 | D:Electricity, gas, steam and air conditioning supply/35:Electricity, gas, steam and air conditioning supply/351:Electric power generation, transmission and distribution/3510:Electric power generation, transmission and distribution | Product flow | 47652.156 | MJ
5c7e21c5-eb6d-417e-8471-b53acadc43a4 | Water (fresh water) | Input |  | 0609bdf8-819f-4556-8686-94e3a2476f2e | Elementary flows/Resource/in water | Elementary flow | 1.58 | t
5c7e21c5-eb6d-417e-8471-b53acadc43a4 | aluminium, primary, liquid | Output | x | 3ede4edc-b278-40dc-8007-0c574aff0739 | C:Manufacturing/24:Manufacture of basic metals/242:Manufacture of basic precious and other non-ferrous metals/2420:Manufacture of basic precious and other non-ferrous metals | Product flow | 1000 | kg
731775a2-426e-30f4-beed-9806f22503e4 | aluminium electrolysis facility | Input |  | 2b5712fb-1c87-44e1-9131-4970e73264ef | F:Construction/41:Construction of buildings/410:Construction of buildings/4100:Construction of buildings | Product flow | 1.5385e-10 | Item(s) | log-normal | 1.5385e-10 | 1.713463 | (5;5;5;5;5) | Global | EcoSpold01Location=RER Rough guess
731775a2-426e-30f4-beed-9806f22503e4 | aluminium fluoride | Input |  | 61f268c8-d5f9-42e5-bf93-2b617f80871e | C:Manufacturing/20:Manufacture of chemicals and chemical products/201:Manufacture of basic chemicals, fertilizers and nitrogen compounds, plastics/2011:Manufacture of basic chemicals | Product flow | 0.0207 | kg | log-normal | 0.0207 | 1.024797 | (1;3;4;1;1) | Global | EcoSpold01Location=RER
731775a2-426e-30f4-beed-9806f22503e4 | aluminium oxide, metallurgical | Input |  | b2c6db8a-b305-4413-a9c3-5460417f48de | C:Manufacturing/24:Manufacture of basic metals/242:Manufacture of basic precious and other non-ferrous metals/2420:Manufacture of basic precious and other non-ferrous metals | Product flow | 2.105 | kg | log-normal | 2.105 | 1.024797 | (1;3;4;1;1) | Rest-of-World
731775a2-426e-30f4-beed-9806f22503e4 | anode, paste, for aluminium electrolysis | Input |  | ebb5a65b-75b5-4489-a065-b11b7b8543bd | C:Manufacturing/27:Manufacture of electrical equipment/279:Manufacture of other electrical equipment/2790:Manufacture of other electrical equipment | Product flow | 0.515 | kg | log-normal | 0.515 | 1.024797 | (1;1;4;1;1) | Global
731775a2-426e-30f4-beed-9806f22503e4 | blasting | Input |  | 46f66854-d55f-472f-a570-a7aad4fdcfcc | F:Construction/43:Specialized construction activities/431:Demolition and site preparation/4312:Site preparation | Product flow | 0.000402 | kg | log-normal | 0.000402 | 1.024797 | (2;2;5;3;1) | Global | Value taken from cathode production process
731775a2-426e-30f4-beed-9806f22503e4 | cast iron | Input |  | 4447af36-0897-4b00-8fd0-fd6a446dda6a | C:Manufacturing/24:Manufacture of basic metals/241:Manufacture of basic iron and steel/2410:Manufacture of basic iron and steel | Product flow | 0.000804 | kg | log-normal | 0.000804 | 1.024797 | (2;2;5;3;1) | Global | Value taken from cathode production process
731775a2-426e-30f4-beed-9806f22503e4 | cathode, for aluminium electrolysis | Input |  | 4d2b658e-8b37-4bf4-bb23-dcb1601ceb1e | C:Manufacturing/27:Manufacture of electrical equipment/279:Manufacture of other electrical equipment/2790:Manufacture of other electrical equipment | Product flow | 0.00734 | kg | log-normal | 0.00734 | 1.024797 | (1;3;4;1;1) | Global
731775a2-426e-30f4-beed-9806f22503e4 | coke | Input |  | 1fa64d0c-afd7-46ab-b95c-3a54e0902dd0 | C:Manufacturing/19:Manufacture of coke and refined petroleum products/191:Manufacture of coke oven products/1910:Manufacture of coke oven products | Product flow | 0.127 | MJ | log-normal | 0.127 | 1.024797 | (2;2;5;3;1) | Rest-of-World | Total carbon value taken from IAI (2007), but split between coke and bitumen based on older European mix in ecoinvent v2 dataset
731775a2-426e-30f4-beed-9806f22503e4 | cryolite | Input |  | f011e841-dfed-4e80-99c3-a5f71e50f890 | C:Manufacturing/20:Manufacture of chemicals and chemical products/201:Manufacture of basic chemicals, fertilizers and nitrogen compounds, plastics/2011:Manufacture of basic chemicals | Product flow | 0.0016 | kg | log-normal | 0.0016 | 1.024797 | (2;2;5;1;1) | Global | EcoSpold01Location=RER
731775a2-426e-30f4-beed-9806f22503e4 | electricity, medium voltage, aluminium industry | Input |  | 4fcfb407-7879-42ad-9582-ab3fbfe5af10 | D:Electricity, gas, steam and air conditioning supply/35:Electricity, gas, steam and air conditioning supply/351:Electric power generation, transmission and distribution/3510:Electric power generation, transmission and distribution | Product flow | 16.951 | kWh | log-normal | 16.951 | 1.024797 | (1;1;4;1;1) | IAI Area, Asia, without China and GCC | EcoSpold01Location=GLO data collected in IAI energy survey. http://www.world-aluminium.org/statistics/
731775a2-426e-30f4-beed-9806f22503e4 | pitch | Input |  | e7a17355-8575-4be4-8c51-85e38b19b3f3 | C:Manufacturing/19:Manufacture of coke and refined petroleum products/192:Manufacture of refined petroleum products/1920:Manufacture of refined petroleum products | Product flow | 0.00191 | kg | log-normal | 0.00191 | 1.024797 | (2;2;5;3;1) | India | Total carbon value taken from IAI (2007), but split between coke and bitumen based on older European mix in ecoinvent v2 dataset
731775a2-426e-30f4-beed-9806f22503e4 | refractory, fireclay, packed | Input |  | d3e019ee-edbe-4774-a4a6-9701cf293d05 | C:Manufacturing/23:Manufacture of other non-metallic mineral products/239:Manufacture of non-metallic mineral products n.e.c./2391:Manufacture of refractory products | Product flow | 0.003395 | kg | log-normal | 0.003395 | 1.024797 | (1;3;4;1;1) | Global | Reported as refractory material in IAI survey.
731775a2-426e-30f4-beed-9806f22503e4 | reinforcing steel | Input |  | 9ba48284-0f03-4fec-800d-de77833b12f6 | C:Manufacturing/24:Manufacture of basic metals/241:Manufacture of basic iron and steel/2410:Manufacture of basic iron and steel | Product flow | 0.0049 | kg | log-normal | 0.0049 | 1.024797 | (1;3;4;1;1) | Global
731775a2-426e-30f4-beed-9806f22503e4 | Water, unspecified natural origin | Input |  | 831f249e-53f2-49cf-a93c-7cee105f048e | Elementary flows/Resource/in water | Elementary flow | 0.02796 | m3 | log-normal | 0.02796 | 1.024797 | (1;3;4;1;1) | IAI Area, Asia, without China and GCC
731775a2-426e-30f4-beed-9806f22503e4 | aluminium, primary, liquid | Output | x | 3ede4edc-b278-40dc-8007-0c574aff0739 | C:Manufacturing/24:Manufacture of basic metals/242:Manufacture of basic precious and other non-ferrous metals/2420:Manufacture of basic precious and other non-ferrous metals | Product flow | 1 | kg |  |  |  |  | IAI Area, Asia, without China and GCC
731775a2-426e-30f4-beed-9806f22503e4 | Benzo(a)pyrene | Output |  | 5e13c2ab-5466-4ff5-816d-702dfdf25f76 | Elementary flows/Emission to air/unspecified | Elementary flow | 3e-06 | kg | log-normal | 3e-06 | 1.72931 | (1;2;4;1;1) | IAI Area, Asia, without China and GCC
731775a2-426e-30f4-beed-9806f22503e4 | Carbon dioxide, fossil | Output |  | 349b29d1-3e58-4c66-98b9-9d1a076efd2e | Elementary flows/Emission to air/unspecified | Elementary flow | 1.4965 | kg | log-normal | 1.4965 | 1 | (1;1;5;5;1) | IAI Area, Asia, without China and GCC
731775a2-426e-30f4-beed-9806f22503e4 | Carbon monoxide, fossil | Output |  | ba2f3f82-c93a-47a5-822a-37ec97495275 | Elementary flows/Emission to air/unspecified | Elementary flow | 0.091708 | kg | log-normal | 0.091708 | 2.23944 | (1;1;5;5;1) | IAI Area, Asia, without China and GCC
731775a2-426e-30f4-beed-9806f22503e4 | filter dust from Al electrolysis | Output |  | 82fc8ffd-e1f4-4a11-ac26-6734d9b2fe89 | E:Water supply; sewerage, waste management and remediation activities/38:Waste collection, treatment and disposal activities; materials recovery/382:Waste treatment and disposal/3822:Treatment and disposal of hazardous waste | Waste flow | 0.018 | kg | log-normal | 0.018 | 1.024797 | (1;3;1;1;1) | Rest-of-World | Used as a weak proxy for treatment of scrubber sludges
731775a2-426e-30f4-beed-9806f22503e4 | Fluoride | Output |  | 96b0e9d0-5bfc-4113-ac30-c9b8a310b534 | Elementary flows/Emission to water/unspecified | Elementary flow | 0.00135 | kg | log-normal | 0.00135 | 1.221403 | (1;3;4;1;1) | IAI Area, Asia, without China and GCC
731775a2-426e-30f4-beed-9806f22503e4 | Hexafluoroethane | Output |  | acc39720-dda7-4b3a-80c7-c6394cad4191 | Elementary flows/Emission to air/unspecified | Elementary flow | 7.87e-06 | kg | log-normal | 7.87e-06 | 1.221403 | (1;3;4;1;1) | IAI Area, Asia, without China and GCC | Data collected in IAI Anode effect survey. http://www.world-aluminium.org/statistics/
731775a2-426e-30f4-beed-9806f22503e4 | Hydrogen fluoride | Output |  | 24541c8c-9f11-49ae-9de5-456f238a3f5e | Elementary flows/Emission to air/unspecified | Elementary flow | 0.0011 | kg | log-normal | 0.0011 | 1.221403 | (1;3;4;1;1) | IAI Area, Asia, without China and GCC | Reported as F in IAI survey, including both Particulate fluoride and gaseous fluoride
731775a2-426e-30f4-beed-9806f22503e4 | inert waste | Output |  | 3a91cb7d-843b-495d-9973-33ba5efee877 | C:Manufacturing/23:Manufacture of other non-metallic mineral products/239:Manufacture of non-metallic mineral products n.e.c./2394:Manufacture of cement, lime and plaster | Waste flow | 0.01877 | kg | log-normal | 0.01877 | 1.024797 | (1;3;1;1;1) | Rest-of-World | Used as a proxy for waste alumina
731775a2-426e-30f4-beed-9806f22503e4 | inert waste, for final disposal | Output |  | 240c1a3c-1aba-4528-afc3-3f27f56583be | E:Water supply; sewerage, waste management and remediation activities/38:Waste collection, treatment and disposal activities; materials recovery/382:Waste treatment and disposal/3821:Treatment and disposal of non-hazardous waste | Waste flow | 0.001854 | kg |  |  |  |  | Rest-of-World | EcoSpold01Location=CH Amount includes both non-SPL refractory waste sent to landfill and recycled refractory waste. Currently, no recycling process exists in ecoinvent for refractory material, and hence these are modelled as sent to landfill.
731775a2-426e-30f4-beed-9806f22503e4 | Nitrogen oxides | Output |  | c1b91234-6f24-417b-8309-46111d09c457 | Elementary flows/Emission to air/unspecified | Elementary flow | 0.00039 | kg | log-normal | 0.00039 | 1.18911 | (1;2;4;1;1) | IAI Area, Asia, without China and GCC
731775a2-426e-30f4-beed-9806f22503e4 | Oils, unspecified | Output |  | 6da0e891-3648-43a5-b0cf-f1872c57db8d | Elementary flows/Emission to water/unspecified | Elementary flow | 1.7e-05 | kg | log-normal | 1.7e-05 | 1.221403 | (1;3;4;1;1) | IAI Area, Asia, without China and GCC | No reporting in 2015 IAI survey
731775a2-426e-30f4-beed-9806f22503e4 | PAH, polycyclic aromatic hydrocarbons | Output |  | 3e5d7d91-67d7-4afb-91dd-36fab58e4685 | Elementary flows/Emission to air/unspecified | Elementary flow | 0.000277 | kg | log-normal | 0.000277 | 1.72931 | (1;2;4;1;1) | IAI Area, Asia, without China and GCC
731775a2-426e-30f4-beed-9806f22503e4 | PAH, polycyclic aromatic hydrocarbons | Output |  | f21b8022-f20d-4752-8cd6-728f56cf9c43 | Elementary flows/Emission to water/unspecified | Elementary flow | 6.68e-06 | kg | log-normal | 6.68e-06 | 1.221403 | (1;3;4;1;1) | IAI Area, Asia, without China and GCC | Reported as PAH (6 Borneff components)
731775a2-426e-30f4-beed-9806f22503e4 | Particulate Matter, < 2.5 um | Output |  | 21e46cb8-6233-4c99-bac3-c41d2ab99498 | Elementary flows/Emission to air/unspecified | Elementary flow | 0.0008856 | kg | log-normal | 0.0008856 | 1 | (1;1;4;1;1) | IAI Area, Asia, without China and GCC | IAI 2015 survey total particulates, weighted by split found in ecoinvent 2.0 dataset
731775a2-426e-30f4-beed-9806f22503e4 | Particulate Matter, > 10 um | Output |  | 66020d27-7ae4-4e59-83a3-89214b72c40a | Elementary flows/Emission to air/unspecified | Elementary flow | 0.000492 | kg | log-normal | 0.000492 | 1 | (1;1;4;1;1) | IAI Area, Asia, without China and GCC | IAI 2015 survey total particulates, weighted by split found in ecoinvent 2.0 dataset
731775a2-426e-30f4-beed-9806f22503e4 | Particulate Matter, > 2.5 um and < 10um | Output |  | 24c7db29-3a43-362d-8f21-1a1f52ccf217 | Elementary flows/Emission to air/unspecified | Elementary flow | 0.0010824 | kg | log-normal | 0.0010824 | 1 | (1;1;4;1;1) | IAI Area, Asia, without China and GCC | IAI 2015 survey total particulates, weighted by split found in ecoinvent 2.0 dataset
731775a2-426e-30f4-beed-9806f22503e4 | refractory spent pot liner from Al electrolysis | Output |  | cca439a0-2e00-45f0-a360-2aad6ce606a9 | E:Water supply; sewerage, waste management and remediation activities/38:Waste collection, treatment and disposal activities; materials recovery/382:Waste treatment and disposal/3822:Treatment and disposal of hazardous waste | Waste flow | 0.0265 | kg | log-normal | 0.0265 | 1.024797 | (1;3;1;1;1) | Rest-of-World | Amount includes recycled SPL and landfilled SPL EcoSpold01Location=CH
731775a2-426e-30f4-beed-9806f22503e4 | scrap steel | Output |  | d1a4a803-c563-4740-84cf-3c21a488bd74 | E:Water supply; sewerage, waste management and remediation activities/38:Waste collection, treatment and disposal activities; materials recovery/382:Waste treatment and disposal/3821:Treatment and disposal of non-hazardous waste | Waste flow | 0.00564 | kg | log-normal | 0.00564 | 1.024797 | (1;3;1;1;1) | Rest-of-World
731775a2-426e-30f4-beed-9806f22503e4 | Sulfur dioxide | Output |  | fd7aa71c-508c-480d-81a6-8052aad92646 | Elementary flows/Emission to air/unspecified | Elementary flow | 0.00836 | kg | log-normal | 0.00836 | 1.024797 | (1;2;4;1;1) | IAI Area, Asia, without China and GCC
731775a2-426e-30f4-beed-9806f22503e4 | Suspended solids, unspecified | Output |  | 693921ef-e02d-4072-add0-55aa4631b213 | Elementary flows/Emission to water/unspecified | Elementary flow | 0.002 | kg | log-normal | 0.002 | 1.221403 | (1;3;4;1;1) | IAI Area, Asia, without China and GCC
731775a2-426e-30f4-beed-9806f22503e4 | Tetrafluoromethane | Output |  | 33681770-a0e1-4ce8-93c3-941fd607fa5f | Elementary flows/Emission to air/unspecified | Elementary flow | 0.000149 | kg | log-normal | 0.000149 | 1.221403 | (1;3;4;1;1) | IAI Area, Asia, without China and GCC | Data collected in IAI Anode effect survey. http://www.world-aluminium.org/statistics/
731775a2-426e-30f4-beed-9806f22503e4 | waste asphalt | Output |  | 22e27360-4621-4591-8412-a4f2045ac1a0 | E:Water supply; sewerage, waste management and remediation activities/38:Waste collection, treatment and disposal activities; materials recovery/382:Waste treatment and disposal/3821:Treatment and disposal of non-hazardous waste | Waste flow | 0.0454 | kg |  |  |  |  | Rest-of-World | Proxy for treatment of waste carbon. Reported as "SPL carbon for external recycling" and "Waste carbon or mix" in IAI report. Currently, no recycling process exists in ecoinvent for waste carbon, and hence these are modelled as sent to landfill.
731775a2-426e-30f4-beed-9806f22503e4 | Water | Output |  | 075e433b-4be4-448e-9510-9a5029c1ce94 | Elementary flows/Emission to air/unspecified | Elementary flow | 0.00071 | m3 | log-normal | 0.00071 | 1.024797 | (5;5;5;5;5) | IAI Area, Asia, without China and GCC | IAI data reported as "Fresh Water Consumption"
731775a2-426e-30f4-beed-9806f22503e4 | Water | Output |  | db4566b1-bd88-427d-92da-2d25879063b9 | Elementary flows/Emission to water/surface water | Elementary flow | 0.06722 | m3 | log-normal | 0.06722 | 1.024797 | (1;3;4;1;1) | IAI Area, Asia, without China and GCC
48a0f323-c241-4425-84f1-dc5ff53c6740 | aluminium oxide, metallurgical | Input |  | b2c6db8a-b305-4413-a9c3-5460417f48de | C:Manufacturing/24:Manufacture of basic metals/242:Manufacture of basic precious and other non-ferrous metals/2420:Manufacture of basic precious and other non-ferrous metals | Product flow | 1913.11 | kg
48a0f323-c241-4425-84f1-dc5ff53c6740 | anode, prebake, for aluminium electrolysis | Input |  | db66eb0b-7b48-4300-8134-2c851292cc14 | C:Manufacturing/27:Manufacture of electrical equipment/279:Manufacture of other electrical equipment/2790:Manufacture of other electrical equipment | Product flow | 401.32 | kg
48a0f323-c241-4425-84f1-dc5ff53c6740 | cryolite | Input |  | f011e841-dfed-4e80-99c3-a5f71e50f890 | C:Manufacturing/20:Manufacture of chemicals and chemical products/201:Manufacture of basic chemicals, fertilizers and nitrogen compounds, plastics/2011:Manufacture of basic chemicals | Product flow | 18.02 | kg
48a0f323-c241-4425-84f1-dc5ff53c6740 | electricity, medium voltage, aluminium industry | Input |  | 4fcfb407-7879-42ad-9582-ab3fbfe5af10 | D:Electricity, gas, steam and air conditioning supply/35:Electricity, gas, steam and air conditioning supply/351:Electric power generation, transmission and distribution/3510:Electric power generation, transmission and distribution | Product flow | 47726.856 | MJ
48a0f323-c241-4425-84f1-dc5ff53c6740 | Water (fresh water) | Input |  | 0609bdf8-819f-4556-8686-94e3a2476f2e | Elementary flows/Resource/in water | Elementary flow | 1.22 | t
48a0f323-c241-4425-84f1-dc5ff53c6740 | aluminium, primary, liquid | Output | x | 3ede4edc-b278-40dc-8007-0c574aff0739 | C:Manufacturing/24:Manufacture of basic metals/242:Manufacture of basic precious and other non-ferrous metals/2420:Manufacture of basic precious and other non-ferrous metals | Product flow | 1000 | kg
a5c64c32-8dfd-37e2-99c7-d25f8c8f3c8b | aluminium electrolysis facility | Input |  | 2b5712fb-1c87-44e1-9131-4970e73264ef | F:Construction/41:Construction of buildings/410:Construction of buildings/4100:Construction of buildings | Product flow | 1.5385e-10 | Item(s) | log-normal | 1.5385e-10 | 1.713463 | (5;5;5;5;5) | Global | Rough guess EcoSpold01Location=RER
a5c64c32-8dfd-37e2-99c7-d25f8c8f3c8b | aluminium fluoride | Input |  | 61f268c8-d5f9-42e5-bf93-2b617f80871e | C:Manufacturing/20:Manufacture of chemicals and chemical products/201:Manufacture of basic chemicals, fertilizers and nitrogen compounds, plastics/2011:Manufacture of basic chemicals | Product flow | 0.0165 | kg | log-normal | 0.0165 | 1.024797 | (1;3;4;1;1) | Global | EcoSpold01Location=RER
a5c64c32-8dfd-37e2-99c7-d25f8c8f3c8b | aluminium oxide, metallurgical | Input |  | b2c6db8a-b305-4413-a9c3-5460417f48de | C:Manufacturing/24:Manufacture of basic metals/242:Manufacture of basic precious and other non-ferrous metals/2420:Manufacture of basic precious and other non-ferrous metals | Product flow | 1.919 | kg | log-normal | 1.919 | 1.024797 | (1;3;4;1;1) | Rest-of-World
a5c64c32-8dfd-37e2-99c7-d25f8c8f3c8b | anode, prebake, for aluminium electrolysis | Input |  | db66eb0b-7b48-4300-8134-2c851292cc14 | C:Manufacturing/27:Manufacture of electrical equipment/279:Manufacture of other electrical equipment/2790:Manufacture of other electrical equipment | Product flow | 0.46 | kg | log-normal | 0.46 | 1.024797 | (1;2;4;1;1) | Global
a5c64c32-8dfd-37e2-99c7-d25f8c8f3c8b | blasting | Input |  | 46f66854-d55f-472f-a570-a7aad4fdcfcc | F:Construction/43:Specialized construction activities/431:Demolition and site preparation/4312:Site preparation | Product flow | 0.000402 | kg | log-normal | 0.000402 | 1.024797 | (2;2;5;3;1) | Global | Value taken from cathode production process
a5c64c32-8dfd-37e2-99c7-d25f8c8f3c8b | cast iron | Input |  | 4447af36-0897-4b00-8fd0-fd6a446dda6a | C:Manufacturing/24:Manufacture of basic metals/241:Manufacture of basic iron and steel/2410:Manufacture of basic iron and steel | Product flow | 0.000804 | kg | log-normal | 0.000804 | 1.024797 | (2;2;5;3;1) | Global | Value taken from cathode production process
a5c64c32-8dfd-37e2-99c7-d25f8c8f3c8b | cathode, for aluminium electrolysis | Input |  | 4d2b658e-8b37-4bf4-bb23-dcb1601ceb1e | C:Manufacturing/27:Manufacture of electrical equipment/279:Manufacture of other electrical equipment/2790:Manufacture of other electrical equipment | Product flow | 0.0059 | kg | log-normal | 0.0059 | 1.024797 | (1;3;4;1;1) | Global | Reported as Cathode carbon in IAI survey
a5c64c32-8dfd-37e2-99c7-d25f8c8f3c8b | coke | Input |  | 1fa64d0c-afd7-46ab-b95c-3a54e0902dd0 | C:Manufacturing/19:Manufacture of coke and refined petroleum products/191:Manufacture of coke oven products/1910:Manufacture of coke oven products | Product flow | 0.127 | MJ | log-normal | 0.127 | 1.024797 | (2;2;5;3;1) | Rest-of-World | Total carbon value taken from IAI (2007), but split between coke and bitumen based on older European mix in ecoinvent v2 dataset
a5c64c32-8dfd-37e2-99c7-d25f8c8f3c8b | cryolite | Input |  | f011e841-dfed-4e80-99c3-a5f71e50f890 | C:Manufacturing/20:Manufacture of chemicals and chemical products/201:Manufacture of basic chemicals, fertilizers and nitrogen compounds, plastics/2011:Manufacture of basic chemicals | Product flow | 0.0016 | kg | log-normal | 0.0016 | 1.024797 | (2;2;5;1;1) | Global | EcoSpold01Location=RER
a5c64c32-8dfd-37e2-99c7-d25f8c8f3c8b | electricity, medium voltage, aluminium industry | Input |  | 4fcfb407-7879-42ad-9582-ab3fbfe5af10 | D:Electricity, gas, steam and air conditioning supply/35:Electricity, gas, steam and air conditioning supply/351:Electric power generation, transmission and distribution/3510:Electric power generation, transmission and distribution | Product flow | 14.066 | kWh | log-normal | 14.066 | 1.024797 | (1;2;4;1;1) | Rest-of-World | EcoSpold01Location=GLO 2015 data collected in IAI energy survey. http://www.world-aluminium.org/statistics/
a5c64c32-8dfd-37e2-99c7-d25f8c8f3c8b | pitch | Input |  | e7a17355-8575-4be4-8c51-85e38b19b3f3 | C:Manufacturing/19:Manufacture of coke and refined petroleum products/192:Manufacture of refined petroleum products/1920:Manufacture of refined petroleum products | Product flow | 1.494537e-05 | kg | log-normal | 1.494537e-05 | 1.024797 | (2;2;5;3;1) | Peru | Total carbon value taken from IAI (2007), but split between coke and bitumen based on older European mix in ecoinvent v2 dataset
a5c64c32-8dfd-37e2-99c7-d25f8c8f3c8b | pitch | Input |  | e7a17355-8575-4be4-8c51-85e38b19b3f3 | C:Manufacturing/19:Manufacture of coke and refined petroleum products/192:Manufacture of refined petroleum products/1920:Manufacture of refined petroleum products | Product flow | 2.816321e-06 | kg | log-normal | 2.816321e-06 | 1.024797 | (2;2;5;3;1) | Switzerland | Total carbon value taken from IAI (2007), but split between coke and bitumen based on older European mix in ecoinvent v2 dataset
a5c64c32-8dfd-37e2-99c7-d25f8c8f3c8b | pitch | Input |  | e7a17355-8575-4be4-8c51-85e38b19b3f3 | C:Manufacturing/19:Manufacture of coke and refined petroleum products/192:Manufacture of refined petroleum products/1920:Manufacture of refined petroleum products | Product flow | 0.001884871 | kg | log-normal | 0.001884871 | 1.024797 | (2;2;5;3;1) | Rest-of-World | Total carbon value taken from IAI (2007), but split between coke and bitumen based on older European mix in ecoinvent v2 dataset
a5c64c32-8dfd-37e2-99c7-d25f8c8f3c8b | pitch | Input |  | e7a17355-8575-4be4-8c51-85e38b19b3f3 | C:Manufacturing/19:Manufacture of coke and refined petroleum products/192:Manufacture of refined petroleum products/1920:Manufacture of refined petroleum products | Product flow | 7.36686e-06 | kg | log-normal | 7.36686e-06 | 1.024797 | (2;2;5;3;1) | Colombia | Total carbon value taken from IAI (2007), but split between coke and bitumen based on older European mix in ecoinvent v2 dataset
a5c64c32-8dfd-37e2-99c7-d25f8c8f3c8b | refractory, fireclay, packed | Input |  | d3e019ee-edbe-4774-a4a6-9701cf293d05 | C:Manufacturing/23:Manufacture of other non-metallic mineral products/239:Manufacture of non-metallic mineral products n.e.c./2391:Manufacture of refractory products | Product flow | 0.00805 | kg | log-normal | 0.00805 | 1.024797 | (1;3;4;1;1) | Global | Reported as refractory material in IAI survey.
a5c64c32-8dfd-37e2-99c7-d25f8c8f3c8b | reinforcing steel | Input |  | 9ba48284-0f03-4fec-800d-de77833b12f6 | C:Manufacturing/24:Manufacture of basic metals/241:Manufacture of basic iron and steel/2410:Manufacture of basic iron and steel | Product flow | 0.00543 | kg | log-normal | 0.00543 | 1.024797 | (1;3;4;1;1) | Global
a5c64c32-8dfd-37e2-99c7-d25f8c8f3c8b | Water, salt, ocean | Input |  | 629ffbca-ca71-4e4b-a006-ca9bdd9cd1df | Elementary flows/Resource/in water | Elementary flow | 0.0416 | m3 | log-normal | 0.0416 | 1.024797 | (1;3;4;1;1) | Rest-of-World
a5c64c32-8dfd-37e2-99c7-d25f8c8f3c8b | Water, unspecified natural origin | Input |  | 831f249e-53f2-49cf-a93c-7cee105f048e | Elementary flows/Resource/in water | Elementary flow | 0.00445 | m3 | log-normal | 0.00445 | 1.024797 | (1;3;4;1;1) | Rest-of-World
a5c64c32-8dfd-37e2-99c7-d25f8c8f3c8b | aluminium, primary, liquid | Output | x | 3ede4edc-b278-40dc-8007-0c574aff0739 | C:Manufacturing/24:Manufacture of basic metals/242:Manufacture of basic precious and other non-ferrous metals/2420:Manufacture of basic precious and other non-ferrous metals | Product flow | 1 | kg |  |  |  |  | Rest-of-World
a5c64c32-8dfd-37e2-99c7-d25f8c8f3c8b | Benzo(a)pyrene | Output |  | 5e13c2ab-5466-4ff5-816d-702dfdf25f76 | Elementary flows/Emission to air/unspecified | Elementary flow | 7.56e-08 | kg | log-normal | 7.56e-08 | 1.72931 | (1;3;4;1;1) | Rest-of-World
a5c64c32-8dfd-37e2-99c7-d25f8c8f3c8b | Carbon dioxide, fossil | Output |  | 349b29d1-3e58-4c66-98b9-9d1a076efd2e | Elementary flows/Emission to air/unspecified | Elementary flow | 1.4965 | kg | log-normal | 1.4965 | 1 | (1;1;5;5;1) | Rest-of-World
a5c64c32-8dfd-37e2-99c7-d25f8c8f3c8b | Carbon monoxide, fossil | Output |  | ba2f3f82-c93a-47a5-822a-37ec97495275 | Elementary flows/Emission to air/unspecified | Elementary flow | 0.091708 | kg | log-normal | 0.091708 | 2.23944 | (1;1;5;5;1) | Rest-of-World
a5c64c32-8dfd-37e2-99c7-d25f8c8f3c8b | filter dust from Al electrolysis | Output |  | 82fc8ffd-e1f4-4a11-ac26-6734d9b2fe89 | E:Water supply; sewerage, waste management and remediation activities/38:Waste collection, treatment and disposal activities; materials recovery/382:Waste treatment and disposal/3822:Treatment and disposal of hazardous waste | Waste flow | 0.003399836 | kg | log-normal | 0.003399836 | 1.024797 | (1;3;1;1;1) | Rest-of-World | Used as a weak proxy for treatment of scrubber sludges
a5c64c32-8dfd-37e2-99c7-d25f8c8f3c8b | filter dust from Al electrolysis | Output |  | 82fc8ffd-e1f4-4a11-ac26-6734d9b2fe89 | E:Water supply; sewerage, waste management and remediation activities/38:Waste collection, treatment and disposal activities; materials recovery/382:Waste treatment and disposal/3822:Treatment and disposal of hazardous waste | Waste flow | 1.636278e-07 | kg | log-normal | 1.636278e-07 | 1.024797 | (1;3;1;1;1) | Switzerland | Used as a weak proxy for treatment of scrubber sludges
a5c64c32-8dfd-37e2-99c7-d25f8c8f3c8b | Fluoride | Output |  | 96b0e9d0-5bfc-4113-ac30-c9b8a310b534 | Elementary flows/Emission to water/unspecified | Elementary flow | 7.68e-05 | kg | log-normal | 7.68e-05 | 1.221403 | (1;3;4;1;1) | Rest-of-World
a5c64c32-8dfd-37e2-99c7-d25f8c8f3c8b | Hexafluoroethane | Output |  | acc39720-dda7-4b3a-80c7-c6394cad4191 | Elementary flows/Emission to air/unspecified | Elementary flow | 4.055e-06 | kg | log-normal | 4.055e-06 | 1.221403 | (2;3;4;1;1) | Rest-of-World | Data collected in IAI Anode effect survey. http://www.world-aluminium.org/statistics/ Survey response rate 43% remaining 57% is modelled based on sampled data from similar technologies.
a5c64c32-8dfd-37e2-99c7-d25f8c8f3c8b | Hydrogen fluoride | Output |  | 24541c8c-9f11-49ae-9de5-456f238a3f5e | Elementary flows/Emission to air/unspecified | Elementary flow | 0.0006 | kg | log-normal | 0.0006 | 1.221403 | (1;3;4;1;1) | Rest-of-World | Reported as F in IAI 2015 survey, converted.
a5c64c32-8dfd-37e2-99c7-d25f8c8f3c8b | inert waste | Output |  | 3a91cb7d-843b-495d-9973-33ba5efee877 | C:Manufacturing/23:Manufacture of other non-metallic mineral products/239:Manufacture of non-metallic mineral products n.e.c./2394:Manufacture of cement, lime and plaster | Waste flow | 0.0038 | kg | log-normal | 0.0038 | 1.024797 | (1;3;1;1;1) | Rest-of-World | Used as a proxy for waste alumina
a5c64c32-8dfd-37e2-99c7-d25f8c8f3c8b | inert waste, for final disposal | Output |  | 240c1a3c-1aba-4528-afc3-3f27f56583be | E:Water supply; sewerage, waste management and remediation activities/38:Waste collection, treatment and disposal activities; materials recovery/382:Waste treatment and disposal/3821:Treatment and disposal of non-hazardous waste | Waste flow | 0.006457957 | kg |  |  |  |  | Rest-of-World | EcoSpold01Location=CH Amount includes both non-SPL refractory waste sent to landfill and recycled refractory waste. Currently, no recycling process exists in ecoinvent for refractory material, and hence these are modelled as sent to landfill.
a5c64c32-8dfd-37e2-99c7-d25f8c8f3c8b | inert waste, for final disposal | Output |  | 240c1a3c-1aba-4528-afc3-3f27f56583be | E:Water supply; sewerage, waste management and remediation activities/38:Waste collection, treatment and disposal activities; materials recovery/382:Waste treatment and disposal/3821:Treatment and disposal of non-hazardous waste | Waste flow | 4.204298e-05 | kg |  |  |  |  | Switzerland | EcoSpold01Location=CH Amount includes both non-SPL refractory waste sent to landfill and recycled refractory waste. Currently, no recycling process exists in ecoinvent for refractory material, and hence these are modelled as sent to landfill.
a5c64c32-8dfd-37e2-99c7-d25f8c8f3c8b | Nitrogen oxides | Output |  | c1b91234-6f24-417b-8309-46111d09c457 | Elementary flows/Emission to air/unspecified | Elementary flow | 0.000531 | kg | log-normal | 0.000531 | 1.18911 | (1;3;4;1;1) | Rest-of-World
a5c64c32-8dfd-37e2-99c7-d25f8c8f3c8b | Oils, unspecified | Output |  | 6da0e891-3648-43a5-b0cf-f1872c57db8d | Elementary flows/Emission to water/unspecified | Elementary flow | 2.456e-06 | kg | log-normal | 2.456e-06 | 1.221403 | (1;3;4;1;1) | Rest-of-World
a5c64c32-8dfd-37e2-99c7-d25f8c8f3c8b | PAH, polycyclic aromatic hydrocarbons | Output |  | 3e5d7d91-67d7-4afb-91dd-36fab58e4685 | Elementary flows/Emission to air/unspecified | Elementary flow | 4.2e-06 | kg | log-normal | 4.2e-06 | 1.72931 | (1;3;4;1;1) | Rest-of-World
a5c64c32-8dfd-37e2-99c7-d25f8c8f3c8b | PAH, polycyclic aromatic hydrocarbons | Output |  | f21b8022-f20d-4752-8cd6-728f56cf9c43 | Elementary flows/Emission to water/unspecified | Elementary flow | 2.43e-08 | kg | log-normal | 2.43e-08 | 1.221403 | (1;3;4;1;1) | Rest-of-World | Reported as PAH (6 Borneff components)
a5c64c32-8dfd-37e2-99c7-d25f8c8f3c8b | Particulate Matter, < 2.5 um | Output |  | 21e46cb8-6233-4c99-bac3-c41d2ab99498 | Elementary flows/Emission to air/unspecified | Elementary flow | 0.000946 | kg | log-normal | 0.000946 | 1.024797 | (2;3;4;1;1) | Rest-of-World
a5c64c32-8dfd-37e2-99c7-d25f8c8f3c8b | Particulate Matter, > 10 um | Output |  | 66020d27-7ae4-4e59-83a3-89214b72c40a | Elementary flows/Emission to air/unspecified | Elementary flow | 0.00026 | kg | log-normal | 0.00026 | 1.024797 | (5;5;5;5;5) | Rest-of-World | Total amount from IAI survey, distributed among three class sizes using CEPMEIP database emission factors for Production of primary aluminium. Abatement level: medium.
a5c64c32-8dfd-37e2-99c7-d25f8c8f3c8b | Particulate Matter, > 2.5 um and < 10um | Output |  | 24c7db29-3a43-362d-8f21-1a1f52ccf217 | Elementary flows/Emission to air/unspecified | Elementary flow | 0.000531 | kg | log-normal | 0.000531 | 1.024797 | (1;3;4;1;1) | Rest-of-World
a5c64c32-8dfd-37e2-99c7-d25f8c8f3c8b | refractory spent pot liner from Al electrolysis | Output |  | cca439a0-2e00-45f0-a360-2aad6ce606a9 | E:Water supply; sewerage, waste management and remediation activities/38:Waste collection, treatment and disposal activities; materials recovery/382:Waste treatment and disposal/3822:Treatment and disposal of hazardous waste | Waste flow | 0.0144 | kg | log-normal | 0.0144 | 1.024797 | (1;3;1;1;1) | Rest-of-World | EcoSpold01Location=CH Amount includes recycled SPL refractory and SPL for landfilling
a5c64c32-8dfd-37e2-99c7-d25f8c8f3c8b | scrap steel | Output |  | d1a4a803-c563-4740-84cf-3c21a488bd74 | E:Water supply; sewerage, waste management and remediation activities/38:Waste collection, treatment and disposal activities; materials recovery/382:Waste treatment and disposal/3821:Treatment and disposal of non-hazardous waste | Waste flow | 0.006296187 | kg | log-normal | 0.006296187 | 1.024797 | (1;3;1;1;1) | Rest-of-World
a5c64c32-8dfd-37e2-99c7-d25f8c8f3c8b | scrap steel | Output |  | d1a4a803-c563-4740-84cf-3c21a488bd74 | E:Water supply; sewerage, waste management and remediation activities/38:Waste collection, treatment and disposal activities; materials recovery/382:Waste treatment and disposal/3821:Treatment and disposal of non-hazardous waste | Waste flow | 3.812557e-06 | kg | log-normal | 3.812557e-06 | 1.024797 | (1;3;1;1;1) | Switzerland
a5c64c32-8dfd-37e2-99c7-d25f8c8f3c8b | Sulfur dioxide | Output |  | fd7aa71c-508c-480d-81a6-8052aad92646 | Elementary flows/Emission to air/unspecified | Elementary flow | 0.0132 | kg | log-normal | 0.0132 | 1.024797 | (1;3;4;1;1) | Rest-of-World
a5c64c32-8dfd-37e2-99c7-d25f8c8f3c8b | Suspended solids, unspecified | Output |  | 693921ef-e02d-4072-add0-55aa4631b213 | Elementary flows/Emission to water/unspecified | Elementary flow | 0.000177 | kg | log-normal | 0.000177 | 1.221403 | (1;3;4;1;1) | Rest-of-World
a5c64c32-8dfd-37e2-99c7-d25f8c8f3c8b | Tetrafluoromethane | Output |  | 33681770-a0e1-4ce8-93c3-941fd607fa5f | Elementary flows/Emission to air/unspecified | Elementary flow | 7.008e-05 | kg | log-normal | 7.008e-05 | 1.221403 | (2;3;4;1;1) | Rest-of-World | Data collected in IAI Anode effect survey. http://www.world-aluminium.org/statistics/ Survey response rate 43% remaining 57% is modelled based on sampled data from similar technologies.
a5c64c32-8dfd-37e2-99c7-d25f8c8f3c8b | waste asphalt | Output |  | 22e27360-4621-4591-8412-a4f2045ac1a0 | E:Water supply; sewerage, waste management and remediation activities/38:Waste collection, treatment and disposal activities; materials recovery/382:Waste treatment and disposal/3821:Treatment and disposal of non-hazardous waste | Waste flow | 0.01779914 | kg |  |  |  |  | Rest-of-World | Proxy for treatment of waste carbon. Reported as "SPL carbon for external recycling" and "Waste carbon or mix" in IAI report. Currently, no recycling process exists in ecoinvent for waste carbon, and hence these are modelled as sent to landfill.
a5c64c32-8dfd-37e2-99c7-d25f8c8f3c8b | waste asphalt | Output |  | 22e27360-4621-4591-8412-a4f2045ac1a0 | E:Water supply; sewerage, waste management and remediation activities/38:Waste collection, treatment and disposal activities; materials recovery/382:Waste treatment and disposal/3821:Treatment and disposal of non-hazardous waste | Waste flow | 8.566434e-07 | kg |  |  |  |  | Switzerland | Proxy for treatment of waste carbon. Reported as "SPL carbon for external recycling" and "Waste carbon or mix" in IAI report. Currently, no recycling process exists in ecoinvent for waste carbon, and hence these are modelled as sent to landfill.
a5c64c32-8dfd-37e2-99c7-d25f8c8f3c8b | Water | Output |  | db4566b1-bd88-427d-92da-2d25879063b9 | Elementary flows/Emission to water/surface water | Elementary flow | 0.00776 | m3 | log-normal | 0.00776 | 1.024797 | (1;3;4;1;1) | Rest-of-World
a5c64c32-8dfd-37e2-99c7-d25f8c8f3c8b | Water | Output |  | 4f0f15b3-b227-4cdc-b0b3-6412d55695d5 | Elementary flows/Emission to water/ocean | Elementary flow | 0.04159 | m3 | log-normal | 0.04159 | 1.024797 | (1;3;4;1;1) | Rest-of-World
a5c64c32-8dfd-37e2-99c7-d25f8c8f3c8b | Water | Output |  | 075e433b-4be4-448e-9510-9a5029c1ce94 | Elementary flows/Emission to air/unspecified | Elementary flow | 0.00086 | m3 | log-normal | 0.00086 | 1.024797 | (5;5;5;5;5) | Rest-of-World | IAI data reported as "Fresh Water Consumption"
f94912c0-25bf-3eb8-8868-f7b12794546e | aluminium electrolysis facility | Input |  | 2b5712fb-1c87-44e1-9131-4970e73264ef | F:Construction/41:Construction of buildings/410:Construction of buildings/4100:Construction of buildings | Product flow | 1.5385e-10 | Item(s) | log-normal | 1.5385e-10 | 1.713463 | (5;5;5;5;5) | Global | Rough guess EcoSpold01Location=RER
f94912c0-25bf-3eb8-8868-f7b12794546e | aluminium fluoride | Input |  | 61f268c8-d5f9-42e5-bf93-2b617f80871e | C:Manufacturing/20:Manufacture of chemicals and chemical products/201:Manufacture of basic chemicals, fertilizers and nitrogen compounds, plastics/2011:Manufacture of basic chemicals | Product flow | 0.0207 | kg | log-normal | 0.0207 | 1.024797 | (1;3;4;1;1) | Global | EcoSpold01Location=RER
f94912c0-25bf-3eb8-8868-f7b12794546e | aluminium oxide, metallurgical | Input |  | b2c6db8a-b305-4413-a9c3-5460417f48de | C:Manufacturing/24:Manufacture of basic metals/242:Manufacture of basic precious and other non-ferrous metals/2420:Manufacture of basic precious and other non-ferrous metals | Product flow | 2.105 | kg | log-normal | 2.105 | 1.024797 | (1;3;4;1;1) | Rest-of-World
f94912c0-25bf-3eb8-8868-f7b12794546e | anode, paste, for aluminium electrolysis | Input |  | ebb5a65b-75b5-4489-a065-b11b7b8543bd | C:Manufacturing/27:Manufacture of electrical equipment/279:Manufacture of other electrical equipment/2790:Manufacture of other electrical equipment | Product flow | 0.515 | kg | log-normal | 0.515 | 1.024797 | (1;1;4;1;1) | Global
f94912c0-25bf-3eb8-8868-f7b12794546e | blasting | Input |  | 46f66854-d55f-472f-a570-a7aad4fdcfcc | F:Construction/43:Specialized construction activities/431:Demolition and site preparation/4312:Site preparation | Product flow | 0.000402 | kg | log-normal | 0.000402 | 1.024797 | (2;2;5;3;1) | Global | Value taken from cathode production process
f94912c0-25bf-3eb8-8868-f7b12794546e | cast iron | Input |  | 4447af36-0897-4b00-8fd0-fd6a446dda6a | C:Manufacturing/24:Manufacture of basic metals/241:Manufacture of basic iron and steel/2410:Manufacture of basic iron and steel | Product flow | 0.000804 | kg | log-normal | 0.000804 | 1.024797 | (2;2;5;3;1) | Global | Value taken from cathode production process
f94912c0-25bf-3eb8-8868-f7b12794546e | cathode, for aluminium electrolysis | Input |  | 4d2b658e-8b37-4bf4-bb23-dcb1601ceb1e | C:Manufacturing/27:Manufacture of electrical equipment/279:Manufacture of other electrical equipment/2790:Manufacture of other electrical equipment | Product flow | 0.00734 | kg | log-normal | 0.00734 | 1.024797 | (1;3;4;1;1) | Global
f94912c0-25bf-3eb8-8868-f7b12794546e | coke | Input |  | 1fa64d0c-afd7-46ab-b95c-3a54e0902dd0 | C:Manufacturing/19:Manufacture of coke and refined petroleum products/191:Manufacture of coke oven products/1910:Manufacture of coke oven products | Product flow | 0.127 | MJ | log-normal | 0.127 | 1.024797 | (2;2;5;3;1) | Rest-of-World | Total carbon value taken from IAI (2007), but split between coke and bitumen based on older European mix in ecoinvent v2 dataset
f94912c0-25bf-3eb8-8868-f7b12794546e | cryolite | Input |  | f011e841-dfed-4e80-99c3-a5f71e50f890 | C:Manufacturing/20:Manufacture of chemicals and chemical products/201:Manufacture of basic chemicals, fertilizers and nitrogen compounds, plastics/2011:Manufacture of basic chemicals | Product flow | 0.0016 | kg | log-normal | 0.0016 | 1.024797 | (2;2;5;1;1) | Global | EcoSpold01Location=RER
f94912c0-25bf-3eb8-8868-f7b12794546e | electricity, medium voltage, aluminium industry | Input |  | 4fcfb407-7879-42ad-9582-ab3fbfe5af10 | D:Electricity, gas, steam and air conditioning supply/35:Electricity, gas, steam and air conditioning supply/351:Electric power generation, transmission and distribution/3510:Electric power generation, transmission and distribution | Product flow | 16.951 | kWh | log-normal | 16.951 | 1.024797 | (1;1;4;1;1) | IAI Area, Russia & Europe outside EU27 & EFTA | EcoSpold01Location=GLO data collected in IAI energy survey. http://www.world-aluminium.org/statistics/
f94912c0-25bf-3eb8-8868-f7b12794546e | pitch | Input |  | e7a17355-8575-4be4-8c51-85e38b19b3f3 | C:Manufacturing/19:Manufacture of coke and refined petroleum products/192:Manufacture of refined petroleum products/1920:Manufacture of refined petroleum products | Product flow | 0.00191 | kg | log-normal | 0.00191 | 1.024797 | (2;2;5;3;1) | Rest-of-World | Total carbon value taken from IAI (2007), but split between coke and bitumen based on older European mix in ecoinvent v2 dataset
f94912c0-25bf-3eb8-8868-f7b12794546e | refractory, fireclay, packed | Input |  | d3e019ee-edbe-4774-a4a6-9701cf293d05 | C:Manufacturing/23:Manufacture of other non-metallic mineral products/239:Manufacture of non-metallic mineral products n.e.c./2391:Manufacture of refractory products | Product flow | 0.003395 | kg | log-normal | 0.003395 | 1.024797 | (1;3;4;1;1) | Global | Reported as refractory material in IAI survey.
f94912c0-25bf-3eb8-8868-f7b12794546e | reinforcing steel | Input |  | 9ba48284-0f03-4fec-800d-de77833b12f6 | C:Manufacturing/24:Manufacture of basic metals/241:Manufacture of basic iron and steel/2410:Manufacture of basic iron and steel | Product flow | 0.0049 | kg | log-normal | 0.0049 | 1.024797 | (1;3;4;1;1) | Global
f94912c0-25bf-3eb8-8868-f7b12794546e | Water, unspecified natural origin | Input |  | 831f249e-53f2-49cf-a93c-7cee105f048e | Elementary flows/Resource/in water | Elementary flow | 0.02796 | m3 | log-normal | 0.02796 | 1.024797 | (1;3;4;1;1) | IAI Area, Russia & Europe outside EU27 & EFTA
f94912c0-25bf-3eb8-8868-f7b12794546e | aluminium, primary, liquid | Output | x | 3ede4edc-b278-40dc-8007-0c574aff0739 | C:Manufacturing/24:Manufacture of basic metals/242:Manufacture of basic precious and other non-ferrous metals/2420:Manufacture of basic precious and other non-ferrous metals | Product flow | 1 | kg |  |  |  |  | IAI Area, Russia & Europe outside EU27 & EFTA
f94912c0-25bf-3eb8-8868-f7b12794546e | Benzo(a)pyrene | Output |  | 5e13c2ab-5466-4ff5-816d-702dfdf25f76 | Elementary flows/Emission to air/unspecified | Elementary flow | 3e-06 | kg | log-normal | 3e-06 | 1.72931 | (1;2;4;1;1) | IAI Area, Russia & Europe outside EU27 & EFTA
f94912c0-25bf-3eb8-8868-f7b12794546e | Carbon dioxide, fossil | Output |  | 349b29d1-3e58-4c66-98b9-9d1a076efd2e | Elementary flows/Emission to air/unspecified | Elementary flow | 1.4965 | kg | log-normal | 1.4965 | 1 | (1;1;5;5;1) | IAI Area, Russia & Europe outside EU27 & EFTA
f94912c0-25bf-3eb8-8868-f7b12794546e | Carbon monoxide, fossil | Output |  | ba2f3f82-c93a-47a5-822a-37ec97495275 | Elementary flows/Emission to air/unspecified | Elementary flow | 0.091708 | kg | log-normal | 0.091708 | 2.23944 | (1;1;5;5;1) | IAI Area, Russia & Europe outside EU27 & EFTA
f94912c0-25bf-3eb8-8868-f7b12794546e | filter dust from Al electrolysis | Output |  | 82fc8ffd-e1f4-4a11-ac26-6734d9b2fe89 | E:Water supply; sewerage, waste management and remediation activities/38:Waste collection, treatment and disposal activities; materials recovery/382:Waste treatment and disposal/3822:Treatment and disposal of hazardous waste | Waste flow | 0.018 | kg | log-normal | 0.018 | 1.024797 | (1;3;1;1;1) | Rest-of-World | Used as a weak proxy for treatment of scrubber sludges
f94912c0-25bf-3eb8-8868-f7b12794546e | Fluoride | Output |  | 96b0e9d0-5bfc-4113-ac30-c9b8a310b534 | Elementary flows/Emission to water/unspecified | Elementary flow | 0.00135 | kg | log-normal | 0.00135 | 1.221403 | (1;3;4;1;1) | IAI Area, Russia & Europe outside EU27 & EFTA
f94912c0-25bf-3eb8-8868-f7b12794546e | Hexafluoroethane | Output |  | acc39720-dda7-4b3a-80c7-c6394cad4191 | Elementary flows/Emission to air/unspecified | Elementary flow | 7.87e-06 | kg | log-normal | 7.87e-06 | 1.221403 | (1;3;4;1;1) | IAI Area, Russia & Europe outside EU27 & EFTA | Data collected in IAI Anode effect survey. http://www.world-aluminium.org/statistics/
f94912c0-25bf-3eb8-8868-f7b12794546e | Hydrogen fluoride | Output |  | 24541c8c-9f11-49ae-9de5-456f238a3f5e | Elementary flows/Emission to air/unspecified | Elementary flow | 0.0011 | kg | log-normal | 0.0011 | 1.221403 | (1;3;4;1;1) | IAI Area, Russia & Europe outside EU27 & EFTA | Reported as F in IAI survey, including both Particulate fluoride and gaseous fluoride
f94912c0-25bf-3eb8-8868-f7b12794546e | inert waste | Output |  | 3a91cb7d-843b-495d-9973-33ba5efee877 | C:Manufacturing/23:Manufacture of other non-metallic mineral products/239:Manufacture of non-metallic mineral products n.e.c./2394:Manufacture of cement, lime and plaster | Waste flow | 0.01877 | kg | log-normal | 0.01877 | 1.024797 | (1;3;1;1;1) | Rest-of-World | Used as a proxy for waste alumina
f94912c0-25bf-3eb8-8868-f7b12794546e | inert waste, for final disposal | Output |  | 240c1a3c-1aba-4528-afc3-3f27f56583be | E:Water supply; sewerage, waste management and remediation activities/38:Waste collection, treatment and disposal activities; materials recovery/382:Waste treatment and disposal/3821:Treatment and disposal of non-hazardous waste | Waste flow | 0.001854 | kg |  |  |  |  | Rest-of-World | EcoSpold01Location=CH Amount includes both non-SPL refractory waste sent to landfill and recycled refractory waste. Currently, no recycling process exists in ecoinvent for refractory material, and hence these are modelled as sent to landfill.
f94912c0-25bf-3eb8-8868-f7b12794546e | Nitrogen oxides | Output |  | c1b91234-6f24-417b-8309-46111d09c457 | Elementary flows/Emission to air/unspecified | Elementary flow | 0.00039 | kg | log-normal | 0.00039 | 1.18911 | (1;2;4;1;1) | IAI Area, Russia & Europe outside EU27 & EFTA
f94912c0-25bf-3eb8-8868-f7b12794546e | Oils, unspecified | Output |  | 6da0e891-3648-43a5-b0cf-f1872c57db8d | Elementary flows/Emission to water/unspecified | Elementary flow | 1.7e-05 | kg | log-normal | 1.7e-05 | 1.221403 | (1;3;4;1;1) | IAI Area, Russia & Europe outside EU27 & EFTA | No reporting in 2015 IAI survey
f94912c0-25bf-3eb8-8868-f7b12794546e | PAH, polycyclic aromatic hydrocarbons | Output |  | 3e5d7d91-67d7-4afb-91dd-36fab58e4685 | Elementary flows/Emission to air/unspecified | Elementary flow | 0.000277 | kg | log-normal | 0.000277 | 1.72931 | (1;2;4;1;1) | IAI Area, Russia & Europe outside EU27 & EFTA
f94912c0-25bf-3eb8-8868-f7b12794546e | PAH, polycyclic aromatic hydrocarbons | Output |  | f21b8022-f20d-4752-8cd6-728f56cf9c43 | Elementary flows/Emission to water/unspecified | Elementary flow | 6.68e-06 | kg | log-normal | 6.68e-06 | 1.221403 | (1;3;4;1;1) | IAI Area, Russia & Europe outside EU27 & EFTA | Reported as PAH (6 Borneff components)
f94912c0-25bf-3eb8-8868-f7b12794546e | Particulate Matter, < 2.5 um | Output |  | 21e46cb8-6233-4c99-bac3-c41d2ab99498 | Elementary flows/Emission to air/unspecified | Elementary flow | 0.0008856 | kg | log-normal | 0.0008856 | 1 | (1;1;4;1;1) | IAI Area, Russia & Europe outside EU27 & EFTA | IAI 2015 survey total particulates, weighted by split found in ecoinvent 2.0 dataset
f94912c0-25bf-3eb8-8868-f7b12794546e | Particulate Matter, > 10 um | Output |  | 66020d27-7ae4-4e59-83a3-89214b72c40a | Elementary flows/Emission to air/unspecified | Elementary flow | 0.000492 | kg | log-normal | 0.000492 | 1 | (1;1;4;1;1) | IAI Area, Russia & Europe outside EU27 & EFTA | IAI 2015 survey total particulates, weighted by split found in ecoinvent 2.0 dataset
f94912c0-25bf-3eb8-8868-f7b12794546e | Particulate Matter, > 2.5 um and < 10um | Output |  | 24c7db29-3a43-362d-8f21-1a1f52ccf217 | Elementary flows/Emission to air/unspecified | Elementary flow | 0.0010824 | kg | log-normal | 0.0010824 | 1 | (1;1;4;1;1) | IAI Area, Russia & Europe outside EU27 & EFTA | IAI 2015 survey total particulates, weighted by split found in ecoinvent 2.0 dataset
f94912c0-25bf-3eb8-8868-f7b12794546e | refractory spent pot liner from Al electrolysis | Output |  | cca439a0-2e00-45f0-a360-2aad6ce606a9 | E:Water supply; sewerage, waste management and remediation activities/38:Waste collection, treatment and disposal activities; materials recovery/382:Waste treatment and disposal/3822:Treatment and disposal of hazardous waste | Waste flow | 0.02215147 | kg | log-normal | 0.02215147 | 1.024797 | (1;3;1;1;1) | Rest-of-World | EcoSpold01Location=CH Amount includes recycled SPL and landfilled SPL
f94912c0-25bf-3eb8-8868-f7b12794546e | refractory spent pot liner from Al electrolysis | Output |  | cca439a0-2e00-45f0-a360-2aad6ce606a9 | E:Water supply; sewerage, waste management and remediation activities/38:Waste collection, treatment and disposal activities; materials recovery/382:Waste treatment and disposal/3822:Treatment and disposal of hazardous waste | Waste flow | 0.004348532 | kg | log-normal | 0.004348532 | 1.024797 | (1;3;1;1;1) | Europe | EcoSpold01Location=CH Amount includes recycled SPL and landfilled SPL
f94912c0-25bf-3eb8-8868-f7b12794546e | scrap steel | Output |  | d1a4a803-c563-4740-84cf-3c21a488bd74 | E:Water supply; sewerage, waste management and remediation activities/38:Waste collection, treatment and disposal activities; materials recovery/382:Waste treatment and disposal/3821:Treatment and disposal of non-hazardous waste | Waste flow | 0.00564 | kg | log-normal | 0.00564 | 1.024797 | (1;3;1;1;1) | Rest-of-World
f94912c0-25bf-3eb8-8868-f7b12794546e | Sulfur dioxide | Output |  | fd7aa71c-508c-480d-81a6-8052aad92646 | Elementary flows/Emission to air/unspecified | Elementary flow | 0.00836 | kg | log-normal | 0.00836 | 1.024797 | (1;2;4;1;1) | IAI Area, Russia & Europe outside EU27 & EFTA
f94912c0-25bf-3eb8-8868-f7b12794546e | Suspended solids, unspecified | Output |  | 693921ef-e02d-4072-add0-55aa4631b213 | Elementary flows/Emission to water/unspecified | Elementary flow | 0.002 | kg | log-normal | 0.002 | 1.221403 | (1;3;4;1;1) | IAI Area, Russia & Europe outside EU27 & EFTA
f94912c0-25bf-3eb8-8868-f7b12794546e | Tetrafluoromethane | Output |  | 33681770-a0e1-4ce8-93c3-941fd607fa5f | Elementary flows/Emission to air/unspecified | Elementary flow | 0.000149 | kg | log-normal | 0.000149 | 1.221403 | (1;3;4;1;1) | IAI Area, Russia & Europe outside EU27 & EFTA | Data collected in IAI Anode effect survey. http://www.world-aluminium.org/statistics/
f94912c0-25bf-3eb8-8868-f7b12794546e | waste asphalt | Output |  | 22e27360-4621-4591-8412-a4f2045ac1a0 | E:Water supply; sewerage, waste management and remediation activities/38:Waste collection, treatment and disposal activities; materials recovery/382:Waste treatment and disposal/3821:Treatment and disposal of non-hazardous waste | Waste flow | 0.0454 | kg |  |  |  |  | Rest-of-World | Proxy for treatment of waste carbon. Reported as "SPL carbon for external recycling" and "Waste carbon or mix" in IAI report. Currently, no recycling process exists in ecoinvent for waste carbon, and hence these are modelled as sent to landfill.
f94912c0-25bf-3eb8-8868-f7b12794546e | Water | Output |  | db4566b1-bd88-427d-92da-2d25879063b9 | Elementary flows/Emission to water/surface water | Elementary flow | 0.06722 | m3 | log-normal | 0.06722 | 1.024797 | (1;3;4;1;1) | IAI Area, Russia & Europe outside EU27 & EFTA
f94912c0-25bf-3eb8-8868-f7b12794546e | Water | Output |  | 075e433b-4be4-448e-9510-9a5029c1ce94 | Elementary flows/Emission to air/unspecified | Elementary flow | 0.00071 | m3 | log-normal | 0.00071 | 1.024797 | (5;5;5;5;5) | IAI Area, Russia & Europe outside EU27 & EFTA | IAI data reported as "Fresh Water Consumption"
6d93dcd1-cdb7-3cc7-9642-7b3dd3ea054e | aluminium electrolysis facility | Input |  | 2b5712fb-1c87-44e1-9131-4970e73264ef | F:Construction/41:Construction of buildings/410:Construction of buildings/4100:Construction of buildings | Product flow | 1.5385e-10 | Item(s) | log-normal | 1.5385e-10 | 1.713463 | (5;5;5;5;5) | Europe | EcoSpold01Location=RER Rough guess
6d93dcd1-cdb7-3cc7-9642-7b3dd3ea054e | aluminium fluoride | Input |  | 61f268c8-d5f9-42e5-bf93-2b617f80871e | C:Manufacturing/20:Manufacture of chemicals and chemical products/201:Manufacture of basic chemicals, fertilizers and nitrogen compounds, plastics/2011:Manufacture of basic chemicals | Product flow | 0.0164 | kg | log-normal | 0.0164 | 1.024797 | (1;2;4;1;1) | Global | EcoSpold01Location=RER
6d93dcd1-cdb7-3cc7-9642-7b3dd3ea054e | aluminium oxide, metallurgical | Input |  | b2c6db8a-b305-4413-a9c3-5460417f48de | C:Manufacturing/24:Manufacture of basic metals/242:Manufacture of basic precious and other non-ferrous metals/2420:Manufacture of basic precious and other non-ferrous metals | Product flow | 1.908 | kg | log-normal | 1.908 | 1.024797 | (1;2;4;1;1) | IAI Area, EU27 & EFTA
6d93dcd1-cdb7-3cc7-9642-7b3dd3ea054e | anode, prebake, for aluminium electrolysis | Input |  | db66eb0b-7b48-4300-8134-2c851292cc14 | C:Manufacturing/27:Manufacture of electrical equipment/279:Manufacture of other electrical equipment/2790:Manufacture of other electrical equipment | Product flow | 0.413 | kg | log-normal | 0.413 | 1.024797 | (1;2;4;1;1) | Global
6d93dcd1-cdb7-3cc7-9642-7b3dd3ea054e | blasting | Input |  | 46f66854-d55f-472f-a570-a7aad4fdcfcc | F:Construction/43:Specialized construction activities/431:Demolition and site preparation/4312:Site preparation | Product flow | 0.000402 | kg | log-normal | 0.000402 | 1.024797 | (2;2;5;3;1) | Europe | Value taken from cathode production process
6d93dcd1-cdb7-3cc7-9642-7b3dd3ea054e | cast iron | Input |  | 4447af36-0897-4b00-8fd0-fd6a446dda6a | C:Manufacturing/24:Manufacture of basic metals/241:Manufacture of basic iron and steel/2410:Manufacture of basic iron and steel | Product flow | 0.000804 | kg | log-normal | 0.000804 | 1.024797 | (2;2;5;3;1) | Global | Value taken from cathode production process
6d93dcd1-cdb7-3cc7-9642-7b3dd3ea054e | cathode, for aluminium electrolysis | Input |  | 4d2b658e-8b37-4bf4-bb23-dcb1601ceb1e | C:Manufacturing/27:Manufacture of electrical equipment/279:Manufacture of other electrical equipment/2790:Manufacture of other electrical equipment | Product flow | 0.00555 | kg | log-normal | 0.00555 | 1.024797 | (1;2;4;1;1) | Global | Reported as Cathode carbon in IAI survey
6d93dcd1-cdb7-3cc7-9642-7b3dd3ea054e | coke | Input |  | 1fa64d0c-afd7-46ab-b95c-3a54e0902dd0 | C:Manufacturing/19:Manufacture of coke and refined petroleum products/191:Manufacture of coke oven products/1910:Manufacture of coke oven products | Product flow | 0.127 | MJ | log-normal | 0.127 | 1.024797 | (2;2;5;3;1) | Rest-of-World | Total carbon value taken from IAI (2007), but split between coke and bitumen based on older European mix in ecoinvent v2 dataset
6d93dcd1-cdb7-3cc7-9642-7b3dd3ea054e | cryolite | Input |  | f011e841-dfed-4e80-99c3-a5f71e50f890 | C:Manufacturing/20:Manufacture of chemicals and chemical products/201:Manufacture of basic chemicals, fertilizers and nitrogen compounds, plastics/2011:Manufacture of basic chemicals | Product flow | 0.0016 | kg | log-normal | 0.0016 | 1.024797 | (2;2;5;1;1) | Global | EcoSpold01Location=RER
6d93dcd1-cdb7-3cc7-9642-7b3dd3ea054e | electricity, medium voltage, aluminium industry | Input |  | 4fcfb407-7879-42ad-9582-ab3fbfe5af10 | D:Electricity, gas, steam and air conditioning supply/35:Electricity, gas, steam and air conditioning supply/351:Electric power generation, transmission and distribution/3510:Electric power generation, transmission and distribution | Product flow | 14.854 | kWh | log-normal | 14.854 | 1.024797 | (1;2;4;1;1) | IAI Area, EU27 & EFTA | 2015 data collected in IAI energy survey. http://www.world-aluminium.org/statistics/ EcoSpold01Location=GLO
6d93dcd1-cdb7-3cc7-9642-7b3dd3ea054e | pitch | Input |  | e7a17355-8575-4be4-8c51-85e38b19b3f3 | C:Manufacturing/19:Manufacture of coke and refined petroleum products/192:Manufacture of refined petroleum products/1920:Manufacture of refined petroleum products | Product flow | 0.00191 | kg | log-normal | 0.00191 | 1.024797 | (2;2;5;3;1) | Europe without Switzerland | Total carbon value taken from IAI (2007), but split between coke and bitumen based on older European mix in ecoinvent v2 dataset
6d93dcd1-cdb7-3cc7-9642-7b3dd3ea054e | refractory, fireclay, packed | Input |  | d3e019ee-edbe-4774-a4a6-9701cf293d05 | C:Manufacturing/23:Manufacture of other non-metallic mineral products/239:Manufacture of non-metallic mineral products n.e.c./2391:Manufacture of refractory products | Product flow | 0.0067 | kg | log-normal | 0.0067 | 1.024797 | (1;3;4;1;1) | Global | Reported as refractory material in IAI survey.
6d93dcd1-cdb7-3cc7-9642-7b3dd3ea054e | reinforcing steel | Input |  | 9ba48284-0f03-4fec-800d-de77833b12f6 | C:Manufacturing/24:Manufacture of basic metals/241:Manufacture of basic iron and steel/2410:Manufacture of basic iron and steel | Product flow | 0.00525 | kg | log-normal | 0.00525 | 1.024797 | (1;3;4;1;1) | Global
6d93dcd1-cdb7-3cc7-9642-7b3dd3ea054e | Water, salt, ocean | Input |  | 629ffbca-ca71-4e4b-a006-ca9bdd9cd1df | Elementary flows/Resource/in water | Elementary flow | 0.031 | m3 | log-normal | 0.031 | 1.024797 | (1;2;4;1;1) | IAI Area, EU27 & EFTA
6d93dcd1-cdb7-3cc7-9642-7b3dd3ea054e | Water, unspecified natural origin | Input |  | 831f249e-53f2-49cf-a93c-7cee105f048e | Elementary flows/Resource/in water | Elementary flow | 0.0013 | m3 | log-normal | 0.0013 | 1.024797 | (1;2;4;1;1) | IAI Area, EU27 & EFTA
6d93dcd1-cdb7-3cc7-9642-7b3dd3ea054e | aluminium, primary, liquid | Output | x | 3ede4edc-b278-40dc-8007-0c574aff0739 | C:Manufacturing/24:Manufacture of basic metals/242:Manufacture of basic precious and other non-ferrous metals/2420:Manufacture of basic precious and other non-ferrous metals | Product flow | 1 | kg |  |  |  |  | IAI Area, EU27 & EFTA
6d93dcd1-cdb7-3cc7-9642-7b3dd3ea054e | Benzo(a)pyrene | Output |  | 5e13c2ab-5466-4ff5-816d-702dfdf25f76 | Elementary flows/Emission to air/unspecified | Elementary flow | 1.5e-06 | kg | log-normal | 1.5e-06 | 1.72931 | (1;3;4;1;1) | IAI Area, EU27 & EFTA
6d93dcd1-cdb7-3cc7-9642-7b3dd3ea054e | Carbon dioxide, fossil | Output |  | 349b29d1-3e58-4c66-98b9-9d1a076efd2e | Elementary flows/Emission to air/unspecified | Elementary flow | 1.4965 | kg | log-normal | 1.4965 | 1 | (1;1;5;5;1) | IAI Area, EU27 & EFTA
6d93dcd1-cdb7-3cc7-9642-7b3dd3ea054e | Carbon monoxide, fossil | Output |  | ba2f3f82-c93a-47a5-822a-37ec97495275 | Elementary flows/Emission to air/unspecified | Elementary flow | 0.091708 | kg | log-normal | 0.091708 | 2.23944 | (1;1;5;5;1) | IAI Area, EU27 & EFTA
6d93dcd1-cdb7-3cc7-9642-7b3dd3ea054e | filter dust from Al electrolysis | Output |  | 82fc8ffd-e1f4-4a11-ac26-6734d9b2fe89 | E:Water supply; sewerage, waste management and remediation activities/38:Waste collection, treatment and disposal activities; materials recovery/382:Waste treatment and disposal/3822:Treatment and disposal of hazardous waste | Waste flow | 0.00053 | kg | log-normal | 0.00053 | 1.024797 | (1;3;1;1;1) | Rest-of-World | Used as a weak proxy for treatment of scrubber sludges
6d93dcd1-cdb7-3cc7-9642-7b3dd3ea054e | Fluoride | Output |  | 96b0e9d0-5bfc-4113-ac30-c9b8a310b534 | Elementary flows/Emission to water/unspecified | Elementary flow | 0.00021 | kg | log-normal | 0.00021 | 1.221403 | (1;3;4;1;1) | IAI Area, EU27 & EFTA
6d93dcd1-cdb7-3cc7-9642-7b3dd3ea054e | Hexafluoroethane | Output |  | acc39720-dda7-4b3a-80c7-c6394cad4191 | Elementary flows/Emission to air/unspecified | Elementary flow | 2e-06 | kg | log-normal | 2e-06 | 1.221403 | (1;2;4;1;1) | IAI Area, EU27 & EFTA | Data collected in IAI Anode effect survey. http://www.world-aluminium.org/statistics/ Survey response rate 43% remaining 57% is modelled based on sampled data from similar technologies.
6d93dcd1-cdb7-3cc7-9642-7b3dd3ea054e | Hydrogen fluoride | Output |  | 24541c8c-9f11-49ae-9de5-456f238a3f5e | Elementary flows/Emission to air/unspecified | Elementary flow | 0.0005 | kg | log-normal | 0.0005 | 1.221403 | (1;2;4;1;1) | IAI Area, EU27 & EFTA | Reported as F in IAI 2015 survey, converted.
6d93dcd1-cdb7-3cc7-9642-7b3dd3ea054e | inert waste | Output |  | 3a91cb7d-843b-495d-9973-33ba5efee877 | C:Manufacturing/23:Manufacture of other non-metallic mineral products/239:Manufacture of non-metallic mineral products n.e.c./2394:Manufacture of cement, lime and plaster | Waste flow | 0.0014 | kg | log-normal | 0.0014 | 1.024797 | (1;3;1;1;1) | Europe | Used as a proxy for waste alumina
6d93dcd1-cdb7-3cc7-9642-7b3dd3ea054e | inert waste, for final disposal | Output |  | 240c1a3c-1aba-4528-afc3-3f27f56583be | E:Water supply; sewerage, waste management and remediation activities/38:Waste collection, treatment and disposal activities; materials recovery/382:Waste treatment and disposal/3821:Treatment and disposal of non-hazardous waste | Waste flow | 0.0259 | kg |  |  |  |  | Rest-of-World | Amount includes both non-SPL refractory waste sent to landfill and recycled refractory waste. Currently, no recycling process exists in ecoinvent for refractory material, and hence these are modelled as sent to landfill. EcoSpold01Location=CH
6d93dcd1-cdb7-3cc7-9642-7b3dd3ea054e | Nitrogen oxides | Output |  | c1b91234-6f24-417b-8309-46111d09c457 | Elementary flows/Emission to air/unspecified | Elementary flow | 0.000422 | kg | log-normal | 0.000422 | 1.18911 | (1;3;4;1;1) | IAI Area, EU27 & EFTA
6d93dcd1-cdb7-3cc7-9642-7b3dd3ea054e | Oils, unspecified | Output |  | 6da0e891-3648-43a5-b0cf-f1872c57db8d | Elementary flows/Emission to water/unspecified | Elementary flow | 5.1e-06 | kg | log-normal | 5.1e-06 | 1.221403 | (1;3;4;1;1) | IAI Area, EU27 & EFTA
6d93dcd1-cdb7-3cc7-9642-7b3dd3ea054e | PAH, polycyclic aromatic hydrocarbons | Output |  | 3e5d7d91-67d7-4afb-91dd-36fab58e4685 | Elementary flows/Emission to air/unspecified | Elementary flow | 2.89e-05 | kg | log-normal | 2.89e-05 | 1.72931 | (1;3;4;1;1) | IAI Area, EU27 & EFTA
6d93dcd1-cdb7-3cc7-9642-7b3dd3ea054e | PAH, polycyclic aromatic hydrocarbons | Output |  | f21b8022-f20d-4752-8cd6-728f56cf9c43 | Elementary flows/Emission to water/unspecified | Elementary flow | 1.02e-06 | kg | log-normal | 1.02e-06 | 1.221403 | (1;3;4;1;1) | IAI Area, EU27 & EFTA | Reported as PAH (6 Borneff components)
6d93dcd1-cdb7-3cc7-9642-7b3dd3ea054e | Particulate Matter, < 2.5 um | Output |  | 21e46cb8-6233-4c99-bac3-c41d2ab99498 | Elementary flows/Emission to air/unspecified | Elementary flow | 0.000706 | kg | log-normal | 0.000706 | 1.024797 | (1;3;4;1;1) | IAI Area, EU27 & EFTA
6d93dcd1-cdb7-3cc7-9642-7b3dd3ea054e | Particulate Matter, > 10 um | Output |  | 66020d27-7ae4-4e59-83a3-89214b72c40a | Elementary flows/Emission to air/unspecified | Elementary flow | 0.000152 | kg | log-normal | 0.000152 | 1.024797 | (5;5;5;5;5) | IAI Area, EU27 & EFTA | Total amount from IAI survey, distributed among three class sizes using CEPMEIP database emission factors for Production of primary aluminium. Abatement level: medium.
6d93dcd1-cdb7-3cc7-9642-7b3dd3ea054e | Particulate Matter, > 2.5 um and < 10um | Output |  | 24c7db29-3a43-362d-8f21-1a1f52ccf217 | Elementary flows/Emission to air/unspecified | Elementary flow | 0.000145 | kg | log-normal | 0.000145 | 1.024797 | (1;3;4;1;1) | IAI Area, EU27 & EFTA
6d93dcd1-cdb7-3cc7-9642-7b3dd3ea054e | refractory spent pot liner from Al electrolysis | Output |  | cca439a0-2e00-45f0-a360-2aad6ce606a9 | E:Water supply; sewerage, waste management and remediation activities/38:Waste collection, treatment and disposal activities; materials recovery/382:Waste treatment and disposal/3822:Treatment and disposal of hazardous waste | Waste flow | 0.0195 | kg | log-normal | 0.0195 | 1.024797 | (1;3;1;1;1) | Europe | Amount includes recycled SPL refractory and SPL for landfilling EcoSpold01Location=CH
6d93dcd1-cdb7-3cc7-9642-7b3dd3ea054e | scrap steel | Output |  | d1a4a803-c563-4740-84cf-3c21a488bd74 | E:Water supply; sewerage, waste management and remediation activities/38:Waste collection, treatment and disposal activities; materials recovery/382:Waste treatment and disposal/3821:Treatment and disposal of non-hazardous waste | Waste flow | 0.0067 | kg | log-normal | 0.0067 | 1.024797 | (1;3;1;1;1) | Europe without Switzerland
6d93dcd1-cdb7-3cc7-9642-7b3dd3ea054e | Sulfur dioxide | Output |  | fd7aa71c-508c-480d-81a6-8052aad92646 | Elementary flows/Emission to air/unspecified | Elementary flow | 0.00769 | kg | log-normal | 0.00769 | 1.024797 | (1;2;4;1;1) | IAI Area, EU27 & EFTA
6d93dcd1-cdb7-3cc7-9642-7b3dd3ea054e | Suspended solids, unspecified | Output |  | 693921ef-e02d-4072-add0-55aa4631b213 | Elementary flows/Emission to water/unspecified | Elementary flow | 0.00017 | kg | log-normal | 0.00017 | 1.221403 | (1;2;4;1;1) | IAI Area, EU27 & EFTA
6d93dcd1-cdb7-3cc7-9642-7b3dd3ea054e | Tetrafluoromethane | Output |  | 33681770-a0e1-4ce8-93c3-941fd607fa5f | Elementary flows/Emission to air/unspecified | Elementary flow | 1.8e-05 | kg | log-normal | 1.8e-05 | 1.221403 | (1;2;4;1;1) | IAI Area, EU27 & EFTA | Data collected in IAI Anode effect survey. http://www.world-aluminium.org/statistics/ Survey response rate 43% remaining 57% is modelled based on sampled data from similar technologies.
6d93dcd1-cdb7-3cc7-9642-7b3dd3ea054e | waste asphalt | Output |  | 22e27360-4621-4591-8412-a4f2045ac1a0 | E:Water supply; sewerage, waste management and remediation activities/38:Waste collection, treatment and disposal activities; materials recovery/382:Waste treatment and disposal/3821:Treatment and disposal of non-hazardous waste | Waste flow | 0.027 | kg |  |  |  |  | Rest-of-World | Proxy for treatment of waste carbon. Reported as "SPL carbon for external recycling" and "Waste carbon or mix" in IAI report. Currently, no recycling process exists in ecoinvent for waste carbon, and hence these are modelled as sent to landfill.
6d93dcd1-cdb7-3cc7-9642-7b3dd3ea054e | Water | Output |  | 4f0f15b3-b227-4cdc-b0b3-6412d55695d5 | Elementary flows/Emission to water/ocean | Elementary flow | 0.03134 | m3 | log-normal | 0.03134 | 1.024797 | (1;2;4;1;1) | IAI Area, EU27 & EFTA
6d93dcd1-cdb7-3cc7-9642-7b3dd3ea054e | Water | Output |  | db4566b1-bd88-427d-92da-2d25879063b9 | Elementary flows/Emission to water/surface water | Elementary flow | 0.01531 | m3 | log-normal | 0.01531 | 1.024797 | (1;2;4;1;1) | IAI Area, EU27 & EFTA
6d93dcd1-cdb7-3cc7-9642-7b3dd3ea054e | Water | Output |  | 075e433b-4be4-448e-9510-9a5029c1ce94 | Elementary flows/Emission to air/unspecified | Elementary flow | 0.0023 | m3 | log-normal | 0.0023 | 1.024797 | (5;5;5;5;5) | IAI Area, EU27 & EFTA | IAI data reported as "Fresh Water Consumption"
b83079f5-7db3-3f05-9441-d0404bccdb88 | aluminium electrolysis facility | Input |  | 2b5712fb-1c87-44e1-9131-4970e73264ef | F:Construction/41:Construction of buildings/410:Construction of buildings/4100:Construction of buildings | Product flow | 1.5385e-10 | Item(s) | log-normal | 1.5385e-10 | 1.713463 | (5;5;5;5;5) | Global | EcoSpold01Location=RER Rough guess
b83079f5-7db3-3f05-9441-d0404bccdb88 | aluminium fluoride | Input |  | 61f268c8-d5f9-42e5-bf93-2b617f80871e | C:Manufacturing/20:Manufacture of chemicals and chemical products/201:Manufacture of basic chemicals, fertilizers and nitrogen compounds, plastics/2011:Manufacture of basic chemicals | Product flow | 0.0165 | kg | log-normal | 0.0165 | 1.024797 | (1;3;4;1;1) | Global | EcoSpold01Location=RER
b83079f5-7db3-3f05-9441-d0404bccdb88 | aluminium oxide, metallurgical | Input |  | b2c6db8a-b305-4413-a9c3-5460417f48de | C:Manufacturing/24:Manufacture of basic metals/242:Manufacture of basic precious and other non-ferrous metals/2420:Manufacture of basic precious and other non-ferrous metals | Product flow | 1.919 | kg | log-normal | 1.919 | 1.024797 | (1;3;4;1;1) | Rest-of-World
b83079f5-7db3-3f05-9441-d0404bccdb88 | anode, prebake, for aluminium electrolysis | Input |  | db66eb0b-7b48-4300-8134-2c851292cc14 | C:Manufacturing/27:Manufacture of electrical equipment/279:Manufacture of other electrical equipment/2790:Manufacture of other electrical equipment | Product flow | 0.487 | kg | log-normal | 0.487 | 1.024797 | (1;1;4;1;1) | Global
b83079f5-7db3-3f05-9441-d0404bccdb88 | blasting | Input |  | 46f66854-d55f-472f-a570-a7aad4fdcfcc | F:Construction/43:Specialized construction activities/431:Demolition and site preparation/4312:Site preparation | Product flow | 0.000402 | kg | log-normal | 0.000402 | 1.024797 | (2;2;5;3;1) | Global | Value taken from cathode production process
b83079f5-7db3-3f05-9441-d0404bccdb88 | cast iron | Input |  | 4447af36-0897-4b00-8fd0-fd6a446dda6a | C:Manufacturing/24:Manufacture of basic metals/241:Manufacture of basic iron and steel/2410:Manufacture of basic iron and steel | Product flow | 0.000804 | kg | log-normal | 0.000804 | 1.024797 | (2;2;5;3;1) | Global | Value taken from cathode production process
b83079f5-7db3-3f05-9441-d0404bccdb88 | cathode, for aluminium electrolysis | Input |  | 4d2b658e-8b37-4bf4-bb23-dcb1601ceb1e | C:Manufacturing/27:Manufacture of electrical equipment/279:Manufacture of other electrical equipment/2790:Manufacture of other electrical equipment | Product flow | 0.0059 | kg | log-normal | 0.0059 | 1.024797 | (1;3;4;1;1) | Global | Reported as Cathode carbon in IAI survey
b83079f5-7db3-3f05-9441-d0404bccdb88 | coke | Input |  | 1fa64d0c-afd7-46ab-b95c-3a54e0902dd0 | C:Manufacturing/19:Manufacture of coke and refined petroleum products/191:Manufacture of coke oven products/1910:Manufacture of coke oven products | Product flow | 0.127 | MJ | log-normal | 0.127 | 1.024797 | (2;2;5;3;1) | Rest-of-World | Total carbon value taken from IAI (2007), but split between coke and bitumen based on older European mix in ecoinvent v2 dataset
b83079f5-7db3-3f05-9441-d0404bccdb88 | cryolite | Input |  | f011e841-dfed-4e80-99c3-a5f71e50f890 | C:Manufacturing/20:Manufacture of chemicals and chemical products/201:Manufacture of basic chemicals, fertilizers and nitrogen compounds, plastics/2011:Manufacture of basic chemicals | Product flow | 0.0016 | kg | log-normal | 0.0016 | 1.024797 | (2;2;5;1;1) | Global | EcoSpold01Location=RER
b83079f5-7db3-3f05-9441-d0404bccdb88 | electricity, medium voltage, aluminium industry | Input |  | 4fcfb407-7879-42ad-9582-ab3fbfe5af10 | D:Electricity, gas, steam and air conditioning supply/35:Electricity, gas, steam and air conditioning supply/351:Electric power generation, transmission and distribution/3510:Electric power generation, transmission and distribution | Product flow | 16.384 | kWh | log-normal | 16.384 | 1.024797 | (1;1;4;1;1) | IAI Area, Russia & Europe outside EU27 & EFTA | EcoSpold01Location=GLO 2015 data collected in IAI energy survey. http://www.world-aluminium.org/statistics/
b83079f5-7db3-3f05-9441-d0404bccdb88 | pitch | Input |  | e7a17355-8575-4be4-8c51-85e38b19b3f3 | C:Manufacturing/19:Manufacture of coke and refined petroleum products/192:Manufacture of refined petroleum products/1920:Manufacture of refined petroleum products | Product flow | 0.00191 | kg | log-normal | 0.00191 | 1.024797 | (2;2;5;3;1) | Rest-of-World | Total carbon value taken from IAI (2007), but split between coke and bitumen based on older European mix in ecoinvent v2 dataset
b83079f5-7db3-3f05-9441-d0404bccdb88 | refractory, fireclay, packed | Input |  | d3e019ee-edbe-4774-a4a6-9701cf293d05 | C:Manufacturing/23:Manufacture of other non-metallic mineral products/239:Manufacture of non-metallic mineral products n.e.c./2391:Manufacture of refractory products | Product flow | 0.00805 | kg | log-normal | 0.00805 | 1.024797 | (1;3;4;1;1) | Global | Reported as refractory material in IAI survey.
b83079f5-7db3-3f05-9441-d0404bccdb88 | reinforcing steel | Input |  | 9ba48284-0f03-4fec-800d-de77833b12f6 | C:Manufacturing/24:Manufacture of basic metals/241:Manufacture of basic iron and steel/2410:Manufacture of basic iron and steel | Product flow | 0.00543 | kg | log-normal | 0.00543 | 1.024797 | (1;3;4;1;1) | Global
b83079f5-7db3-3f05-9441-d0404bccdb88 | Water, salt, ocean | Input |  | 629ffbca-ca71-4e4b-a006-ca9bdd9cd1df | Elementary flows/Resource/in water | Elementary flow | 0.0416 | m3 | log-normal | 0.0416 | 1.024797 | (1;3;4;1;1) | IAI Area, Russia & Europe outside EU27 & EFTA
b83079f5-7db3-3f05-9441-d0404bccdb88 | Water, unspecified natural origin | Input |  | 831f249e-53f2-49cf-a93c-7cee105f048e | Elementary flows/Resource/in water | Elementary flow | 0.00445 | m3 | log-normal | 0.00445 | 1.024797 | (1;3;4;1;1) | IAI Area, Russia & Europe outside EU27 & EFTA
b83079f5-7db3-3f05-9441-d0404bccdb88 | aluminium, primary, liquid | Output | x | 3ede4edc-b278-40dc-8007-0c574aff0739 | C:Manufacturing/24:Manufacture of basic metals/242:Manufacture of basic precious and other non-ferrous metals/2420:Manufacture of basic precious and other non-ferrous metals | Product flow | 1 | kg |  |  |  |  | IAI Area, Russia & Europe outside EU27 & EFTA
b83079f5-7db3-3f05-9441-d0404bccdb88 | Benzo(a)pyrene | Output |  | 5e13c2ab-5466-4ff5-816d-702dfdf25f76 | Elementary flows/Emission to air/unspecified | Elementary flow | 7.56e-08 | kg | log-normal | 7.56e-08 | 1.72931 | (1;3;4;1;1) | IAI Area, Russia & Europe outside EU27 & EFTA
b83079f5-7db3-3f05-9441-d0404bccdb88 | Carbon dioxide, fossil | Output |  | 349b29d1-3e58-4c66-98b9-9d1a076efd2e | Elementary flows/Emission to air/unspecified | Elementary flow | 1.4965 | kg | log-normal | 1.4965 | 1 | (1;1;5;5;1) | IAI Area, Russia & Europe outside EU27 & EFTA
b83079f5-7db3-3f05-9441-d0404bccdb88 | Carbon monoxide, fossil | Output |  | ba2f3f82-c93a-47a5-822a-37ec97495275 | Elementary flows/Emission to air/unspecified | Elementary flow | 0.091708 | kg | log-normal | 0.091708 | 2.23944 | (1;1;5;5;1) | IAI Area, Russia & Europe outside EU27 & EFTA
b83079f5-7db3-3f05-9441-d0404bccdb88 | filter dust from Al electrolysis | Output |  | 82fc8ffd-e1f4-4a11-ac26-6734d9b2fe89 | E:Water supply; sewerage, waste management and remediation activities/38:Waste collection, treatment and disposal activities; materials recovery/382:Waste treatment and disposal/3822:Treatment and disposal of hazardous waste | Waste flow | 0.0029 | kg | log-normal | 0.0029 | 1.024797 | (1;3;1;1;1) | Rest-of-World | Used as a weak proxy for treatment of scrubber sludges
b83079f5-7db3-3f05-9441-d0404bccdb88 | Fluoride | Output |  | 96b0e9d0-5bfc-4113-ac30-c9b8a310b534 | Elementary flows/Emission to water/unspecified | Elementary flow | 7.68e-05 | kg | log-normal | 7.68e-05 | 1.221403 | (1;3;4;1;1) | IAI Area, Russia & Europe outside EU27 & EFTA
b83079f5-7db3-3f05-9441-d0404bccdb88 | Hexafluoroethane | Output |  | acc39720-dda7-4b3a-80c7-c6394cad4191 | Elementary flows/Emission to air/unspecified | Elementary flow | 6.8e-06 | kg | log-normal | 6.8e-06 | 1.221403 | (1;2;4;1;1) | IAI Area, Russia & Europe outside EU27 & EFTA | Data collected in IAI Anode effect survey. http://www.world-aluminium.org/statistics/ Survey response rate 43% remaining 57% is modelled based on sampled data from similar technologies.
b83079f5-7db3-3f05-9441-d0404bccdb88 | Hydrogen fluoride | Output |  | 24541c8c-9f11-49ae-9de5-456f238a3f5e | Elementary flows/Emission to air/unspecified | Elementary flow | 0.0005 | kg | log-normal | 0.0005 | 1.221403 | (1;3;4;1;1) | IAI Area, Russia & Europe outside EU27 & EFTA | Reported as F in IAI 2015 survey, converted.
b83079f5-7db3-3f05-9441-d0404bccdb88 | inert waste | Output |  | 3a91cb7d-843b-495d-9973-33ba5efee877 | C:Manufacturing/23:Manufacture of other non-metallic mineral products/239:Manufacture of non-metallic mineral products n.e.c./2394:Manufacture of cement, lime and plaster | Waste flow | 0.00344 | kg | log-normal | 0.00344 | 1.024797 | (1;3;1;1;1) | Rest-of-World | Used as a proxy for waste alumina
b83079f5-7db3-3f05-9441-d0404bccdb88 | inert waste, for final disposal | Output |  | 240c1a3c-1aba-4528-afc3-3f27f56583be | E:Water supply; sewerage, waste management and remediation activities/38:Waste collection, treatment and disposal activities; materials recovery/382:Waste treatment and disposal/3821:Treatment and disposal of non-hazardous waste | Waste flow | 0.0061 | kg |  |  |  |  | Rest-of-World | EcoSpold01Location=CH Amount includes both non-SPL refractory waste sent to landfill and recycled refractory waste. Currently, no recycling process exists in ecoinvent for refractory material, and hence these are modelled as sent to landfill.
b83079f5-7db3-3f05-9441-d0404bccdb88 | Nitrogen oxides | Output |  | c1b91234-6f24-417b-8309-46111d09c457 | Elementary flows/Emission to air/unspecified | Elementary flow | 0.000531 | kg | log-normal | 0.000531 | 1.18911 | (1;3;4;1;1) | IAI Area, Russia & Europe outside EU27 & EFTA
b83079f5-7db3-3f05-9441-d0404bccdb88 | Oils, unspecified | Output |  | 6da0e891-3648-43a5-b0cf-f1872c57db8d | Elementary flows/Emission to water/unspecified | Elementary flow | 2.456e-06 | kg | log-normal | 2.456e-06 | 1.221403 | (1;3;4;1;1) | IAI Area, Russia & Europe outside EU27 & EFTA
b83079f5-7db3-3f05-9441-d0404bccdb88 | PAH, polycyclic aromatic hydrocarbons | Output |  | 3e5d7d91-67d7-4afb-91dd-36fab58e4685 | Elementary flows/Emission to air/unspecified | Elementary flow | 4.2e-06 | kg | log-normal | 4.2e-06 | 1.72931 | (1;3;4;1;1) | IAI Area, Russia & Europe outside EU27 & EFTA
b83079f5-7db3-3f05-9441-d0404bccdb88 | PAH, polycyclic aromatic hydrocarbons | Output |  | f21b8022-f20d-4752-8cd6-728f56cf9c43 | Elementary flows/Emission to water/unspecified | Elementary flow | 2.43e-08 | kg | log-normal | 2.43e-08 | 1.221403 | (1;3;4;1;1) | IAI Area, Russia & Europe outside EU27 & EFTA | Reported as PAH (6 Borneff components)
b83079f5-7db3-3f05-9441-d0404bccdb88 | Particulate Matter, < 2.5 um | Output |  | 21e46cb8-6233-4c99-bac3-c41d2ab99498 | Elementary flows/Emission to air/unspecified | Elementary flow | 0.000946 | kg | log-normal | 0.000946 | 1.024797 | (2;3;4;1;1) | IAI Area, Russia & Europe outside EU27 & EFTA
b83079f5-7db3-3f05-9441-d0404bccdb88 | Particulate Matter, > 10 um | Output |  | 66020d27-7ae4-4e59-83a3-89214b72c40a | Elementary flows/Emission to air/unspecified | Elementary flow | 0.00026 | kg | log-normal | 0.00026 | 1.024797 | (5;5;5;5;5) | IAI Area, Russia & Europe outside EU27 & EFTA | Total amount from IAI survey, distributed among three class sizes using CEPMEIP database emission factors for Production of primary aluminium. Abatement level: medium.
b83079f5-7db3-3f05-9441-d0404bccdb88 | Particulate Matter, > 2.5 um and < 10um | Output |  | 24c7db29-3a43-362d-8f21-1a1f52ccf217 | Elementary flows/Emission to air/unspecified | Elementary flow | 0.000531 | kg | log-normal | 0.000531 | 1.024797 | (1;3;4;1;1) | IAI Area, Russia & Europe outside EU27 & EFTA
b83079f5-7db3-3f05-9441-d0404bccdb88 | refractory spent pot liner from Al electrolysis | Output |  | cca439a0-2e00-45f0-a360-2aad6ce606a9 | E:Water supply; sewerage, waste management and remediation activities/38:Waste collection, treatment and disposal activities; materials recovery/382:Waste treatment and disposal/3822:Treatment and disposal of hazardous waste | Waste flow | 0.01212061 | kg | log-normal | 0.01212061 | 1.024797 | (1;3;1;1;1) | Rest-of-World | Amount includes recycled SPL refractory and SPL for landfilling EcoSpold01Location=CH
b83079f5-7db3-3f05-9441-d0404bccdb88 | refractory spent pot liner from Al electrolysis | Output |  | cca439a0-2e00-45f0-a360-2aad6ce606a9 | E:Water supply; sewerage, waste management and remediation activities/38:Waste collection, treatment and disposal activities; materials recovery/382:Waste treatment and disposal/3822:Treatment and disposal of hazardous waste | Waste flow | 0.002379385 | kg | log-normal | 0.002379385 | 1.024797 | (1;3;1;1;1) | Europe | Amount includes recycled SPL refractory and SPL for landfilling EcoSpold01Location=CH
b83079f5-7db3-3f05-9441-d0404bccdb88 | scrap steel | Output |  | d1a4a803-c563-4740-84cf-3c21a488bd74 | E:Water supply; sewerage, waste management and remediation activities/38:Waste collection, treatment and disposal activities; materials recovery/382:Waste treatment and disposal/3821:Treatment and disposal of non-hazardous waste | Waste flow | 0.0062 | kg | log-normal | 0.0062 | 1.024797 | (1;3;1;1;1) | Rest-of-World
b83079f5-7db3-3f05-9441-d0404bccdb88 | Sulfur dioxide | Output |  | fd7aa71c-508c-480d-81a6-8052aad92646 | Elementary flows/Emission to air/unspecified | Elementary flow | 0.0132 | kg | log-normal | 0.0132 | 1.024797 | (1;3;4;1;1) | IAI Area, Russia & Europe outside EU27 & EFTA
b83079f5-7db3-3f05-9441-d0404bccdb88 | Suspended solids, unspecified | Output |  | 693921ef-e02d-4072-add0-55aa4631b213 | Elementary flows/Emission to water/unspecified | Elementary flow | 0.000177 | kg | log-normal | 0.000177 | 1.221403 | (1;3;4;1;1) | IAI Area, Russia & Europe outside EU27 & EFTA
b83079f5-7db3-3f05-9441-d0404bccdb88 | Tetrafluoromethane | Output |  | 33681770-a0e1-4ce8-93c3-941fd607fa5f | Elementary flows/Emission to air/unspecified | Elementary flow | 0.00012 | kg | log-normal | 0.00012 | 1.221403 | (1;2;4;1;1) | IAI Area, Russia & Europe outside EU27 & EFTA | Data collected in IAI Anode effect survey. http://www.world-aluminium.org/statistics/ Survey response rate 43% remaining 57% is modelled based on sampled data from similar technologies.
b83079f5-7db3-3f05-9441-d0404bccdb88 | waste asphalt | Output |  | 22e27360-4621-4591-8412-a4f2045ac1a0 | E:Water supply; sewerage, waste management and remediation activities/38:Waste collection, treatment and disposal activities; materials recovery/382:Waste treatment and disposal/3821:Treatment and disposal of non-hazardous waste | Waste flow | 0.0168 | kg |  |  |  |  | Rest-of-World | Proxy for treatment of waste carbon. Reported as "SPL carbon for external recycling" and "Waste carbon or mix" in IAI report. Currently, no recycling process exists in ecoinvent for waste carbon, and hence these are modelled as sent to landfill.
b83079f5-7db3-3f05-9441-d0404bccdb88 | Water | Output |  | 075e433b-4be4-448e-9510-9a5029c1ce94 | Elementary flows/Emission to air/unspecified | Elementary flow | 0.00086 | m3 | log-normal | 0.00086 | 1.024797 | (5;5;5;5;5) | IAI Area, Russia & Europe outside EU27 & EFTA | IAI data reported as "Fresh Water Consumption"
b83079f5-7db3-3f05-9441-d0404bccdb88 | Water | Output |  | db4566b1-bd88-427d-92da-2d25879063b9 | Elementary flows/Emission to water/surface water | Elementary flow | 0.00776 | m3 | log-normal | 0.00776 | 1.024797 | (1;3;4;1;1) | IAI Area, Russia & Europe outside EU27 & EFTA
b83079f5-7db3-3f05-9441-d0404bccdb88 | Water | Output |  | 4f0f15b3-b227-4cdc-b0b3-6412d55695d5 | Elementary flows/Emission to water/ocean | Elementary flow | 0.04159 | m3 | log-normal | 0.04159 | 1.024797 | (1;3;4;1;1) | IAI Area, Russia & Europe outside EU27 & EFTA
4564a780-f7ef-4449-863e-afa1d1fc5de0 | aluminium oxide, metallurgical | Input |  | b2c6db8a-b305-4413-a9c3-5460417f48de | C:Manufacturing/24:Manufacture of basic metals/242:Manufacture of basic precious and other non-ferrous metals/2420:Manufacture of basic precious and other non-ferrous metals | Product flow | 1929.63 | kg
4564a780-f7ef-4449-863e-afa1d1fc5de0 | anode, prebake, for aluminium electrolysis | Input |  | db66eb0b-7b48-4300-8134-2c851292cc14 | C:Manufacturing/27:Manufacture of electrical equipment/279:Manufacture of other electrical equipment/2790:Manufacture of other electrical equipment | Product flow | 437.09 | kg
4564a780-f7ef-4449-863e-afa1d1fc5de0 | cryolite | Input |  | f011e841-dfed-4e80-99c3-a5f71e50f890 | C:Manufacturing/20:Manufacture of chemicals and chemical products/201:Manufacture of basic chemicals, fertilizers and nitrogen compounds, plastics/2011:Manufacture of basic chemicals | Product flow | 25.58 | kg
4564a780-f7ef-4449-863e-afa1d1fc5de0 | electricity, high voltage, aluminium industry | Input |  | 5d954e5c-1e6d-4f78-9fc3-d3857b7892cb | D:Electricity, gas, steam and air conditioning supply/35:Electricity, gas, steam and air conditioning supply/351:Electric power generation, transmission and distribution/3510:Electric power generation, transmission and distribution | Product flow | 13923.27 | MJ
4564a780-f7ef-4449-863e-afa1d1fc5de0 | Water (fresh water) | Input |  | 0609bdf8-819f-4556-8686-94e3a2476f2e | Elementary flows/Resource/in water | Elementary flow | 5.36 | t
4564a780-f7ef-4449-863e-afa1d1fc5de0 | aluminium, primary, liquid | Output | x | 3ede4edc-b278-40dc-8007-0c574aff0739 | C:Manufacturing/24:Manufacture of basic metals/242:Manufacture of basic precious and other non-ferrous metals/2420:Manufacture of basic precious and other non-ferrous metals | Product flow | 1000 | kg
3b4a96fb-8fed-447d-a754-9281b146e0db | aluminium oxide, metallurgical | Input |  | b2c6db8a-b305-4413-a9c3-5460417f48de | C:Manufacturing/24:Manufacture of basic metals/242:Manufacture of basic precious and other non-ferrous metals/2420:Manufacture of basic precious and other non-ferrous metals | Product flow | 1915.89 | kg
3b4a96fb-8fed-447d-a754-9281b146e0db | anode, prebake, for aluminium electrolysis | Input |  | db66eb0b-7b48-4300-8134-2c851292cc14 | C:Manufacturing/27:Manufacture of electrical equipment/279:Manufacture of other electrical equipment/2790:Manufacture of other electrical equipment | Product flow | 415.46 | kg
3b4a96fb-8fed-447d-a754-9281b146e0db | cryolite | Input |  | f011e841-dfed-4e80-99c3-a5f71e50f890 | C:Manufacturing/20:Manufacture of chemicals and chemical products/201:Manufacture of basic chemicals, fertilizers and nitrogen compounds, plastics/2011:Manufacture of basic chemicals | Product flow | 19.3 | kg
3b4a96fb-8fed-447d-a754-9281b146e0db | electricity, medium voltage, aluminium industry | Input |  | 4fcfb407-7879-42ad-9582-ab3fbfe5af10 | D:Electricity, gas, steam and air conditioning supply/35:Electricity, gas, steam and air conditioning supply/351:Electric power generation, transmission and distribution/3510:Electric power generation, transmission and distribution | Product flow | 48024.468 | MJ
3b4a96fb-8fed-447d-a754-9281b146e0db | Water (fresh water) | Input |  | 0609bdf8-819f-4556-8686-94e3a2476f2e | Elementary flows/Resource/in water | Elementary flow | 2.15 | t
3b4a96fb-8fed-447d-a754-9281b146e0db | aluminium, primary, liquid | Output | x | 3ede4edc-b278-40dc-8007-0c574aff0739 | C:Manufacturing/24:Manufacture of basic metals/242:Manufacture of basic precious and other non-ferrous metals/2420:Manufacture of basic precious and other non-ferrous metals | Product flow | 1000 | kg
889e32c4-3d1d-495b-a7ea-7c4bb92bc14c | aluminium fluoride | Input |  | 61f268c8-d5f9-42e5-bf93-2b617f80871e | C:Manufacturing/20:Manufacture of chemicals and chemical products/201:Manufacture of basic chemicals, fertilizers and nitrogen compounds, plastics/2011:Manufacture of basic chemicals | Product flow | 27 | kg
889e32c4-3d1d-495b-a7ea-7c4bb92bc14c | aluminium oxide, metallurgical | Input |  | b2c6db8a-b305-4413-a9c3-5460417f48de | C:Manufacturing/24:Manufacture of basic metals/242:Manufacture of basic precious and other non-ferrous metals/2420:Manufacture of basic precious and other non-ferrous metals | Product flow | 1930 | kg
889e32c4-3d1d-495b-a7ea-7c4bb92bc14c | anode, prebake, for aluminium electrolysis | Input |  | db66eb0b-7b48-4300-8134-2c851292cc14 | C:Manufacturing/27:Manufacture of electrical equipment/279:Manufacture of other electrical equipment/2790:Manufacture of other electrical equipment | Product flow | 435 | kg | [5 empty] | Ecoinvent data v2.0 Final Reports Ecoinvent 2000 No.1-15, Swiss Centre for Life Cycle Inventories, Dubendorf, CH (2007) www.ecoinvent.ch
889e32c4-3d1d-495b-a7ea-7c4bb92bc14c | cryolite | Input |  | f011e841-dfed-4e80-99c3-a5f71e50f890 | C:Manufacturing/20:Manufacture of chemicals and chemical products/201:Manufacture of basic chemicals, fertilizers and nitrogen compounds, plastics/2011:Manufacture of basic chemicals | Product flow | 5 | kg
889e32c4-3d1d-495b-a7ea-7c4bb92bc14c | electricity, high voltage, aluminium industry | Input |  | 5d954e5c-1e6d-4f78-9fc3-d3857b7892cb | D:Electricity, gas, steam and air conditioning supply/35:Electricity, gas, steam and air conditioning supply/351:Electric power generation, transmission and distribution/3510:Electric power generation, transmission and distribution | Product flow | 47952 | MJ
889e32c4-3d1d-495b-a7ea-7c4bb92bc14c | Water (fresh water) | Input |  | 0609bdf8-819f-4556-8686-94e3a2476f2e | Elementary flows/Resource/in water | Elementary flow | 7 | t
889e32c4-3d1d-495b-a7ea-7c4bb92bc14c | aluminium, primary, liquid | Output | x | 3ede4edc-b278-40dc-8007-0c574aff0739 | C:Manufacturing/24:Manufacture of basic metals/242:Manufacture of basic precious and other non-ferrous metals/2420:Manufacture of basic precious and other non-ferrous metals | Product flow | 1000 | kg | [5 empty] | 原文并未明确给出（原文中仅为aluminum），根据所引用文献以及铝工业常见工艺得出
889e32c4-3d1d-495b-a7ea-7c4bb92bc14c | Carbon dioxide, fossil | Output |  | 349b29d1-3e58-4c66-98b9-9d1a076efd2e | Elementary flows/Emission to air/unspecified | Elementary flow | 1000 | kg
889e32c4-3d1d-495b-a7ea-7c4bb92bc14c | Carbon monoxide, fossil | Output |  | ba2f3f82-c93a-47a5-822a-37ec97495275 | Elementary flows/Emission to air/unspecified | Elementary flow | 200 | kg
889e32c4-3d1d-495b-a7ea-7c4bb92bc14c | Hydrogen fluoride | Output |  | 24541c8c-9f11-49ae-9de5-456f238a3f5e | Elementary flows/Emission to air/unspecified | Elementary flow | 3.6 | kg
889e32c4-3d1d-495b-a7ea-7c4bb92bc14c | municipal solid waste | Output |  | 27da8130-82ba-485c-a800-b89efdcb0491 | E:Water supply; sewerage, waste management and remediation activities/38:Waste collection, treatment and disposal activities; materials recovery/382:Waste treatment and disposal/3821:Treatment and disposal of non-hazardous waste | Waste flow | 14.5 | kg
889e32c4-3d1d-495b-a7ea-7c4bb92bc14c | Particulate Matter, > 10 um | Output |  | 1eb1b94c-e9d8-47ab-969b-9cca920157d8 | Elementary flows/Emission to air/high population density | Elementary flow | 7.6 | kg
889e32c4-3d1d-495b-a7ea-7c4bb92bc14c | Waste water | Output |  | 72721c4e-d589-4ad7-8c5e-4228b8690ddb | Elementary flows/Emission to water/fresh water | Elementary flow | 4.91 | t
71348376-5a89-4889-a265-be7b77495f92 | aluminium fluoride | Input |  | 61f268c8-d5f9-42e5-bf93-2b617f80871e | C:Manufacturing/20:Manufacture of chemicals and chemical products/201:Manufacture of basic chemicals, fertilizers and nitrogen compounds, plastics/2011:Manufacture of basic chemicals | Product flow | 0.93 | kg | [5 empty] | Aluminum fluoride
71348376-5a89-4889-a265-be7b77495f92 | aluminium oxide, metallurgical | Input |  | b2c6db8a-b305-4413-a9c3-5460417f48de | C:Manufacturing/24:Manufacture of basic metals/242:Manufacture of basic precious and other non-ferrous metals/2420:Manufacture of basic precious and other non-ferrous metals | Product flow | 108.2 | kg | [5 empty] | Alumina
71348376-5a89-4889-a265-be7b77495f92 | anode, for metal electrolysis | Input |  | 4e584f6f-2e71-4796-931e-bb9a273c161c | C:Manufacturing/27:Manufacture of electrical equipment/279:Manufacture of other electrical equipment/2790:Manufacture of other electrical equipment | Product flow | 0 | kg
71348376-5a89-4889-a265-be7b77495f92 | anode, prebake, for aluminium electrolysis | Input |  | db66eb0b-7b48-4300-8134-2c851292cc14 | C:Manufacturing/27:Manufacture of electrical equipment/279:Manufacture of other electrical equipment/2790:Manufacture of other electrical equipment | Product flow | 52.95 | kg
71348376-5a89-4889-a265-be7b77495f92 | cryolite | Input |  | f011e841-dfed-4e80-99c3-a5f71e50f890 | C:Manufacturing/20:Manufacture of chemicals and chemical products/201:Manufacture of basic chemicals, fertilizers and nitrogen compounds, plastics/2011:Manufacture of basic chemicals | Product flow | 0.66 | kg | [5 empty] | Cryolite
71348376-5a89-4889-a265-be7b77495f92 | fluorspar, 97% purity | Input |  | 135a0add-c182-4582-9343-dfdbda7fc0c1 | C:Manufacturing/24:Manufacture of basic metals/242:Manufacture of basic precious and other non-ferrous metals/2420:Manufacture of basic precious and other non-ferrous metals | Product flow | 0.19 | kg
71348376-5a89-4889-a265-be7b77495f92 | sodium fluoride | Input |  | 74c658d6-e983-46b2-91f6-f93565ebafc7 | C:Manufacturing/20:Manufacture of chemicals and chemical products/201:Manufacture of basic chemicals, fertilizers and nitrogen compounds, plastics/2011:Manufacture of basic chemicals | Product flow | 0.20205 | kg
71348376-5a89-4889-a265-be7b77495f92 | aluminium, primary, liquid | Output | x | 3ede4edc-b278-40dc-8007-0c574aff0739 | C:Manufacturing/24:Manufacture of basic metals/242:Manufacture of basic precious and other non-ferrous metals/2420:Manufacture of basic precious and other non-ferrous metals | Product flow | 55.5 | kg
71348376-5a89-4889-a265-be7b77495f92 | Carbon dioxide, fossil | Output |  | 349b29d1-3e58-4c66-98b9-9d1a076efd2e | Elementary flows/Emission to air/unspecified | Elementary flow | 677.1 | kg
71348376-5a89-4889-a265-be7b77495f92 | Carbon monoxide, fossil | Output |  | ba2f3f82-c93a-47a5-822a-37ec97495275 | Elementary flows/Emission to air/unspecified | Elementary flow | 19.26 | kg
71348376-5a89-4889-a265-be7b77495f92 | Hexafluoroethane | Output |  | acc39720-dda7-4b3a-80c7-c6394cad4191 | Elementary flows/Emission to air/unspecified | Elementary flow | 0.002 | kg
71348376-5a89-4889-a265-be7b77495f92 | Hydrogen fluoride | Output |  | 24541c8c-9f11-49ae-9de5-456f238a3f5e | Elementary flows/Emission to air/unspecified | Elementary flow | 0.94 | kg
71348376-5a89-4889-a265-be7b77495f92 | Methane, fossil | Output |  | 0795345f-c7ae-410c-ad25-1845784c75f5 | Elementary flows/Emission to air/unspecified | Elementary flow | 1.98 | kg
71348376-5a89-4889-a265-be7b77495f92 | Nitrogen oxides | Output |  | c1b91234-6f24-417b-8309-46111d09c457 | Elementary flows/Emission to air/unspecified | Elementary flow | 3.69 | kg
71348376-5a89-4889-a265-be7b77495f92 | Particulates, unspecified | Output |  | 7ae398c3-8532-11e0-9d78-0800200c9a66 | Elementary flows/Emission to air/unspecified | Elementary flow | 4.87 | kg
71348376-5a89-4889-a265-be7b77495f92 | Sulfur dioxide | Output |  | fd7aa71c-508c-480d-81a6-8052aad92646 | Elementary flows/Emission to air/unspecified | Elementary flow | 4.17 | kg
71348376-5a89-4889-a265-be7b77495f92 | Tetrafluoromethane | Output |  | 33681770-a0e1-4ce8-93c3-941fd607fa5f | Elementary flows/Emission to air/unspecified | Elementary flow | 0.02 | kg
78eac4e9-29bc-3324-98b7-5cc14b4854c0 | aluminium electrolysis facility | Input |  | 2b5712fb-1c87-44e1-9131-4970e73264ef | F:Construction/41:Construction of buildings/410:Construction of buildings/4100:Construction of buildings | Product flow | 1.5385e-10 | Item(s) | log-normal | 1.5385e-10 | 1.713463 | (5;5;5;5;5) | Global | EcoSpold01Location=RER Rough guess
78eac4e9-29bc-3324-98b7-5cc14b4854c0 | aluminium fluoride | Input |  | 61f268c8-d5f9-42e5-bf93-2b617f80871e | C:Manufacturing/20:Manufacture of chemicals and chemical products/201:Manufacture of basic chemicals, fertilizers and nitrogen compounds, plastics/2011:Manufacture of basic chemicals | Product flow | 0.0169 | kg | log-normal | 0.0169 | 1.024797 | (1;2;4;1;1) | Global | EcoSpold01Location=RER
78eac4e9-29bc-3324-98b7-5cc14b4854c0 | aluminium oxide, metallurgical | Input |  | b2c6db8a-b305-4413-a9c3-5460417f48de | C:Manufacturing/24:Manufacture of basic metals/242:Manufacture of basic precious and other non-ferrous metals/2420:Manufacture of basic precious and other non-ferrous metals | Product flow | 1.932 | kg | log-normal | 1.932 | 1.024797 | (1;2;4;1;1) | Rest-of-World
78eac4e9-29bc-3324-98b7-5cc14b4854c0 | anode, prebake, for aluminium electrolysis | Input |  | db66eb0b-7b48-4300-8134-2c851292cc14 | C:Manufacturing/27:Manufacture of electrical equipment/279:Manufacture of other electrical equipment/2790:Manufacture of other electrical equipment | Product flow | 0.419 | kg | log-normal | 0.419 | 1.024797 | (1;2;4;1;1) | Global
78eac4e9-29bc-3324-98b7-5cc14b4854c0 | blasting | Input |  | 46f66854-d55f-472f-a570-a7aad4fdcfcc | F:Construction/43:Specialized construction activities/431:Demolition and site preparation/4312:Site preparation | Product flow | 0.000402 | kg | log-normal | 0.000402 | 1.024797 | (2;2;5;3;1) | Global | Value taken from cathode production process
78eac4e9-29bc-3324-98b7-5cc14b4854c0 | cast iron | Input |  | 4447af36-0897-4b00-8fd0-fd6a446dda6a | C:Manufacturing/24:Manufacture of basic metals/241:Manufacture of basic iron and steel/2410:Manufacture of basic iron and steel | Product flow | 0.000804 | kg | log-normal | 0.000804 | 1.024797 | (2;2;5;3;1) | Global | Value taken from cathode production process
78eac4e9-29bc-3324-98b7-5cc14b4854c0 | cathode, for aluminium electrolysis | Input |  | 4d2b658e-8b37-4bf4-bb23-dcb1601ceb1e | C:Manufacturing/27:Manufacture of electrical equipment/279:Manufacture of other electrical equipment/2790:Manufacture of other electrical equipment | Product flow | 0.0063 | kg | log-normal | 0.0063 | 1.024797 | (1;2;4;1;1) | Global | Reported as Cathode carbon in IAI survey
78eac4e9-29bc-3324-98b7-5cc14b4854c0 | coke | Input |  | 1fa64d0c-afd7-46ab-b95c-3a54e0902dd0 | C:Manufacturing/19:Manufacture of coke and refined petroleum products/191:Manufacture of coke oven products/1910:Manufacture of coke oven products | Product flow | 0.127 | MJ | log-normal | 0.127 | 1.024797 | (2;2;5;3;1) | Rest-of-World | Total carbon value taken from IAI (2007), but split between coke and bitumen based on older European mix in ecoinvent v2 dataset
78eac4e9-29bc-3324-98b7-5cc14b4854c0 | cryolite | Input |  | f011e841-dfed-4e80-99c3-a5f71e50f890 | C:Manufacturing/20:Manufacture of chemicals and chemical products/201:Manufacture of basic chemicals, fertilizers and nitrogen compounds, plastics/2011:Manufacture of basic chemicals | Product flow | 0.0016 | kg | log-normal | 0.0016 | 1.024797 | (2;2;5;1;1) | Global | EcoSpold01Location=RER
78eac4e9-29bc-3324-98b7-5cc14b4854c0 | electricity, medium voltage, aluminium industry | Input |  | 4fcfb407-7879-42ad-9582-ab3fbfe5af10 | D:Electricity, gas, steam and air conditioning supply/35:Electricity, gas, steam and air conditioning supply/351:Electric power generation, transmission and distribution/3510:Electric power generation, transmission and distribution | Product flow | 14.555 | kWh | log-normal | 14.555 | 1.024797 | (1;2;4;1;1) | IAI Area, Gulf Cooperation Council | 2015 data collected in IAI energy survey. http://www.world-aluminium.org/statistics/ EcoSpold01Location=GLO
78eac4e9-29bc-3324-98b7-5cc14b4854c0 | pitch | Input |  | e7a17355-8575-4be4-8c51-85e38b19b3f3 | C:Manufacturing/19:Manufacture of coke and refined petroleum products/192:Manufacture of refined petroleum products/1920:Manufacture of refined petroleum products | Product flow | 0.00191 | kg | log-normal | 0.00191 | 1.024797 | (2;2;5;3;1) | Rest-of-World | Total carbon value taken from IAI (2007), but split between coke and bitumen based on older European mix in ecoinvent v2 dataset
78eac4e9-29bc-3324-98b7-5cc14b4854c0 | refractory, fireclay, packed | Input |  | d3e019ee-edbe-4774-a4a6-9701cf293d05 | C:Manufacturing/23:Manufacture of other non-metallic mineral products/239:Manufacture of non-metallic mineral products n.e.c./2391:Manufacture of refractory products | Product flow | 0.0061 | kg | log-normal | 0.0061 | 1.024797 | (1;2;4;1;1) | Global | Reported as refractory material in IAI survey.
78eac4e9-29bc-3324-98b7-5cc14b4854c0 | reinforcing steel | Input |  | 9ba48284-0f03-4fec-800d-de77833b12f6 | C:Manufacturing/24:Manufacture of basic metals/241:Manufacture of basic iron and steel/2410:Manufacture of basic iron and steel | Product flow | 0.00497 | kg | log-normal | 0.00497 | 1.024797 | (1;2;4;1;1) | Global
78eac4e9-29bc-3324-98b7-5cc14b4854c0 | Water, salt, ocean | Input |  | 629ffbca-ca71-4e4b-a006-ca9bdd9cd1df | Elementary flows/Resource/in water | Elementary flow | 0.122 | m3 | log-normal | 0.122 | 1.024797 | (1;2;4;1;1) | IAI Area, Gulf Cooperation Council
78eac4e9-29bc-3324-98b7-5cc14b4854c0 | Water, unspecified natural origin | Input |  | 831f249e-53f2-49cf-a93c-7cee105f048e | Elementary flows/Resource/in water | Elementary flow | 0.00026 | m3 | log-normal | 0.00026 | 1.024797 | (1;2;4;1;1) | IAI Area, Gulf Cooperation Council
78eac4e9-29bc-3324-98b7-5cc14b4854c0 | aluminium, primary, liquid | Output | x | 3ede4edc-b278-40dc-8007-0c574aff0739 | C:Manufacturing/24:Manufacture of basic metals/242:Manufacture of basic precious and other non-ferrous metals/2420:Manufacture of basic precious and other non-ferrous metals | Product flow | 1 | kg |  |  |  |  | IAI Area, Gulf Cooperation Council
78eac4e9-29bc-3324-98b7-5cc14b4854c0 | Benzo(a)pyrene | Output |  | 5e13c2ab-5466-4ff5-816d-702dfdf25f76 | Elementary flows/Emission to air/unspecified | Elementary flow | 7.56e-08 | kg | log-normal | 7.56e-08 | 1.72931 | (1;3;4;1;1) | IAI Area, Gulf Cooperation Council
78eac4e9-29bc-3324-98b7-5cc14b4854c0 | Carbon dioxide, fossil | Output |  | 349b29d1-3e58-4c66-98b9-9d1a076efd2e | Elementary flows/Emission to air/unspecified | Elementary flow | 1.4965 | kg | log-normal | 1.4965 | 1 | (1;1;5;5;1) | IAI Area, Gulf Cooperation Council
78eac4e9-29bc-3324-98b7-5cc14b4854c0 | Carbon monoxide, fossil | Output |  | ba2f3f82-c93a-47a5-822a-37ec97495275 | Elementary flows/Emission to air/unspecified | Elementary flow | 0.091708 | kg | log-normal | 0.091708 | 2.23944 | (1;1;5;5;1) | IAI Area, Gulf Cooperation Council
78eac4e9-29bc-3324-98b7-5cc14b4854c0 | filter dust from Al electrolysis | Output |  | 82fc8ffd-e1f4-4a11-ac26-6734d9b2fe89 | E:Water supply; sewerage, waste management and remediation activities/38:Waste collection, treatment and disposal activities; materials recovery/382:Waste treatment and disposal/3822:Treatment and disposal of hazardous waste | Waste flow | 3.2e-06 | kg | log-normal | 3.2e-06 | 1.024797 | (1;3;1;1;1) | Rest-of-World | Used as a weak proxy for treatment of scrubber sludges
78eac4e9-29bc-3324-98b7-5cc14b4854c0 | Fluoride | Output |  | 96b0e9d0-5bfc-4113-ac30-c9b8a310b534 | Elementary flows/Emission to water/unspecified | Elementary flow | 0.000254 | kg | log-normal | 0.000254 | 1.221403 | (1;3;4;1;1) | IAI Area, Gulf Cooperation Council
78eac4e9-29bc-3324-98b7-5cc14b4854c0 | Hexafluoroethane | Output |  | acc39720-dda7-4b3a-80c7-c6394cad4191 | Elementary flows/Emission to air/unspecified | Elementary flow | 1.56e-06 | kg | log-normal | 1.56e-06 | 1.221403 | (1;2;4;1;1) | IAI Area, Gulf Cooperation Council | Data collected in IAI Anode effect survey. http://www.world-aluminium.org/statistics/ Survey response rate 43% remaining 57% is modelled based on sampled data from similar technologies.
78eac4e9-29bc-3324-98b7-5cc14b4854c0 | Hydrogen fluoride | Output |  | 24541c8c-9f11-49ae-9de5-456f238a3f5e | Elementary flows/Emission to air/unspecified | Elementary flow | 0.0004 | kg | log-normal | 0.0004 | 1.221403 | (1;2;4;1;1) | IAI Area, Gulf Cooperation Council | Reported as F in IAI 2015 survey, converted.
78eac4e9-29bc-3324-98b7-5cc14b4854c0 | inert waste, for final disposal | Output |  | 240c1a3c-1aba-4528-afc3-3f27f56583be | E:Water supply; sewerage, waste management and remediation activities/38:Waste collection, treatment and disposal activities; materials recovery/382:Waste treatment and disposal/3821:Treatment and disposal of non-hazardous waste | Waste flow | 6.9e-05 | kg |  |  |  |  | Rest-of-World | EcoSpold01Location=CH Amount includes both non-SPL refractory waste sent to landfill and recycled refractory waste. Currently, no recycling process exists in ecoinvent for refractory material, and hence these are modelled as sent to landfill.
78eac4e9-29bc-3324-98b7-5cc14b4854c0 | Nitrogen oxides | Output |  | c1b91234-6f24-417b-8309-46111d09c457 | Elementary flows/Emission to air/unspecified | Elementary flow | 0.0003 | kg | log-normal | 0.0003 | 1.18911 | (1;3;4;1;1) | IAI Area, Gulf Cooperation Council
78eac4e9-29bc-3324-98b7-5cc14b4854c0 | Oils, unspecified | Output |  | 6da0e891-3648-43a5-b0cf-f1872c57db8d | Elementary flows/Emission to water/unspecified | Elementary flow | 2.1e-07 | kg | log-normal | 2.1e-07 | 1.221403 | (1;3;4;1;1) | IAI Area, Gulf Cooperation Council
78eac4e9-29bc-3324-98b7-5cc14b4854c0 | PAH, polycyclic aromatic hydrocarbons | Output |  | 3e5d7d91-67d7-4afb-91dd-36fab58e4685 | Elementary flows/Emission to air/unspecified | Elementary flow | 5.25e-07 | kg | log-normal | 5.25e-07 | 1.72931 | (1;3;4;1;1) | IAI Area, Gulf Cooperation Council
78eac4e9-29bc-3324-98b7-5cc14b4854c0 | Particulate Matter, < 2.5 um | Output |  | 21e46cb8-6233-4c99-bac3-c41d2ab99498 | Elementary flows/Emission to air/unspecified | Elementary flow | 0.0003312 | kg | log-normal | 0.0003312 | 1.024797 | (2;2;4;1;1) | IAI Area, Gulf Cooperation Council | Total amount from IAI survey, distributed among three class sizes using CEPMEIP database emission factors for Production of primary aluminium. Abatement level: medium.
78eac4e9-29bc-3324-98b7-5cc14b4854c0 | Particulate Matter, > 10 um | Output |  | 66020d27-7ae4-4e59-83a3-89214b72c40a | Elementary flows/Emission to air/unspecified | Elementary flow | 0.000184 | kg | log-normal | 0.000184 | 1.024797 | (2;2;4;1;1) | IAI Area, Gulf Cooperation Council | Total amount from IAI survey, distributed among three class sizes using CEPMEIP database emission factors for Production of primary aluminium. Abatement level: medium.
78eac4e9-29bc-3324-98b7-5cc14b4854c0 | Particulate Matter, > 2.5 um and < 10um | Output |  | 24c7db29-3a43-362d-8f21-1a1f52ccf217 | Elementary flows/Emission to air/unspecified | Elementary flow | 0.0004048 | kg | log-normal | 0.0004048 | 1.024797 | (2;2;4;1;1) | IAI Area, Gulf Cooperation Council | Total amount from IAI survey, distributed among three class sizes using CEPMEIP database emission factors for Production of primary aluminium. Abatement level: medium.
78eac4e9-29bc-3324-98b7-5cc14b4854c0 | refractory spent pot liner from Al electrolysis | Output |  | cca439a0-2e00-45f0-a360-2aad6ce606a9 | E:Water supply; sewerage, waste management and remediation activities/38:Waste collection, treatment and disposal activities; materials recovery/382:Waste treatment and disposal/3822:Treatment and disposal of hazardous waste | Waste flow | 0.0124 | kg | log-normal | 0.0124 | 1.024797 | (1;3;1;1;1) | Rest-of-World | Amount includes recycled SPL refractory and SPL for landfilling EcoSpold01Location=CH
78eac4e9-29bc-3324-98b7-5cc14b4854c0 | scrap steel | Output |  | d1a4a803-c563-4740-84cf-3c21a488bd74 | E:Water supply; sewerage, waste management and remediation activities/38:Waste collection, treatment and disposal activities; materials recovery/382:Waste treatment and disposal/3821:Treatment and disposal of non-hazardous waste | Waste flow | 0.0066 | kg | log-normal | 0.0066 | 1.024797 | (1;3;1;1;1) | Rest-of-World
78eac4e9-29bc-3324-98b7-5cc14b4854c0 | Sulfur dioxide | Output |  | fd7aa71c-508c-480d-81a6-8052aad92646 | Elementary flows/Emission to air/unspecified | Elementary flow | 0.0115 | kg | log-normal | 0.0115 | 1.024797 | (1;2;4;1;1) | IAI Area, Gulf Cooperation Council
78eac4e9-29bc-3324-98b7-5cc14b4854c0 | Suspended solids, unspecified | Output |  | 693921ef-e02d-4072-add0-55aa4631b213 | Elementary flows/Emission to water/unspecified | Elementary flow | 0.00074 | kg | log-normal | 0.00074 | 1.221403 | (1;3;4;1;1) | IAI Area, Gulf Cooperation Council
78eac4e9-29bc-3324-98b7-5cc14b4854c0 | Tetrafluoromethane | Output |  | 33681770-a0e1-4ce8-93c3-941fd607fa5f | Elementary flows/Emission to air/unspecified | Elementary flow | 1.54e-05 | kg | log-normal | 1.54e-05 | 1.221403 | (1;2;4;1;1) | IAI Area, Gulf Cooperation Council | Data collected in IAI Anode effect survey. http://www.world-aluminium.org/statistics/ Survey response rate 43% remaining 57% is modelled based on sampled data from similar technologies.
78eac4e9-29bc-3324-98b7-5cc14b4854c0 | waste asphalt | Output |  | 22e27360-4621-4591-8412-a4f2045ac1a0 | E:Water supply; sewerage, waste management and remediation activities/38:Waste collection, treatment and disposal activities; materials recovery/382:Waste treatment and disposal/3821:Treatment and disposal of non-hazardous waste | Waste flow | 0.021 | kg |  |  |  |  | Rest-of-World | Proxy for treatment of waste carbon. Reported as "SPL carbon for external recycling" and "Waste carbon or mix" in IAI report. Currently, no recycling process exists in ecoinvent for waste carbon, and hence these are modelled as sent to landfill.
78eac4e9-29bc-3324-98b7-5cc14b4854c0 | Water | Output |  | 4f0f15b3-b227-4cdc-b0b3-6412d55695d5 | Elementary flows/Emission to water/ocean | Elementary flow | 0.12 | m3 | log-normal | 0.12 | 1.024797 | (1;2;4;1;1) | IAI Area, Gulf Cooperation Council
78eac4e9-29bc-3324-98b7-5cc14b4854c0 | Water | Output |  | 075e433b-4be4-448e-9510-9a5029c1ce94 | Elementary flows/Emission to air/unspecified | Elementary flow | 0.0023 | m3 | log-normal | 0.0023 | 1.024797 | (5;5;5;5;5) | IAI Area, Gulf Cooperation Council | IAI data reported as "Fresh Water Consumption", plus "Sea Water Consumption"
a9d48d92-9954-4e9f-bedd-87540cf3b111 | aluminium fluoride | Input |  | 61f268c8-d5f9-42e5-bf93-2b617f80871e | C:Manufacturing/20:Manufacture of chemicals and chemical products/201:Manufacture of basic chemicals, fertilizers and nitrogen compounds, plastics/2011:Manufacture of basic chemicals | Product flow | 19 | kg
a9d48d92-9954-4e9f-bedd-87540cf3b111 | aluminium oxide, metallurgical | Input |  | b2c6db8a-b305-4413-a9c3-5460417f48de | C:Manufacturing/24:Manufacture of basic metals/242:Manufacture of basic precious and other non-ferrous metals/2420:Manufacture of basic precious and other non-ferrous metals | Product flow | 1940 | kg | [5 empty] | Alumina
a9d48d92-9954-4e9f-bedd-87540cf3b111 | anode, prebake, for aluminium electrolysis | Input |  | db66eb0b-7b48-4300-8134-2c851292cc14 | C:Manufacturing/27:Manufacture of electrical equipment/279:Manufacture of other electrical equipment/2790:Manufacture of other electrical equipment | Product flow | 480 | kg
a9d48d92-9954-4e9f-bedd-87540cf3b111 | asbestos, crysotile type | Input |  | 18dc1317-84b4-4681-a5f4-e296cf12f69e | B:Mining and quarrying/08:Other mining and quarrying/089:Mining and quarrying n.e.c./0899:Other mining and quarrying n.e.c. | Product flow | 0.09 | kg
a9d48d92-9954-4e9f-bedd-87540cf3b111 | cryolite | Input |  | f011e841-dfed-4e80-99c3-a5f71e50f890 | C:Manufacturing/20:Manufacture of chemicals and chemical products/201:Manufacture of basic chemicals, fertilizers and nitrogen compounds, plastics/2011:Manufacture of basic chemicals | Product flow | 11.9 | kg
a9d48d92-9954-4e9f-bedd-87540cf3b111 | electricity, medium voltage, aluminium industry | Input |  | 4fcfb407-7879-42ad-9582-ab3fbfe5af10 | D:Electricity, gas, steam and air conditioning supply/35:Electricity, gas, steam and air conditioning supply/351:Electric power generation, transmission and distribution/3510:Electric power generation, transmission and distribution | Product flow | 49320 | MJ
a9d48d92-9954-4e9f-bedd-87540cf3b111 | fluorspar, 97% purity | Input |  | 135a0add-c182-4582-9343-dfdbda7fc0c1 | C:Manufacturing/24:Manufacture of basic metals/242:Manufacture of basic precious and other non-ferrous metals/2420:Manufacture of basic precious and other non-ferrous metals | Product flow | 2.22 | kg
a9d48d92-9954-4e9f-bedd-87540cf3b111 | graphite | Input |  | 6326adcd-063f-4c42-ae99-973bd21cbb20 | B:Mining and quarrying/08:Other mining and quarrying/089:Mining and quarrying n.e.c./0899:Other mining and quarrying n.e.c. | Product flow | 0.1 | kg
a9d48d92-9954-4e9f-bedd-87540cf3b111 | kaolin | Input |  | 593c0a1c-d1ba-4e22-b456-6d2f5d2962e4 | B:Mining and quarrying/08:Other mining and quarrying/081:Quarrying of stone, sand and clay/0810:Quarrying of stone, sand and clay | Product flow | 15.984 | kg
a9d48d92-9954-4e9f-bedd-87540cf3b111 | kerosene | Input |  | 3990b197-a303-4c36-ae1c-c2ddebaad744 | C:Manufacturing/19:Manufacture of coke and refined petroleum products/192:Manufacture of refined petroleum products/1920:Manufacture of refined petroleum products | Product flow | 0.2 | kg | [5 empty] | Kerosene
a9d48d92-9954-4e9f-bedd-87540cf3b111 | pig iron | Input |  | a636ed9e-f90a-48cb-a180-c75b1fc92cf1 | C:Manufacturing/24:Manufacture of basic metals/241:Manufacture of basic iron and steel/2410:Manufacture of basic iron and steel | Product flow | 5.6 | kg
a9d48d92-9954-4e9f-bedd-87540cf3b111 | soda ash, dense | Input |  | 278cf104-dd4f-4dc9-8160-cdc97d2da7a2 | C:Manufacturing/20:Manufacture of chemicals and chemical products/201:Manufacture of basic chemicals, fertilizers and nitrogen compounds, plastics/2011:Manufacture of basic chemicals | Product flow | 30 | kg
a9d48d92-9954-4e9f-bedd-87540cf3b111 | sodium fluoride | Input |  | 74c658d6-e983-46b2-91f6-f93565ebafc7 | C:Manufacturing/20:Manufacture of chemicals and chemical products/201:Manufacture of basic chemicals, fertilizers and nitrogen compounds, plastics/2011:Manufacture of basic chemicals | Product flow | 3.75813 | kg
a9d48d92-9954-4e9f-bedd-87540cf3b111 | aluminium, primary, liquid | Output | x | 3ede4edc-b278-40dc-8007-0c574aff0739 | C:Manufacturing/24:Manufacture of basic metals/242:Manufacture of basic precious and other non-ferrous metals/2420:Manufacture of basic precious and other non-ferrous metals | Product flow | 1000 | kg | [5 empty] | Primary aluminum liquid
a9d48d92-9954-4e9f-bedd-87540cf3b111 | Carbon dioxide, fossil | Output |  | 349b29d1-3e58-4c66-98b9-9d1a076efd2e | Elementary flows/Emission to air/unspecified | Elementary flow | 1270 | kg
a9d48d92-9954-4e9f-bedd-87540cf3b111 | Fluoride | Output |  | 63e7d747-8549-11e0-9d78-0800200c9a66 | Elementary flows/Emission to air/unspecified | Elementary flow | 1.13 | kg
a9d48d92-9954-4e9f-bedd-87540cf3b111 | Nitrogen oxides | Output |  | c1b91234-6f24-417b-8309-46111d09c457 | Elementary flows/Emission to air/unspecified | Elementary flow | 0.0015 | kg
a9d48d92-9954-4e9f-bedd-87540cf3b111 | Sulfur dioxide | Output |  | fd7aa71c-508c-480d-81a6-8052aad92646 | Elementary flows/Emission to air/unspecified | Elementary flow | 0.14 | kg
d6606343-daa6-3775-9c49-68e46656c87d | aluminium electrolysis facility | Input |  | 2b5712fb-1c87-44e1-9131-4970e73264ef | F:Construction/41:Construction of buildings/410:Construction of buildings/4100:Construction of buildings | Product flow | 1.5385e-10 | Item(s) | log-normal | 1.5385e-10 | 1.713463 | (5;5;5;5;5) | Europe | EcoSpold01Location=RER Rough guess
d6606343-daa6-3775-9c49-68e46656c87d | aluminium fluoride | Input |  | 61f268c8-d5f9-42e5-bf93-2b617f80871e | C:Manufacturing/20:Manufacture of chemicals and chemical products/201:Manufacture of basic chemicals, fertilizers and nitrogen compounds, plastics/2011:Manufacture of basic chemicals | Product flow | 0.0207 | kg | log-normal | 0.0207 | 1.024797 | (1;3;4;1;1) | Global | EcoSpold01Location=RER
d6606343-daa6-3775-9c49-68e46656c87d | aluminium oxide, metallurgical | Input |  | b2c6db8a-b305-4413-a9c3-5460417f48de | C:Manufacturing/24:Manufacture of basic metals/242:Manufacture of basic precious and other non-ferrous metals/2420:Manufacture of basic precious and other non-ferrous metals | Product flow | 2.105 | kg | log-normal | 2.105 | 1.024797 | (1;3;4;1;1) | IAI Area, EU27 & EFTA
d6606343-daa6-3775-9c49-68e46656c87d | anode, paste, for aluminium electrolysis | Input |  | ebb5a65b-75b5-4489-a065-b11b7b8543bd | C:Manufacturing/27:Manufacture of electrical equipment/279:Manufacture of other electrical equipment/2790:Manufacture of other electrical equipment | Product flow | 0.515 | kg | log-normal | 0.515 | 1.024797 | (1;1;4;1;1) | Global
d6606343-daa6-3775-9c49-68e46656c87d | blasting | Input |  | 46f66854-d55f-472f-a570-a7aad4fdcfcc | F:Construction/43:Specialized construction activities/431:Demolition and site preparation/4312:Site preparation | Product flow | 0.000402 | kg | log-normal | 0.000402 | 1.024797 | (2;2;5;3;1) | Europe | Value taken from cathode production process
d6606343-daa6-3775-9c49-68e46656c87d | cast iron | Input |  | 4447af36-0897-4b00-8fd0-fd6a446dda6a | C:Manufacturing/24:Manufacture of basic metals/241:Manufacture of basic iron and steel/2410:Manufacture of basic iron and steel | Product flow | 0.000804 | kg | log-normal | 0.000804 | 1.024797 | (2;2;5;3;1) | Global | Value taken from cathode production process
d6606343-daa6-3775-9c49-68e46656c87d | cathode, for aluminium electrolysis | Input |  | 4d2b658e-8b37-4bf4-bb23-dcb1601ceb1e | C:Manufacturing/27:Manufacture of electrical equipment/279:Manufacture of other electrical equipment/2790:Manufacture of other electrical equipment | Product flow | 0.00734 | kg | log-normal | 0.00734 | 1.024797 | (1;3;4;1;1) | Global
d6606343-daa6-3775-9c49-68e46656c87d | coke | Input |  | 1fa64d0c-afd7-46ab-b95c-3a54e0902dd0 | C:Manufacturing/19:Manufacture of coke and refined petroleum products/191:Manufacture of coke oven products/1910:Manufacture of coke oven products | Product flow | 0.127 | MJ | log-normal | 0.127 | 1.024797 | (2;2;5;3;1) | Rest-of-World | Total carbon value taken from IAI (2007), but split between coke and bitumen based on older European mix in ecoinvent v2 dataset
d6606343-daa6-3775-9c49-68e46656c87d | cryolite | Input |  | f011e841-dfed-4e80-99c3-a5f71e50f890 | C:Manufacturing/20:Manufacture of chemicals and chemical products/201:Manufacture of basic chemicals, fertilizers and nitrogen compounds, plastics/2011:Manufacture of basic chemicals | Product flow | 0.0016 | kg | log-normal | 0.0016 | 1.024797 | (2;2;5;1;1) | Global | EcoSpold01Location=RER
d6606343-daa6-3775-9c49-68e46656c87d | electricity, medium voltage, aluminium industry | Input |  | 4fcfb407-7879-42ad-9582-ab3fbfe5af10 | D:Electricity, gas, steam and air conditioning supply/35:Electricity, gas, steam and air conditioning supply/351:Electric power generation, transmission and distribution/3510:Electric power generation, transmission and distribution | Product flow | 16.951 | kWh | log-normal | 16.951 | 1.024797 | (1;1;4;1;1) | IAI Area, EU27 & EFTA | EcoSpold01Location=GLO data collected in IAI energy survey. http://www.world-aluminium.org/statistics/
d6606343-daa6-3775-9c49-68e46656c87d | pitch | Input |  | e7a17355-8575-4be4-8c51-85e38b19b3f3 | C:Manufacturing/19:Manufacture of coke and refined petroleum products/192:Manufacture of refined petroleum products/1920:Manufacture of refined petroleum products | Product flow | 0.00191 | kg | log-normal | 0.00191 | 1.024797 | (2;2;5;3;1) | Europe without Switzerland | Total carbon value taken from IAI (2007), but split between coke and bitumen based on older European mix in ecoinvent v2 dataset
d6606343-daa6-3775-9c49-68e46656c87d | refractory, fireclay, packed | Input |  | d3e019ee-edbe-4774-a4a6-9701cf293d05 | C:Manufacturing/23:Manufacture of other non-metallic mineral products/239:Manufacture of non-metallic mineral products n.e.c./2391:Manufacture of refractory products | Product flow | 0.003395 | kg | log-normal | 0.003395 | 1.024797 | (1;3;4;1;1) | Global | Reported as refractory material in IAI survey.
d6606343-daa6-3775-9c49-68e46656c87d | reinforcing steel | Input |  | 9ba48284-0f03-4fec-800d-de77833b12f6 | C:Manufacturing/24:Manufacture of basic metals/241:Manufacture of basic iron and steel/2410:Manufacture of basic iron and steel | Product flow | 0.0049 | kg | log-normal | 0.0049 | 1.024797 | (1;3;4;1;1) | Global
d6606343-daa6-3775-9c49-68e46656c87d | Water, unspecified natural origin | Input |  | 831f249e-53f2-49cf-a93c-7cee105f048e | Elementary flows/Resource/in water | Elementary flow | 0.02796 | m3 | log-normal | 0.02796 | 1.024797 | (1;3;4;1;1) | IAI Area, EU27 & EFTA
d6606343-daa6-3775-9c49-68e46656c87d | aluminium, primary, liquid | Output | x | 3ede4edc-b278-40dc-8007-0c574aff0739 | C:Manufacturing/24:Manufacture of basic metals/242:Manufacture of basic precious and other non-ferrous metals/2420:Manufacture of basic precious and other non-ferrous metals | Product flow | 1 | kg |  |  |  |  | IAI Area, EU27 & EFTA
d6606343-daa6-3775-9c49-68e46656c87d | Benzo(a)pyrene | Output |  | 5e13c2ab-5466-4ff5-816d-702dfdf25f76 | Elementary flows/Emission to air/unspecified | Elementary flow | 3e-06 | kg | log-normal | 3e-06 | 1.72931 | (1;2;4;1;1) | IAI Area, EU27 & EFTA
d6606343-daa6-3775-9c49-68e46656c87d | Carbon dioxide, fossil | Output |  | 349b29d1-3e58-4c66-98b9-9d1a076efd2e | Elementary flows/Emission to air/unspecified | Elementary flow | 1.4965 | kg | log-normal | 1.4965 | 1 | (1;1;5;5;1) | IAI Area, EU27 & EFTA
d6606343-daa6-3775-9c49-68e46656c87d | Carbon monoxide, fossil | Output |  | ba2f3f82-c93a-47a5-822a-37ec97495275 | Elementary flows/Emission to air/unspecified | Elementary flow | 0.091708 | kg | log-normal | 0.091708 | 2.23944 | (1;1;5;5;1) | IAI Area, EU27 & EFTA
d6606343-daa6-3775-9c49-68e46656c87d | filter dust from Al electrolysis | Output |  | 82fc8ffd-e1f4-4a11-ac26-6734d9b2fe89 | E:Water supply; sewerage, waste management and remediation activities/38:Waste collection, treatment and disposal activities; materials recovery/382:Waste treatment and disposal/3822:Treatment and disposal of hazardous waste | Waste flow | 0.018 | kg | log-normal | 0.018 | 1.024797 | (1;3;1;1;1) | Rest-of-World | Used as a weak proxy for treatment of scrubber sludges
d6606343-daa6-3775-9c49-68e46656c87d | Fluoride | Output |  | 96b0e9d0-5bfc-4113-ac30-c9b8a310b534 | Elementary flows/Emission to water/unspecified | Elementary flow | 0.00135 | kg | log-normal | 0.00135 | 1.221403 | (1;3;4;1;1) | IAI Area, EU27 & EFTA
d6606343-daa6-3775-9c49-68e46656c87d | Hexafluoroethane | Output |  | acc39720-dda7-4b3a-80c7-c6394cad4191 | Elementary flows/Emission to air/unspecified | Elementary flow | 7.87e-06 | kg | log-normal | 7.87e-06 | 1.221403 | (1;3;4;1;1) | IAI Area, EU27 & EFTA | Data collected in IAI Anode effect survey. http://www.world-aluminium.org/statistics/
d6606343-daa6-3775-9c49-68e46656c87d | Hydrogen fluoride | Output |  | 24541c8c-9f11-49ae-9de5-456f238a3f5e | Elementary flows/Emission to air/unspecified | Elementary flow | 0.0011 | kg | log-normal | 0.0011 | 1.221403 | (1;3;4;1;1) | IAI Area, EU27 & EFTA | Reported as F in IAI survey, including both Particulate fluoride and gaseous fluoride
d6606343-daa6-3775-9c49-68e46656c87d | inert waste | Output |  | 3a91cb7d-843b-495d-9973-33ba5efee877 | C:Manufacturing/23:Manufacture of other non-metallic mineral products/239:Manufacture of non-metallic mineral products n.e.c./2394:Manufacture of cement, lime and plaster | Waste flow | 0.01877 | kg | log-normal | 0.01877 | 1.024797 | (1;3;1;1;1) | Europe | Used as a proxy for waste alumina
d6606343-daa6-3775-9c49-68e46656c87d | inert waste, for final disposal | Output |  | 240c1a3c-1aba-4528-afc3-3f27f56583be | E:Water supply; sewerage, waste management and remediation activities/38:Waste collection, treatment and disposal activities; materials recovery/382:Waste treatment and disposal/3821:Treatment and disposal of non-hazardous waste | Waste flow | 0.001854 | kg |  |  |  |  | Rest-of-World | Amount includes both non-SPL refractory waste sent to landfill and recycled refractory waste. Currently, no recycling process exists in ecoinvent for refractory material, and hence these are modelled as sent to landfill. EcoSpold01Location=CH
d6606343-daa6-3775-9c49-68e46656c87d | Nitrogen oxides | Output |  | c1b91234-6f24-417b-8309-46111d09c457 | Elementary flows/Emission to air/unspecified | Elementary flow | 0.00039 | kg | log-normal | 0.00039 | 1.18911 | (1;2;4;1;1) | IAI Area, EU27 & EFTA
d6606343-daa6-3775-9c49-68e46656c87d | Oils, unspecified | Output |  | 6da0e891-3648-43a5-b0cf-f1872c57db8d | Elementary flows/Emission to water/unspecified | Elementary flow | 1.7e-05 | kg | log-normal | 1.7e-05 | 1.221403 | (1;3;4;1;1) | IAI Area, EU27 & EFTA | No reporting in 2015 IAI survey
d6606343-daa6-3775-9c49-68e46656c87d | PAH, polycyclic aromatic hydrocarbons | Output |  | f21b8022-f20d-4752-8cd6-728f56cf9c43 | Elementary flows/Emission to water/unspecified | Elementary flow | 6.68e-06 | kg | log-normal | 6.68e-06 | 1.221403 | (1;3;4;1;1) | IAI Area, EU27 & EFTA | Reported as PAH (6 Borneff components)
d6606343-daa6-3775-9c49-68e46656c87d | PAH, polycyclic aromatic hydrocarbons | Output |  | 3e5d7d91-67d7-4afb-91dd-36fab58e4685 | Elementary flows/Emission to air/unspecified | Elementary flow | 0.000277 | kg | log-normal | 0.000277 | 1.72931 | (1;2;4;1;1) | IAI Area, EU27 & EFTA
d6606343-daa6-3775-9c49-68e46656c87d | Particulate Matter, < 2.5 um | Output |  | 21e46cb8-6233-4c99-bac3-c41d2ab99498 | Elementary flows/Emission to air/unspecified | Elementary flow | 0.0008856 | kg | log-normal | 0.0008856 | 1 | (1;1;4;1;1) | IAI Area, EU27 & EFTA | IAI 2015 survey total particulates, weighted by split found in ecoinvent 2.0 dataset
d6606343-daa6-3775-9c49-68e46656c87d | Particulate Matter, > 10 um | Output |  | 66020d27-7ae4-4e59-83a3-89214b72c40a | Elementary flows/Emission to air/unspecified | Elementary flow | 0.000492 | kg | log-normal | 0.000492 | 1 | (1;1;4;1;1) | IAI Area, EU27 & EFTA | IAI 2015 survey total particulates, weighted by split found in ecoinvent 2.0 dataset
d6606343-daa6-3775-9c49-68e46656c87d | Particulate Matter, > 2.5 um and < 10um | Output |  | 24c7db29-3a43-362d-8f21-1a1f52ccf217 | Elementary flows/Emission to air/unspecified | Elementary flow | 0.0010824 | kg | log-normal | 0.0010824 | 1 | (1;1;4;1;1) | IAI Area, EU27 & EFTA | IAI 2015 survey total particulates, weighted by split found in ecoinvent 2.0 dataset
d6606343-daa6-3775-9c49-68e46656c87d | refractory spent pot liner from Al electrolysis | Output |  | cca439a0-2e00-45f0-a360-2aad6ce606a9 | E:Water supply; sewerage, waste management and remediation activities/38:Waste collection, treatment and disposal activities; materials recovery/382:Waste treatment and disposal/3822:Treatment and disposal of hazardous waste | Waste flow | 0.0265 | kg | log-normal | 0.0265 | 1.024797 | (1;3;1;1;1) | Europe | EcoSpold01Location=CH Amount includes recycled SPL and landfilled SPL
d6606343-daa6-3775-9c49-68e46656c87d | scrap steel | Output |  | d1a4a803-c563-4740-84cf-3c21a488bd74 | E:Water supply; sewerage, waste management and remediation activities/38:Waste collection, treatment and disposal activities; materials recovery/382:Waste treatment and disposal/3821:Treatment and disposal of non-hazardous waste | Waste flow | 0.00564 | kg | log-normal | 0.00564 | 1.024797 | (1;3;1;1;1) | Europe without Switzerland
d6606343-daa6-3775-9c49-68e46656c87d | Sulfur dioxide | Output |  | fd7aa71c-508c-480d-81a6-8052aad92646 | Elementary flows/Emission to air/unspecified | Elementary flow | 0.00836 | kg | log-normal | 0.00836 | 1.024797 | (1;2;4;1;1) | IAI Area, EU27 & EFTA
d6606343-daa6-3775-9c49-68e46656c87d | Suspended solids, unspecified | Output |  | 693921ef-e02d-4072-add0-55aa4631b213 | Elementary flows/Emission to water/unspecified | Elementary flow | 0.002 | kg | log-normal | 0.002 | 1.221403 | (1;3;4;1;1) | IAI Area, EU27 & EFTA
d6606343-daa6-3775-9c49-68e46656c87d | Tetrafluoromethane | Output |  | 33681770-a0e1-4ce8-93c3-941fd607fa5f | Elementary flows/Emission to air/unspecified | Elementary flow | 0.000149 | kg | log-normal | 0.000149 | 1.221403 | (1;3;4;1;1) | IAI Area, EU27 & EFTA | Data collected in IAI Anode effect survey. http://www.world-aluminium.org/statistics/
d6606343-daa6-3775-9c49-68e46656c87d | waste asphalt | Output |  | 22e27360-4621-4591-8412-a4f2045ac1a0 | E:Water supply; sewerage, waste management and remediation activities/38:Waste collection, treatment and disposal activities; materials recovery/382:Waste treatment and disposal/3821:Treatment and disposal of non-hazardous waste | Waste flow | 0.0454 | kg |  |  |  |  | Rest-of-World | Proxy for treatment of waste carbon. Reported as "SPL carbon for external recycling" and "Waste carbon or mix" in IAI report. Currently, no recycling process exists in ecoinvent for waste carbon, and hence these are modelled as sent to landfill.
d6606343-daa6-3775-9c49-68e46656c87d | Water | Output |  | 075e433b-4be4-448e-9510-9a5029c1ce94 | Elementary flows/Emission to air/unspecified | Elementary flow | 0.00071 | m3 | log-normal | 0.00071 | 1.024797 | (5;5;5;5;5) | IAI Area, EU27 & EFTA | IAI data reported as "Fresh Water Consumption"
d6606343-daa6-3775-9c49-68e46656c87d | Water | Output |  | db4566b1-bd88-427d-92da-2d25879063b9 | Elementary flows/Emission to water/surface water | Elementary flow | 0.06722 | m3 | log-normal | 0.06722 | 1.024797 | (1;3;4;1;1) | IAI Area, EU27 & EFTA
35bbade5-f2da-48fa-a522-e692534ed5a0 | aluminium oxide, metallurgical | Input |  | b2c6db8a-b305-4413-a9c3-5460417f48de | C:Manufacturing/24:Manufacture of basic metals/242:Manufacture of basic precious and other non-ferrous metals/2420:Manufacture of basic precious and other non-ferrous metals | Product flow | 1915.94 | kg
35bbade5-f2da-48fa-a522-e692534ed5a0 | anode, prebake, for aluminium electrolysis | Input |  | db66eb0b-7b48-4300-8134-2c851292cc14 | C:Manufacturing/27:Manufacture of electrical equipment/279:Manufacture of other electrical equipment/2790:Manufacture of other electrical equipment | Product flow | 411.75 | kg
35bbade5-f2da-48fa-a522-e692534ed5a0 | cryolite | Input |  | f011e841-dfed-4e80-99c3-a5f71e50f890 | C:Manufacturing/20:Manufacture of chemicals and chemical products/201:Manufacture of basic chemicals, fertilizers and nitrogen compounds, plastics/2011:Manufacture of basic chemicals | Product flow | 19.02 | kg
35bbade5-f2da-48fa-a522-e692534ed5a0 | electricity, medium voltage, aluminium industry | Input |  | 4fcfb407-7879-42ad-9582-ab3fbfe5af10 | D:Electricity, gas, steam and air conditioning supply/35:Electricity, gas, steam and air conditioning supply/351:Electric power generation, transmission and distribution/3510:Electric power generation, transmission and distribution | Product flow | 47741.436 | MJ
35bbade5-f2da-48fa-a522-e692534ed5a0 | Water (fresh water) | Input |  | 0609bdf8-819f-4556-8686-94e3a2476f2e | Elementary flows/Resource/in water | Elementary flow | 1.48 | t
35bbade5-f2da-48fa-a522-e692534ed5a0 | aluminium, primary, liquid | Output | x | 3ede4edc-b278-40dc-8007-0c574aff0739 | C:Manufacturing/24:Manufacture of basic metals/242:Manufacture of basic precious and other non-ferrous metals/2420:Manufacture of basic precious and other non-ferrous metals | Product flow | 1000 | kg
2f14f4fa-c59a-4df3-8e63-ebd15211036a | aluminium oxide, metallurgical | Input |  | b2c6db8a-b305-4413-a9c3-5460417f48de | C:Manufacturing/24:Manufacture of basic metals/242:Manufacture of basic precious and other non-ferrous metals/2420:Manufacture of basic precious and other non-ferrous metals | Product flow | 1919.89 | kg
2f14f4fa-c59a-4df3-8e63-ebd15211036a | anode, prebake, for aluminium electrolysis | Input |  | db66eb0b-7b48-4300-8134-2c851292cc14 | C:Manufacturing/27:Manufacture of electrical equipment/279:Manufacture of other electrical equipment/2790:Manufacture of other electrical equipment | Product flow | 420.11 | kg
2f14f4fa-c59a-4df3-8e63-ebd15211036a | cryolite | Input |  | f011e841-dfed-4e80-99c3-a5f71e50f890 | C:Manufacturing/20:Manufacture of chemicals and chemical products/201:Manufacture of basic chemicals, fertilizers and nitrogen compounds, plastics/2011:Manufacture of basic chemicals | Product flow | 20.03 | kg
2f14f4fa-c59a-4df3-8e63-ebd15211036a | electricity, medium voltage, aluminium industry | Input |  | 4fcfb407-7879-42ad-9582-ab3fbfe5af10 | D:Electricity, gas, steam and air conditioning supply/35:Electricity, gas, steam and air conditioning supply/351:Electric power generation, transmission and distribution/3510:Electric power generation, transmission and distribution | Product flow | 48449.016 | MJ
2f14f4fa-c59a-4df3-8e63-ebd15211036a | Water (fresh water) | Input |  | 0609bdf8-819f-4556-8686-94e3a2476f2e | Elementary flows/Resource/in water | Elementary flow | 2.55 | t
2f14f4fa-c59a-4df3-8e63-ebd15211036a | aluminium, primary, liquid | Output | x | 3ede4edc-b278-40dc-8007-0c574aff0739 | C:Manufacturing/24:Manufacture of basic metals/242:Manufacture of basic precious and other non-ferrous metals/2420:Manufacture of basic precious and other non-ferrous metals | Product flow | 1000 | kg
cbf6a9b1-c82f-35f2-93fb-d484c576c9f5 | aluminium electrolysis facility | Input |  | 2b5712fb-1c87-44e1-9131-4970e73264ef | F:Construction/41:Construction of buildings/410:Construction of buildings/4100:Construction of buildings | Product flow | 1.5385e-10 | Item(s) | log-normal | 1.5385e-10 | 1.713463 | (5;5;5;5;5) | Global | EcoSpold01Location=RER Rough guess
cbf6a9b1-c82f-35f2-93fb-d484c576c9f5 | aluminium fluoride | Input |  | 61f268c8-d5f9-42e5-bf93-2b617f80871e | C:Manufacturing/20:Manufacture of chemicals and chemical products/201:Manufacture of basic chemicals, fertilizers and nitrogen compounds, plastics/2011:Manufacture of basic chemicals | Product flow | 0.0207 | kg | log-normal | 0.0207 | 1.024797 | (1;3;4;1;1) | Global | EcoSpold01Location=RER
cbf6a9b1-c82f-35f2-93fb-d484c576c9f5 | aluminium oxide, metallurgical | Input |  | b2c6db8a-b305-4413-a9c3-5460417f48de | C:Manufacturing/24:Manufacture of basic metals/242:Manufacture of basic precious and other non-ferrous metals/2420:Manufacture of basic precious and other non-ferrous metals | Product flow | 2.105 | kg | log-normal | 2.105 | 1.024797 | (1;3;4;1;1) | Rest-of-World
cbf6a9b1-c82f-35f2-93fb-d484c576c9f5 | anode, paste, for aluminium electrolysis | Input |  | ebb5a65b-75b5-4489-a065-b11b7b8543bd | C:Manufacturing/27:Manufacture of electrical equipment/279:Manufacture of other electrical equipment/2790:Manufacture of other electrical equipment | Product flow | 0.515 | kg | log-normal | 0.515 | 1.024797 | (1;1;4;1;1) | Global
cbf6a9b1-c82f-35f2-93fb-d484c576c9f5 | blasting | Input |  | 46f66854-d55f-472f-a570-a7aad4fdcfcc | F:Construction/43:Specialized construction activities/431:Demolition and site preparation/4312:Site preparation | Product flow | 0.000402 | kg | log-normal | 0.000402 | 1.024797 | (2;2;5;3;1) | Global | Value taken from cathode production process
cbf6a9b1-c82f-35f2-93fb-d484c576c9f5 | cast iron | Input |  | 4447af36-0897-4b00-8fd0-fd6a446dda6a | C:Manufacturing/24:Manufacture of basic metals/241:Manufacture of basic iron and steel/2410:Manufacture of basic iron and steel | Product flow | 0.000804 | kg | log-normal | 0.000804 | 1.024797 | (2;2;5;3;1) | Global | Value taken from cathode production process
cbf6a9b1-c82f-35f2-93fb-d484c576c9f5 | cathode, for aluminium electrolysis | Input |  | 4d2b658e-8b37-4bf4-bb23-dcb1601ceb1e | C:Manufacturing/27:Manufacture of electrical equipment/279:Manufacture of other electrical equipment/2790:Manufacture of other electrical equipment | Product flow | 0.00734 | kg | log-normal | 0.00734 | 1.024797 | (1;3;4;1;1) | Global
cbf6a9b1-c82f-35f2-93fb-d484c576c9f5 | coke | Input |  | 1fa64d0c-afd7-46ab-b95c-3a54e0902dd0 | C:Manufacturing/19:Manufacture of coke and refined petroleum products/191:Manufacture of coke oven products/1910:Manufacture of coke oven products | Product flow | 0.127 | MJ | log-normal | 0.127 | 1.024797 | (2;2;5;3;1) | Rest-of-World | Total carbon value taken from IAI (2007), but split between coke and bitumen based on older European mix in ecoinvent v2 dataset
cbf6a9b1-c82f-35f2-93fb-d484c576c9f5 | cryolite | Input |  | f011e841-dfed-4e80-99c3-a5f71e50f890 | C:Manufacturing/20:Manufacture of chemicals and chemical products/201:Manufacture of basic chemicals, fertilizers and nitrogen compounds, plastics/2011:Manufacture of basic chemicals | Product flow | 0.0016 | kg | log-normal | 0.0016 | 1.024797 | (2;2;5;1;1) | Global | EcoSpold01Location=RER
cbf6a9b1-c82f-35f2-93fb-d484c576c9f5 | electricity, medium voltage, aluminium industry | Input |  | 4fcfb407-7879-42ad-9582-ab3fbfe5af10 | D:Electricity, gas, steam and air conditioning supply/35:Electricity, gas, steam and air conditioning supply/351:Electric power generation, transmission and distribution/3510:Electric power generation, transmission and distribution | Product flow | 16.951 | kWh | log-normal | 16.951 | 1.024797 | (1;1;4;1;1) | IAI Area, South America | data collected in IAI energy survey. http://www.world-aluminium.org/statistics/ EcoSpold01Location=GLO
cbf6a9b1-c82f-35f2-93fb-d484c576c9f5 | pitch | Input |  | e7a17355-8575-4be4-8c51-85e38b19b3f3 | C:Manufacturing/19:Manufacture of coke and refined petroleum products/192:Manufacture of refined petroleum products/1920:Manufacture of refined petroleum products | Product flow | 0.00191 | kg | log-normal | 0.00191 | 1.024797 | (2;2;5;3;1) | Brazil | Total carbon value taken from IAI (2007), but split between coke and bitumen based on older European mix in ecoinvent v2 dataset
cbf6a9b1-c82f-35f2-93fb-d484c576c9f5 | refractory, fireclay, packed | Input |  | d3e019ee-edbe-4774-a4a6-9701cf293d05 | C:Manufacturing/23:Manufacture of other non-metallic mineral products/239:Manufacture of non-metallic mineral products n.e.c./2391:Manufacture of refractory products | Product flow | 0.003395 | kg | log-normal | 0.003395 | 1.024797 | (1;3;4;1;1) | Global | Reported as refractory material in IAI survey.
cbf6a9b1-c82f-35f2-93fb-d484c576c9f5 | reinforcing steel | Input |  | 9ba48284-0f03-4fec-800d-de77833b12f6 | C:Manufacturing/24:Manufacture of basic metals/241:Manufacture of basic iron and steel/2410:Manufacture of basic iron and steel | Product flow | 0.0049 | kg | log-normal | 0.0049 | 1.024797 | (1;3;4;1;1) | Global
cbf6a9b1-c82f-35f2-93fb-d484c576c9f5 | Water, unspecified natural origin | Input |  | 831f249e-53f2-49cf-a93c-7cee105f048e | Elementary flows/Resource/in water | Elementary flow | 0.02796 | m3 | log-normal | 0.02796 | 1.024797 | (1;3;4;1;1) | IAI Area, South America
cbf6a9b1-c82f-35f2-93fb-d484c576c9f5 | aluminium, primary, liquid | Output | x | 3ede4edc-b278-40dc-8007-0c574aff0739 | C:Manufacturing/24:Manufacture of basic metals/242:Manufacture of basic precious and other non-ferrous metals/2420:Manufacture of basic precious and other non-ferrous metals | Product flow | 1 | kg |  |  |  |  | IAI Area, South America
cbf6a9b1-c82f-35f2-93fb-d484c576c9f5 | Benzo(a)pyrene | Output |  | 5e13c2ab-5466-4ff5-816d-702dfdf25f76 | Elementary flows/Emission to air/unspecified | Elementary flow | 3e-06 | kg | log-normal | 3e-06 | 1.72931 | (1;2;4;1;1) | IAI Area, South America
cbf6a9b1-c82f-35f2-93fb-d484c576c9f5 | Carbon dioxide, fossil | Output |  | 349b29d1-3e58-4c66-98b9-9d1a076efd2e | Elementary flows/Emission to air/unspecified | Elementary flow | 1.4965 | kg | log-normal | 1.4965 | 1 | (1;1;5;5;1) | IAI Area, South America
cbf6a9b1-c82f-35f2-93fb-d484c576c9f5 | Carbon monoxide, fossil | Output |  | ba2f3f82-c93a-47a5-822a-37ec97495275 | Elementary flows/Emission to air/unspecified | Elementary flow | 0.091708 | kg | log-normal | 0.091708 | 2.23944 | (1;1;5;5;1) | IAI Area, South America
cbf6a9b1-c82f-35f2-93fb-d484c576c9f5 | filter dust from Al electrolysis | Output |  | 82fc8ffd-e1f4-4a11-ac26-6734d9b2fe89 | E:Water supply; sewerage, waste management and remediation activities/38:Waste collection, treatment and disposal activities; materials recovery/382:Waste treatment and disposal/3822:Treatment and disposal of hazardous waste | Waste flow | 0.018 | kg | log-normal | 0.018 | 1.024797 | (1;3;1;1;1) | Rest-of-World | Used as a weak proxy for treatment of scrubber sludges
cbf6a9b1-c82f-35f2-93fb-d484c576c9f5 | Fluoride | Output |  | 96b0e9d0-5bfc-4113-ac30-c9b8a310b534 | Elementary flows/Emission to water/unspecified | Elementary flow | 0.00135 | kg | log-normal | 0.00135 | 1.221403 | (1;3;4;1;1) | IAI Area, South America
cbf6a9b1-c82f-35f2-93fb-d484c576c9f5 | Hexafluoroethane | Output |  | acc39720-dda7-4b3a-80c7-c6394cad4191 | Elementary flows/Emission to air/unspecified | Elementary flow | 7.87e-06 | kg | log-normal | 7.87e-06 | 1.221403 | (1;3;4;1;1) | IAI Area, South America | Data collected in IAI Anode effect survey. http://www.world-aluminium.org/statistics/
cbf6a9b1-c82f-35f2-93fb-d484c576c9f5 | Hydrogen fluoride | Output |  | 24541c8c-9f11-49ae-9de5-456f238a3f5e | Elementary flows/Emission to air/unspecified | Elementary flow | 0.0011 | kg | log-normal | 0.0011 | 1.221403 | (1;3;4;1;1) | IAI Area, South America | Reported as F in IAI survey, including both Particulate fluoride and gaseous fluoride
cbf6a9b1-c82f-35f2-93fb-d484c576c9f5 | inert waste | Output |  | 3a91cb7d-843b-495d-9973-33ba5efee877 | C:Manufacturing/23:Manufacture of other non-metallic mineral products/239:Manufacture of non-metallic mineral products n.e.c./2394:Manufacture of cement, lime and plaster | Waste flow | 0.01877 | kg | log-normal | 0.01877 | 1.024797 | (1;3;1;1;1) | Rest-of-World | Used as a proxy for waste alumina
cbf6a9b1-c82f-35f2-93fb-d484c576c9f5 | inert waste, for final disposal | Output |  | 240c1a3c-1aba-4528-afc3-3f27f56583be | E:Water supply; sewerage, waste management and remediation activities/38:Waste collection, treatment and disposal activities; materials recovery/382:Waste treatment and disposal/3821:Treatment and disposal of non-hazardous waste | Waste flow | 0.001854 | kg |  |  |  |  | Rest-of-World | EcoSpold01Location=CH Amount includes both non-SPL refractory waste sent to landfill and recycled refractory waste. Currently, no recycling process exists in ecoinvent for refractory material, and hence these are modelled as sent to landfill.
cbf6a9b1-c82f-35f2-93fb-d484c576c9f5 | Nitrogen oxides | Output |  | c1b91234-6f24-417b-8309-46111d09c457 | Elementary flows/Emission to air/unspecified | Elementary flow | 0.00039 | kg | log-normal | 0.00039 | 1.18911 | (1;2;4;1;1) | IAI Area, South America
cbf6a9b1-c82f-35f2-93fb-d484c576c9f5 | Oils, unspecified | Output |  | 6da0e891-3648-43a5-b0cf-f1872c57db8d | Elementary flows/Emission to water/unspecified | Elementary flow | 1.7e-05 | kg | log-normal | 1.7e-05 | 1.221403 | (1;3;4;1;1) | IAI Area, South America | No reporting in 2015 IAI survey
cbf6a9b1-c82f-35f2-93fb-d484c576c9f5 | PAH, polycyclic aromatic hydrocarbons | Output |  | 3e5d7d91-67d7-4afb-91dd-36fab58e4685 | Elementary flows/Emission to air/unspecified | Elementary flow | 0.000277 | kg | log-normal | 0.000277 | 1.72931 | (1;2;4;1;1) | IAI Area, South America
cbf6a9b1-c82f-35f2-93fb-d484c576c9f5 | PAH, polycyclic aromatic hydrocarbons | Output |  | f21b8022-f20d-4752-8cd6-728f56cf9c43 | Elementary flows/Emission to water/unspecified | Elementary flow | 6.68e-06 | kg | log-normal | 6.68e-06 | 1.221403 | (1;3;4;1;1) | IAI Area, South America | Reported as PAH (6 Borneff components)
cbf6a9b1-c82f-35f2-93fb-d484c576c9f5 | Particulate Matter, < 2.5 um | Output |  | 21e46cb8-6233-4c99-bac3-c41d2ab99498 | Elementary flows/Emission to air/unspecified | Elementary flow | 0.0008856 | kg | log-normal | 0.0008856 | 1 | (1;1;4;1;1) | IAI Area, South America | IAI 2015 survey total particulates, weighted by split found in ecoinvent 2.0 dataset
cbf6a9b1-c82f-35f2-93fb-d484c576c9f5 | Particulate Matter, > 10 um | Output |  | 66020d27-7ae4-4e59-83a3-89214b72c40a | Elementary flows/Emission to air/unspecified | Elementary flow | 0.000492 | kg | log-normal | 0.000492 | 1 | (1;1;4;1;1) | IAI Area, South America | IAI 2015 survey total particulates, weighted by split found in ecoinvent 2.0 dataset
cbf6a9b1-c82f-35f2-93fb-d484c576c9f5 | Particulate Matter, > 2.5 um and < 10um | Output |  | 24c7db29-3a43-362d-8f21-1a1f52ccf217 | Elementary flows/Emission to air/unspecified | Elementary flow | 0.0010824 | kg | log-normal | 0.0010824 | 1 | (1;1;4;1;1) | IAI Area, South America | IAI 2015 survey total particulates, weighted by split found in ecoinvent 2.0 dataset
cbf6a9b1-c82f-35f2-93fb-d484c576c9f5 | refractory spent pot liner from Al electrolysis | Output |  | cca439a0-2e00-45f0-a360-2aad6ce606a9 | E:Water supply; sewerage, waste management and remediation activities/38:Waste collection, treatment and disposal activities; materials recovery/382:Waste treatment and disposal/3822:Treatment and disposal of hazardous waste | Waste flow | 0.0265 | kg | log-normal | 0.0265 | 1.024797 | (1;3;1;1;1) | Rest-of-World | EcoSpold01Location=CH Amount includes recycled SPL and landfilled SPL
cbf6a9b1-c82f-35f2-93fb-d484c576c9f5 | scrap steel | Output |  | d1a4a803-c563-4740-84cf-3c21a488bd74 | E:Water supply; sewerage, waste management and remediation activities/38:Waste collection, treatment and disposal activities; materials recovery/382:Waste treatment and disposal/3821:Treatment and disposal of non-hazardous waste | Waste flow | 0.00564 | kg | log-normal | 0.00564 | 1.024797 | (1;3;1;1;1) | Rest-of-World
cbf6a9b1-c82f-35f2-93fb-d484c576c9f5 | Sulfur dioxide | Output |  | fd7aa71c-508c-480d-81a6-8052aad92646 | Elementary flows/Emission to air/unspecified | Elementary flow | 0.00836 | kg | log-normal | 0.00836 | 1.024797 | (1;2;4;1;1) | IAI Area, South America
cbf6a9b1-c82f-35f2-93fb-d484c576c9f5 | Suspended solids, unspecified | Output |  | 693921ef-e02d-4072-add0-55aa4631b213 | Elementary flows/Emission to water/unspecified | Elementary flow | 0.002 | kg | log-normal | 0.002 | 1.221403 | (1;3;4;1;1) | IAI Area, South America
cbf6a9b1-c82f-35f2-93fb-d484c576c9f5 | Tetrafluoromethane | Output |  | 33681770-a0e1-4ce8-93c3-941fd607fa5f | Elementary flows/Emission to air/unspecified | Elementary flow | 0.000149 | kg | log-normal | 0.000149 | 1.221403 | (1;3;4;1;1) | IAI Area, South America | Data collected in IAI Anode effect survey. http://www.world-aluminium.org/statistics/
cbf6a9b1-c82f-35f2-93fb-d484c576c9f5 | waste asphalt | Output |  | 22e27360-4621-4591-8412-a4f2045ac1a0 | E:Water supply; sewerage, waste management and remediation activities/38:Waste collection, treatment and disposal activities; materials recovery/382:Waste treatment and disposal/3821:Treatment and disposal of non-hazardous waste | Waste flow | 0.0454 | kg |  |  |  |  | Rest-of-World | Proxy for treatment of waste carbon. Reported as "SPL carbon for external recycling" and "Waste carbon or mix" in IAI report. Currently, no recycling process exists in ecoinvent for waste carbon, and hence these are modelled as sent to landfill.
cbf6a9b1-c82f-35f2-93fb-d484c576c9f5 | Water | Output |  | 075e433b-4be4-448e-9510-9a5029c1ce94 | Elementary flows/Emission to air/unspecified | Elementary flow | 0.00071 | m3 | log-normal | 0.00071 | 1.024797 | (5;5;5;5;5) | IAI Area, South America | IAI data reported as "Fresh Water Consumption"
cbf6a9b1-c82f-35f2-93fb-d484c576c9f5 | Water | Output |  | db4566b1-bd88-427d-92da-2d25879063b9 | Elementary flows/Emission to water/surface water | Elementary flow | 0.06722 | m3 | log-normal | 0.06722 | 1.024797 | (1;3;4;1;1) | IAI Area, South America
80b8fabb-9a83-3a29-8c42-bf28e618e920 | aluminium electrolysis facility | Input |  | 2b5712fb-1c87-44e1-9131-4970e73264ef | F:Construction/41:Construction of buildings/410:Construction of buildings/4100:Construction of buildings | Product flow | 1.5385e-10 | Item(s) | log-normal | 1.5385e-10 | 1.713463 | (5;5;5;5;5) | Global | Rough guess EcoSpold01Location=RER
80b8fabb-9a83-3a29-8c42-bf28e618e920 | aluminium fluoride | Input |  | 61f268c8-d5f9-42e5-bf93-2b617f80871e | C:Manufacturing/20:Manufacture of chemicals and chemical products/201:Manufacture of basic chemicals, fertilizers and nitrogen compounds, plastics/2011:Manufacture of basic chemicals | Product flow | 0.0165 | kg | log-normal | 0.0165 | 1.024797 | (1;3;4;1;1) | Global | EcoSpold01Location=RER
80b8fabb-9a83-3a29-8c42-bf28e618e920 | aluminium oxide, metallurgical | Input |  | b2c6db8a-b305-4413-a9c3-5460417f48de | C:Manufacturing/24:Manufacture of basic metals/242:Manufacture of basic precious and other non-ferrous metals/2420:Manufacture of basic precious and other non-ferrous metals | Product flow | 1.919 | kg | log-normal | 1.919 | 1.024797 | (1;3;4;1;1) | Rest-of-World
80b8fabb-9a83-3a29-8c42-bf28e618e920 | anode, prebake, for aluminium electrolysis | Input |  | db66eb0b-7b48-4300-8134-2c851292cc14 | C:Manufacturing/27:Manufacture of electrical equipment/279:Manufacture of other electrical equipment/2790:Manufacture of other electrical equipment | Product flow | 0.418 | kg | log-normal | 0.418 | 1.024797 | (1;2;4;1;1) | Global
80b8fabb-9a83-3a29-8c42-bf28e618e920 | blasting | Input |  | 46f66854-d55f-472f-a570-a7aad4fdcfcc | F:Construction/43:Specialized construction activities/431:Demolition and site preparation/4312:Site preparation | Product flow | 0.000402 | kg | log-normal | 0.000402 | 1.024797 | (2;2;5;3;1) | Global | Value taken from cathode production process
80b8fabb-9a83-3a29-8c42-bf28e618e920 | cast iron | Input |  | 4447af36-0897-4b00-8fd0-fd6a446dda6a | C:Manufacturing/24:Manufacture of basic metals/241:Manufacture of basic iron and steel/2410:Manufacture of basic iron and steel | Product flow | 0.000804 | kg | log-normal | 0.000804 | 1.024797 | (2;2;5;3;1) | Global | Value taken from cathode production process
80b8fabb-9a83-3a29-8c42-bf28e618e920 | cathode, for aluminium electrolysis | Input |  | 4d2b658e-8b37-4bf4-bb23-dcb1601ceb1e | C:Manufacturing/27:Manufacture of electrical equipment/279:Manufacture of other electrical equipment/2790:Manufacture of other electrical equipment | Product flow | 0.0059 | kg | log-normal | 0.0059 | 1.024797 | (1;3;4;1;1) | Global | Reported as Cathode carbon in IAI survey
80b8fabb-9a83-3a29-8c42-bf28e618e920 | coke | Input |  | 1fa64d0c-afd7-46ab-b95c-3a54e0902dd0 | C:Manufacturing/19:Manufacture of coke and refined petroleum products/191:Manufacture of coke oven products/1910:Manufacture of coke oven products | Product flow | 0.127 | MJ | log-normal | 0.127 | 1.024797 | (2;2;5;3;1) | Rest-of-World | Total carbon value taken from IAI (2007), but split between coke and bitumen based on older European mix in ecoinvent v2 dataset
80b8fabb-9a83-3a29-8c42-bf28e618e920 | cryolite | Input |  | f011e841-dfed-4e80-99c3-a5f71e50f890 | C:Manufacturing/20:Manufacture of chemicals and chemical products/201:Manufacture of basic chemicals, fertilizers and nitrogen compounds, plastics/2011:Manufacture of basic chemicals | Product flow | 0.0016 | kg | log-normal | 0.0016 | 1.024797 | (2;2;5;1;1) | Global | EcoSpold01Location=RER
80b8fabb-9a83-3a29-8c42-bf28e618e920 | electricity, medium voltage, aluminium industry | Input |  | 4fcfb407-7879-42ad-9582-ab3fbfe5af10 | D:Electricity, gas, steam and air conditioning supply/35:Electricity, gas, steam and air conditioning supply/351:Electric power generation, transmission and distribution/3510:Electric power generation, transmission and distribution | Product flow | 15.065 | kWh | log-normal | 15.065 | 1.024797 | (1;2;4;1;1) | IAI Area, Asia, without China and GCC | 2015 data collected in IAI energy survey. http://www.world-aluminium.org/statistics/ EcoSpold01Location=GLO
80b8fabb-9a83-3a29-8c42-bf28e618e920 | pitch | Input |  | e7a17355-8575-4be4-8c51-85e38b19b3f3 | C:Manufacturing/19:Manufacture of coke and refined petroleum products/192:Manufacture of refined petroleum products/1920:Manufacture of refined petroleum products | Product flow | 0.00191 | kg | log-normal | 0.00191 | 1.024797 | (2;2;5;3;1) | India | Total carbon value taken from IAI (2007), but split between coke and bitumen based on older European mix in ecoinvent v2 dataset
80b8fabb-9a83-3a29-8c42-bf28e618e920 | refractory, fireclay, packed | Input |  | d3e019ee-edbe-4774-a4a6-9701cf293d05 | C:Manufacturing/23:Manufacture of other non-metallic mineral products/239:Manufacture of non-metallic mineral products n.e.c./2391:Manufacture of refractory products | Product flow | 0.00805 | kg | log-normal | 0.00805 | 1.024797 | (1;3;4;1;1) | Global | Reported as refractory material in IAI survey.
80b8fabb-9a83-3a29-8c42-bf28e618e920 | reinforcing steel | Input |  | 9ba48284-0f03-4fec-800d-de77833b12f6 | C:Manufacturing/24:Manufacture of basic metals/241:Manufacture of basic iron and steel/2410:Manufacture of basic iron and steel | Product flow | 0.00543 | kg | log-normal | 0.00543 | 1.024797 | (1;3;4;1;1) | Global
80b8fabb-9a83-3a29-8c42-bf28e618e920 | Water, salt, ocean | Input |  | 629ffbca-ca71-4e4b-a006-ca9bdd9cd1df | Elementary flows/Resource/in water | Elementary flow | 0.0416 | m3 | log-normal | 0.0416 | 1.024797 | (1;3;4;1;1) | IAI Area, Asia, without China and GCC
80b8fabb-9a83-3a29-8c42-bf28e618e920 | Water, unspecified natural origin | Input |  | 831f249e-53f2-49cf-a93c-7cee105f048e | Elementary flows/Resource/in water | Elementary flow | 0.00445 | m3 | log-normal | 0.00445 | 1.024797 | (1;3;4;1;1) | IAI Area, Asia, without China and GCC
80b8fabb-9a83-3a29-8c42-bf28e618e920 | aluminium, primary, liquid | Output | x | 3ede4edc-b278-40dc-8007-0c574aff0739 | C:Manufacturing/24:Manufacture of basic metals/242:Manufacture of basic precious and other non-ferrous metals/2420:Manufacture of basic precious and other non-ferrous metals | Product flow | 1 | kg |  |  |  |  | IAI Area, Asia, without China and GCC
80b8fabb-9a83-3a29-8c42-bf28e618e920 | Benzo(a)pyrene | Output |  | 5e13c2ab-5466-4ff5-816d-702dfdf25f76 | Elementary flows/Emission to air/unspecified | Elementary flow | 7.56e-08 | kg | log-normal | 7.56e-08 | 1.72931 | (1;3;4;1;1) | IAI Area, Asia, without China and GCC
80b8fabb-9a83-3a29-8c42-bf28e618e920 | Carbon dioxide, fossil | Output |  | 349b29d1-3e58-4c66-98b9-9d1a076efd2e | Elementary flows/Emission to air/unspecified | Elementary flow | 1.4965 | kg | log-normal | 1.4965 | 1 | (1;1;5;5;1) | IAI Area, Asia, without China and GCC
80b8fabb-9a83-3a29-8c42-bf28e618e920 | Carbon monoxide, fossil | Output |  | ba2f3f82-c93a-47a5-822a-37ec97495275 | Elementary flows/Emission to air/unspecified | Elementary flow | 0.091708 | kg | log-normal | 0.091708 | 2.23944 | (1;1;5;5;1) | IAI Area, Asia, without China and GCC
80b8fabb-9a83-3a29-8c42-bf28e618e920 | filter dust from Al electrolysis | Output |  | 82fc8ffd-e1f4-4a11-ac26-6734d9b2fe89 | E:Water supply; sewerage, waste management and remediation activities/38:Waste collection, treatment and disposal activities; materials recovery/382:Waste treatment and disposal/3822:Treatment and disposal of hazardous waste | Waste flow | 0.0029 | kg | log-normal | 0.0029 | 1.024797 | (1;3;1;1;1) | Rest-of-World | Used as a weak proxy for treatment of scrubber sludges
80b8fabb-9a83-3a29-8c42-bf28e618e920 | Fluoride | Output |  | 96b0e9d0-5bfc-4113-ac30-c9b8a310b534 | Elementary flows/Emission to water/unspecified | Elementary flow | 7.68e-05 | kg | log-normal | 7.68e-05 | 1.221403 | (1;3;4;1;1) | IAI Area, Asia, without China and GCC
80b8fabb-9a83-3a29-8c42-bf28e618e920 | Hexafluoroethane | Output |  | acc39720-dda7-4b3a-80c7-c6394cad4191 | Elementary flows/Emission to air/unspecified | Elementary flow | 8.46e-06 | kg | log-normal | 8.46e-06 | 1.221403 | (2;3;4;1;1) | IAI Area, Asia, without China and GCC | Data collected in IAI Anode effect survey. http://www.world-aluminium.org/statistics/ Survey response rate 43% remaining 57% is modelled based on sampled data from similar technologies.
80b8fabb-9a83-3a29-8c42-bf28e618e920 | Hydrogen fluoride | Output |  | 24541c8c-9f11-49ae-9de5-456f238a3f5e | Elementary flows/Emission to air/unspecified | Elementary flow | 0.00047 | kg | log-normal | 0.00047 | 1.221403 | (1;3;4;1;1) | IAI Area, Asia, without China and GCC | Reported as F in IAI 2015 survey, converted.
80b8fabb-9a83-3a29-8c42-bf28e618e920 | inert waste | Output |  | 3a91cb7d-843b-495d-9973-33ba5efee877 | C:Manufacturing/23:Manufacture of other non-metallic mineral products/239:Manufacture of non-metallic mineral products n.e.c./2394:Manufacture of cement, lime and plaster | Waste flow | 0.00344 | kg | log-normal | 0.00344 | 1.024797 | (1;3;1;1;1) | Rest-of-World | Used as a proxy for waste alumina
80b8fabb-9a83-3a29-8c42-bf28e618e920 | inert waste, for final disposal | Output |  | 240c1a3c-1aba-4528-afc3-3f27f56583be | E:Water supply; sewerage, waste management and remediation activities/38:Waste collection, treatment and disposal activities; materials recovery/382:Waste treatment and disposal/3821:Treatment and disposal of non-hazardous waste | Waste flow | 0.0061 | kg |  |  |  |  | Rest-of-World | EcoSpold01Location=CH Amount includes both non-SPL refractory waste sent to landfill and recycled refractory waste. Currently, no recycling process exists in ecoinvent for refractory material, and hence these are modelled as sent to landfill.
80b8fabb-9a83-3a29-8c42-bf28e618e920 | Nitrogen oxides | Output |  | c1b91234-6f24-417b-8309-46111d09c457 | Elementary flows/Emission to air/unspecified | Elementary flow | 0.000531 | kg | log-normal | 0.000531 | 1.18911 | (1;3;4;1;1) | IAI Area, Asia, without China and GCC
80b8fabb-9a83-3a29-8c42-bf28e618e920 | Oils, unspecified | Output |  | 6da0e891-3648-43a5-b0cf-f1872c57db8d | Elementary flows/Emission to water/unspecified | Elementary flow | 2.456e-06 | kg | log-normal | 2.456e-06 | 1.221403 | (1;3;4;1;1) | IAI Area, Asia, without China and GCC
80b8fabb-9a83-3a29-8c42-bf28e618e920 | PAH, polycyclic aromatic hydrocarbons | Output |  | f21b8022-f20d-4752-8cd6-728f56cf9c43 | Elementary flows/Emission to water/unspecified | Elementary flow | 2.43e-08 | kg | log-normal | 2.43e-08 | 1.221403 | (1;3;4;1;1) | IAI Area, Asia, without China and GCC | Reported as PAH (6 Borneff components)
80b8fabb-9a83-3a29-8c42-bf28e618e920 | PAH, polycyclic aromatic hydrocarbons | Output |  | 3e5d7d91-67d7-4afb-91dd-36fab58e4685 | Elementary flows/Emission to air/unspecified | Elementary flow | 4.2e-06 | kg | log-normal | 4.2e-06 | 1.72931 | (1;3;4;1;1) | IAI Area, Asia, without China and GCC
80b8fabb-9a83-3a29-8c42-bf28e618e920 | Particulate Matter, < 2.5 um | Output |  | 21e46cb8-6233-4c99-bac3-c41d2ab99498 | Elementary flows/Emission to air/unspecified | Elementary flow | 0.000946 | kg | log-normal | 0.000946 | 1.024797 | (2;3;4;1;1) | IAI Area, Asia, without China and GCC
80b8fabb-9a83-3a29-8c42-bf28e618e920 | Particulate Matter, > 10 um | Output |  | 66020d27-7ae4-4e59-83a3-89214b72c40a | Elementary flows/Emission to air/unspecified | Elementary flow | 0.00026 | kg | log-normal | 0.00026 | 1.024797 | (5;5;5;5;5) | IAI Area, Asia, without China and GCC | Total amount from IAI survey, distributed among three class sizes using CEPMEIP database emission factors for Production of primary aluminium. Abatement level: medium.
80b8fabb-9a83-3a29-8c42-bf28e618e920 | Particulate Matter, > 2.5 um and < 10um | Output |  | 24c7db29-3a43-362d-8f21-1a1f52ccf217 | Elementary flows/Emission to air/unspecified | Elementary flow | 0.000531 | kg | log-normal | 0.000531 | 1.024797 | (1;3;4;1;1) | IAI Area, Asia, without China and GCC
80b8fabb-9a83-3a29-8c42-bf28e618e920 | refractory spent pot liner from Al electrolysis | Output |  | cca439a0-2e00-45f0-a360-2aad6ce606a9 | E:Water supply; sewerage, waste management and remediation activities/38:Waste collection, treatment and disposal activities; materials recovery/382:Waste treatment and disposal/3822:Treatment and disposal of hazardous waste | Waste flow | 0.0145 | kg | log-normal | 0.0145 | 1.024797 | (1;3;1;1;1) | Rest-of-World | Amount includes recycled SPL refractory and SPL for landfilling EcoSpold01Location=CH
80b8fabb-9a83-3a29-8c42-bf28e618e920 | scrap steel | Output |  | d1a4a803-c563-4740-84cf-3c21a488bd74 | E:Water supply; sewerage, waste management and remediation activities/38:Waste collection, treatment and disposal activities; materials recovery/382:Waste treatment and disposal/3821:Treatment and disposal of non-hazardous waste | Waste flow | 0.0062 | kg | log-normal | 0.0062 | 1.024797 | (1;3;1;1;1) | Rest-of-World
80b8fabb-9a83-3a29-8c42-bf28e618e920 | Sulfur dioxide | Output |  | fd7aa71c-508c-480d-81a6-8052aad92646 | Elementary flows/Emission to air/unspecified | Elementary flow | 0.0132 | kg | log-normal | 0.0132 | 1.024797 | (1;3;4;1;1) | IAI Area, Asia, without China and GCC
80b8fabb-9a83-3a29-8c42-bf28e618e920 | Suspended solids, unspecified | Output |  | 693921ef-e02d-4072-add0-55aa4631b213 | Elementary flows/Emission to water/unspecified | Elementary flow | 0.000177 | kg | log-normal | 0.000177 | 1.221403 | (1;3;4;1;1) | IAI Area, Asia, without China and GCC
80b8fabb-9a83-3a29-8c42-bf28e618e920 | Tetrafluoromethane | Output |  | 33681770-a0e1-4ce8-93c3-941fd607fa5f | Elementary flows/Emission to air/unspecified | Elementary flow | 6.99e-05 | kg | log-normal | 6.99e-05 | 1.221403 | (2;3;4;1;1) | IAI Area, Asia, without China and GCC | Data collected in IAI Anode effect survey. http://www.world-aluminium.org/statistics/ Survey response rate 43% remaining 57% is modelled based on sampled data from similar technologies.
80b8fabb-9a83-3a29-8c42-bf28e618e920 | waste asphalt | Output |  | 22e27360-4621-4591-8412-a4f2045ac1a0 | E:Water supply; sewerage, waste management and remediation activities/38:Waste collection, treatment and disposal activities; materials recovery/382:Waste treatment and disposal/3821:Treatment and disposal of non-hazardous waste | Waste flow | 0.0168 | kg |  |  |  |  | Rest-of-World | Proxy for treatment of waste carbon. Reported as "SPL carbon for external recycling" and "Waste carbon or mix" in IAI report. Currently, no recycling process exists in ecoinvent for waste carbon, and hence these are modelled as sent to landfill.
80b8fabb-9a83-3a29-8c42-bf28e618e920 | Water | Output |  | 075e433b-4be4-448e-9510-9a5029c1ce94 | Elementary flows/Emission to air/unspecified | Elementary flow | 0.00086 | m3 | log-normal | 0.00086 | 1.024797 | (5;5;5;5;5) | IAI Area, Asia, without China and GCC | IAI data reported as "Fresh Water Consumption"
80b8fabb-9a83-3a29-8c42-bf28e618e920 | Water | Output |  | 4f0f15b3-b227-4cdc-b0b3-6412d55695d5 | Elementary flows/Emission to water/ocean | Elementary flow | 0.04159 | m3 | log-normal | 0.04159 | 1.024797 | (1;3;4;1;1) | IAI Area, Asia, without China and GCC
80b8fabb-9a83-3a29-8c42-bf28e618e920 | Water | Output |  | db4566b1-bd88-427d-92da-2d25879063b9 | Elementary flows/Emission to water/surface water | Elementary flow | 0.00776 | m3 | log-normal | 0.00776 | 1.024797 | (1;3;4;1;1) | IAI Area, Asia, without China and GCC
4b932b82-bf7c-36bb-9069-2c23c6fffacd | aluminium electrolysis facility | Input |  | 2b5712fb-1c87-44e1-9131-4970e73264ef | F:Construction/41:Construction of buildings/410:Construction of buildings/4100:Construction of buildings | Product flow | 1.5385e-10 | Item(s) | log-normal | 1.5385e-10 | 1.713463 | (5;5;5;5;5) | Global | Rough guess EcoSpold01Location=RER
4b932b82-bf7c-36bb-9069-2c23c6fffacd | aluminium fluoride | Input |  | 61f268c8-d5f9-42e5-bf93-2b617f80871e | C:Manufacturing/20:Manufacture of chemicals and chemical products/201:Manufacture of basic chemicals, fertilizers and nitrogen compounds, plastics/2011:Manufacture of basic chemicals | Product flow | 0.013 | kg | log-normal | 0.013 | 1.024797 | (1;1;4;1;1) | Global | EcoSpold01Location=RER
4b932b82-bf7c-36bb-9069-2c23c6fffacd | aluminium oxide, metallurgical | Input |  | b2c6db8a-b305-4413-a9c3-5460417f48de | C:Manufacturing/24:Manufacture of basic metals/242:Manufacture of basic precious and other non-ferrous metals/2420:Manufacture of basic precious and other non-ferrous metals | Product flow | 1.916 | kg | log-normal | 1.916 | 1.024797 | (1;1;4;1;1) | Rest-of-World
4b932b82-bf7c-36bb-9069-2c23c6fffacd | anode, prebake, for aluminium electrolysis | Input |  | db66eb0b-7b48-4300-8134-2c851292cc14 | C:Manufacturing/27:Manufacture of electrical equipment/279:Manufacture of other electrical equipment/2790:Manufacture of other electrical equipment | Product flow | 0.416 | kg | log-normal | 0.416 | 1.024797 | (1;1;4;1;1) | Global
4b932b82-bf7c-36bb-9069-2c23c6fffacd | blasting | Input |  | 46f66854-d55f-472f-a570-a7aad4fdcfcc | F:Construction/43:Specialized construction activities/431:Demolition and site preparation/4312:Site preparation | Product flow | 0.000402 | kg | log-normal | 0.000402 | 1.024797 | (2;2;5;3;1) | Global | Value taken from cathode production process
4b932b82-bf7c-36bb-9069-2c23c6fffacd | cast iron | Input |  | 4447af36-0897-4b00-8fd0-fd6a446dda6a | C:Manufacturing/24:Manufacture of basic metals/241:Manufacture of basic iron and steel/2410:Manufacture of basic iron and steel | Product flow | 0.000804 | kg | log-normal | 0.000804 | 1.024797 | (2;2;5;3;1) | Global | Value taken from cathode production process
4b932b82-bf7c-36bb-9069-2c23c6fffacd | cathode, for aluminium electrolysis | Input |  | 4d2b658e-8b37-4bf4-bb23-dcb1601ceb1e | C:Manufacturing/27:Manufacture of electrical equipment/279:Manufacture of other electrical equipment/2790:Manufacture of other electrical equipment | Product flow | 0.0047 | kg | log-normal | 0.0047 | 1.024797 | (1;3;4;1;1) | Global | Reported as Cathode carbon in IAI survey
4b932b82-bf7c-36bb-9069-2c23c6fffacd | coke | Input |  | 1fa64d0c-afd7-46ab-b95c-3a54e0902dd0 | C:Manufacturing/19:Manufacture of coke and refined petroleum products/191:Manufacture of coke oven products/1910:Manufacture of coke oven products | Product flow | 0.127 | MJ | log-normal | 0.127 | 1.024797 | (2;2;5;3;1) | Rest-of-World | Total carbon value taken from IAI (2007), but split between coke and bitumen based on older European mix in ecoinvent v2 dataset
4b932b82-bf7c-36bb-9069-2c23c6fffacd | cryolite | Input |  | f011e841-dfed-4e80-99c3-a5f71e50f890 | C:Manufacturing/20:Manufacture of chemicals and chemical products/201:Manufacture of basic chemicals, fertilizers and nitrogen compounds, plastics/2011:Manufacture of basic chemicals | Product flow | 0.0016 | kg | log-normal | 0.0016 | 1.024797 | (2;2;5;1;1) | Global | EcoSpold01Location=RER
4b932b82-bf7c-36bb-9069-2c23c6fffacd | electricity, medium voltage, aluminium industry | Input |  | 4fcfb407-7879-42ad-9582-ab3fbfe5af10 | D:Electricity, gas, steam and air conditioning supply/35:Electricity, gas, steam and air conditioning supply/351:Electric power generation, transmission and distribution/3510:Electric power generation, transmission and distribution | Product flow | 14.667 | kWh | log-normal | 14.667 | 1.024797 | (1;1;4;1;1) | Oceania | EcoSpold01Location=GLO 2015 data collected in IAI energy survey. http://www.world-aluminium.org/statistics/
4b932b82-bf7c-36bb-9069-2c23c6fffacd | pitch | Input |  | e7a17355-8575-4be4-8c51-85e38b19b3f3 | C:Manufacturing/19:Manufacture of coke and refined petroleum products/192:Manufacture of refined petroleum products/1920:Manufacture of refined petroleum products | Product flow | 0.00191 | kg | log-normal | 0.00191 | 1.024797 | (2;2;5;3;1) | Rest-of-World | Total carbon value taken from IAI (2007), but split between coke and bitumen based on older European mix in ecoinvent v2 dataset
4b932b82-bf7c-36bb-9069-2c23c6fffacd | refractory, fireclay, packed | Input |  | d3e019ee-edbe-4774-a4a6-9701cf293d05 | C:Manufacturing/23:Manufacture of other non-metallic mineral products/239:Manufacture of non-metallic mineral products n.e.c./2391:Manufacture of refractory products | Product flow | 0.0042 | kg | log-normal | 0.0042 | 1.024797 | (1;3;4;1;1) | Global | Reported as refractory material in IAI survey.
4b932b82-bf7c-36bb-9069-2c23c6fffacd | reinforcing steel | Input |  | 9ba48284-0f03-4fec-800d-de77833b12f6 | C:Manufacturing/24:Manufacture of basic metals/241:Manufacture of basic iron and steel/2410:Manufacture of basic iron and steel | Product flow | 0.0077 | kg | log-normal | 0.0077 | 1.024797 | (1;3;4;1;1) | Global
4b932b82-bf7c-36bb-9069-2c23c6fffacd | Water, unspecified natural origin | Input |  | 831f249e-53f2-49cf-a93c-7cee105f048e | Elementary flows/Resource/in water | Elementary flow | 0.001 | m3 | log-normal | 0.001 | 1.024797 | (1;1;4;1;1) | Oceania
4b932b82-bf7c-36bb-9069-2c23c6fffacd | aluminium, primary, liquid | Output | x | 3ede4edc-b278-40dc-8007-0c574aff0739 | C:Manufacturing/24:Manufacture of basic metals/242:Manufacture of basic precious and other non-ferrous metals/2420:Manufacture of basic precious and other non-ferrous metals | Product flow | 1 | kg |  |  |  |  | Oceania
4b932b82-bf7c-36bb-9069-2c23c6fffacd | Benzo(a)pyrene | Output |  | 5e13c2ab-5466-4ff5-816d-702dfdf25f76 | Elementary flows/Emission to air/unspecified | Elementary flow | 4.2e-08 | kg | log-normal | 4.2e-08 | 1.72931 | (1;3;4;1;1) | Oceania
4b932b82-bf7c-36bb-9069-2c23c6fffacd | Carbon dioxide, fossil | Output |  | 349b29d1-3e58-4c66-98b9-9d1a076efd2e | Elementary flows/Emission to air/unspecified | Elementary flow | 1.4965 | kg | log-normal | 1.4965 | 1 | (1;1;5;5;1) | Oceania
4b932b82-bf7c-36bb-9069-2c23c6fffacd | Carbon monoxide, fossil | Output |  | ba2f3f82-c93a-47a5-822a-37ec97495275 | Elementary flows/Emission to air/unspecified | Elementary flow | 0.091708 | kg | log-normal | 0.091708 | 2.23944 | (1;1;5;5;1) | Oceania
4b932b82-bf7c-36bb-9069-2c23c6fffacd | Fluoride | Output |  | 96b0e9d0-5bfc-4113-ac30-c9b8a310b534 | Elementary flows/Emission to water/unspecified | Elementary flow | 3.2e-05 | kg | log-normal | 3.2e-05 | 1.221403 | (1;1;4;1;1) | Oceania
4b932b82-bf7c-36bb-9069-2c23c6fffacd | Hexafluoroethane | Output |  | acc39720-dda7-4b3a-80c7-c6394cad4191 | Elementary flows/Emission to air/unspecified | Elementary flow | 2.5e-06 | kg | log-normal | 2.5e-06 | 1.221403 | (1;1;4;1;1) | Oceania | Data collected in IAI Anode effect survey. http://www.world-aluminium.org/statistics/ Survey response rate 43% remaining 57% is modelled based on sampled data from similar technologies.
4b932b82-bf7c-36bb-9069-2c23c6fffacd | Hydrogen fluoride | Output |  | 24541c8c-9f11-49ae-9de5-456f238a3f5e | Elementary flows/Emission to air/unspecified | Elementary flow | 0.00066 | kg | log-normal | 0.00066 | 1.221403 | (1;1;4;1;1) | Oceania | Reported as F in IAI 2015 survey, converted.
4b932b82-bf7c-36bb-9069-2c23c6fffacd | inert waste | Output |  | 3a91cb7d-843b-495d-9973-33ba5efee877 | C:Manufacturing/23:Manufacture of other non-metallic mineral products/239:Manufacture of non-metallic mineral products n.e.c./2394:Manufacture of cement, lime and plaster | Waste flow | 4.8e-05 | kg | log-normal | 4.8e-05 | 1.024797 | (1;3;1;1;1) | Rest-of-World | Used as a proxy for waste alumina
4b932b82-bf7c-36bb-9069-2c23c6fffacd | inert waste, for final disposal | Output |  | 240c1a3c-1aba-4528-afc3-3f27f56583be | E:Water supply; sewerage, waste management and remediation activities/38:Waste collection, treatment and disposal activities; materials recovery/382:Waste treatment and disposal/3821:Treatment and disposal of non-hazardous waste | Waste flow | 0.0048 | kg | log-normal | 0.0048 | 1 | (1;3;1;1;1) | Rest-of-World | Amount includes both non-SPL refractory waste sent to landfill and recycled refractory waste. Currently, no recycling process exists in ecoinvent for refractory material, and hence these are modelled as sent to landfill. EcoSpold01Location=CH
4b932b82-bf7c-36bb-9069-2c23c6fffacd | Nitrogen oxides | Output |  | c1b91234-6f24-417b-8309-46111d09c457 | Elementary flows/Emission to air/unspecified | Elementary flow | 0.00026 | kg | log-normal | 0.00026 | 1.18911 | (1;2;4;1;1) | Oceania
4b932b82-bf7c-36bb-9069-2c23c6fffacd | Oils, unspecified | Output |  | 6da0e891-3648-43a5-b0cf-f1872c57db8d | Elementary flows/Emission to water/unspecified | Elementary flow | 2.456e-06 | kg | log-normal | 2.456e-06 | 1.221403 | (1;3;4;1;1) | Oceania
4b932b82-bf7c-36bb-9069-2c23c6fffacd | PAH, polycyclic aromatic hydrocarbons | Output |  | 3e5d7d91-67d7-4afb-91dd-36fab58e4685 | Elementary flows/Emission to air/unspecified | Elementary flow | 2.7e-05 | kg | log-normal | 2.7e-05 | 1.72931 | (1;3;4;1;1) | Oceania
4b932b82-bf7c-36bb-9069-2c23c6fffacd | PAH, polycyclic aromatic hydrocarbons | Output |  | f21b8022-f20d-4752-8cd6-728f56cf9c43 | Elementary flows/Emission to water/unspecified | Elementary flow | 2.43e-08 | kg | log-normal | 2.43e-08 | 1.221403 | (1;3;4;1;1) | Oceania | Reported as PAH (6 Borneff components)
4b932b82-bf7c-36bb-9069-2c23c6fffacd | Particulate Matter, < 2.5 um | Output |  | 21e46cb8-6233-4c99-bac3-c41d2ab99498 | Elementary flows/Emission to air/unspecified | Elementary flow | 7.7e-05 | kg | log-normal | 7.7e-05 | 1.024797 | (1;1;4;1;1) | Oceania
4b932b82-bf7c-36bb-9069-2c23c6fffacd | Particulate Matter, > 10 um | Output |  | 66020d27-7ae4-4e59-83a3-89214b72c40a | Elementary flows/Emission to air/unspecified | Elementary flow | 0.00026 | kg | log-normal | 0.00026 | 1.024797 | (5;5;5;5;5) | Oceania | Total amount from IAI survey, distributed among three class sizes using CEPMEIP database emission factors for Production of primary aluminium. Abatement level: medium.
4b932b82-bf7c-36bb-9069-2c23c6fffacd | Particulate Matter, > 2.5 um and < 10um | Output |  | 24c7db29-3a43-362d-8f21-1a1f52ccf217 | Elementary flows/Emission to air/unspecified | Elementary flow | 0.00021 | kg | log-normal | 0.00021 | 1.024797 | (1;1;4;1;1) | Oceania
4b932b82-bf7c-36bb-9069-2c23c6fffacd | refractory spent pot liner from Al electrolysis | Output |  | cca439a0-2e00-45f0-a360-2aad6ce606a9 | E:Water supply; sewerage, waste management and remediation activities/38:Waste collection, treatment and disposal activities; materials recovery/382:Waste treatment and disposal/3822:Treatment and disposal of hazardous waste | Waste flow | 0.0138 | kg | log-normal | 0.0138 | 1.024797 | (1;2;1;1;1) | Rest-of-World | EcoSpold01Location=CH Amount includes recycled SPL refractory and SPL for landfilling
4b932b82-bf7c-36bb-9069-2c23c6fffacd | scrap steel | Output |  | d1a4a803-c563-4740-84cf-3c21a488bd74 | E:Water supply; sewerage, waste management and remediation activities/38:Waste collection, treatment and disposal activities; materials recovery/382:Waste treatment and disposal/3821:Treatment and disposal of non-hazardous waste | Waste flow | 0.0027 | kg | log-normal | 0.0027 | 1.024797 | (1;3;1;1;1) | Rest-of-World
4b932b82-bf7c-36bb-9069-2c23c6fffacd | Sulfur dioxide | Output |  | fd7aa71c-508c-480d-81a6-8052aad92646 | Elementary flows/Emission to air/unspecified | Elementary flow | 0.021 | kg | log-normal | 0.021 | 1.024797 | (1;1;4;1;1) | Oceania
4b932b82-bf7c-36bb-9069-2c23c6fffacd | Suspended solids, unspecified | Output |  | 693921ef-e02d-4072-add0-55aa4631b213 | Elementary flows/Emission to water/unspecified | Elementary flow | 2e-05 | kg | log-normal | 2e-05 | 1.221403 | (1;1;4;1;1) | Oceania
4b932b82-bf7c-36bb-9069-2c23c6fffacd | Tetrafluoromethane | Output |  | 33681770-a0e1-4ce8-93c3-941fd607fa5f | Elementary flows/Emission to air/unspecified | Elementary flow | 2.1e-05 | kg | log-normal | 2.1e-05 | 1.221403 | (1;1;4;1;1) | Oceania | Data collected in IAI Anode effect survey. http://www.world-aluminium.org/statistics/ Survey response rate 43% remaining 57% is modelled based on sampled data from similar technologies.
4b932b82-bf7c-36bb-9069-2c23c6fffacd | waste asphalt | Output |  | 22e27360-4621-4591-8412-a4f2045ac1a0 | E:Water supply; sewerage, waste management and remediation activities/38:Waste collection, treatment and disposal activities; materials recovery/382:Waste treatment and disposal/3821:Treatment and disposal of non-hazardous waste | Waste flow | 0.032 | kg | log-normal | 0.032 | 1 | (1;3;1;1;1) | Rest-of-World | Proxy for treatment of waste carbon. Reported as "SPL carbon for external recycling" and "Waste carbon or mix" in IAI report. Currently, no recycling process exists in ecoinvent for waste carbon, and hence these are modelled as sent to landfill.
4b932b82-bf7c-36bb-9069-2c23c6fffacd | Water | Output |  | db4566b1-bd88-427d-92da-2d25879063b9 | Elementary flows/Emission to water/surface water | Elementary flow | 0.00147 | m3 | log-normal | 0.00147 | 1.024797 | (1;1;4;1;1) | Oceania
4b932b82-bf7c-36bb-9069-2c23c6fffacd | Water | Output |  | 075e433b-4be4-448e-9510-9a5029c1ce94 | Elementary flows/Emission to air/unspecified | Elementary flow | 0.00065 | m3 | log-normal | 0.00065 | 1.024797 | (5;5;5;5;5) | Oceania | IAI data reported as "Fresh Water Consumption"
fbbe65a3-07d6-3a6b-8bad-994991ff267e | aluminium electrolysis facility | Input |  | 2b5712fb-1c87-44e1-9131-4970e73264ef | F:Construction/41:Construction of buildings/410:Construction of buildings/4100:Construction of buildings | Product flow | 1.5385e-10 | Item(s) | log-normal | 1.5385e-10 | 1.713463 | (5;5;5;5;5) | Global | EcoSpold01Location=RER Rough guess
fbbe65a3-07d6-3a6b-8bad-994991ff267e | aluminium fluoride | Input |  | 61f268c8-d5f9-42e5-bf93-2b617f80871e | C:Manufacturing/20:Manufacture of chemicals and chemical products/201:Manufacture of basic chemicals, fertilizers and nitrogen compounds, plastics/2011:Manufacture of basic chemicals | Product flow | 0.0165 | kg | log-normal | 0.0165 | 1.024797 | (1;3;4;1;1) | Global | EcoSpold01Location=RER
fbbe65a3-07d6-3a6b-8bad-994991ff267e | aluminium oxide, metallurgical | Input |  | b2c6db8a-b305-4413-a9c3-5460417f48de | C:Manufacturing/24:Manufacture of basic metals/242:Manufacture of basic precious and other non-ferrous metals/2420:Manufacture of basic precious and other non-ferrous metals | Product flow | 1.919 | kg | log-normal | 1.919 | 1.024797 | (1;3;4;1;1) | Rest-of-World
fbbe65a3-07d6-3a6b-8bad-994991ff267e | anode, prebake, for aluminium electrolysis | Input |  | db66eb0b-7b48-4300-8134-2c851292cc14 | C:Manufacturing/27:Manufacture of electrical equipment/279:Manufacture of other electrical equipment/2790:Manufacture of other electrical equipment | Product flow | 0.43 | kg | log-normal | 0.43 | 1.024797 | (1;2;4;1;1) | Global
fbbe65a3-07d6-3a6b-8bad-994991ff267e | blasting | Input |  | 46f66854-d55f-472f-a570-a7aad4fdcfcc | F:Construction/43:Specialized construction activities/431:Demolition and site preparation/4312:Site preparation | Product flow | 0.000402 | kg | log-normal | 0.000402 | 1.024797 | (2;2;5;3;1) | Global | Value taken from cathode production process
fbbe65a3-07d6-3a6b-8bad-994991ff267e | cast iron | Input |  | 4447af36-0897-4b00-8fd0-fd6a446dda6a | C:Manufacturing/24:Manufacture of basic metals/241:Manufacture of basic iron and steel/2410:Manufacture of basic iron and steel | Product flow | 0.000804 | kg | log-normal | 0.000804 | 1.024797 | (2;2;5;3;1) | Global | Value taken from cathode production process
fbbe65a3-07d6-3a6b-8bad-994991ff267e | cathode, for aluminium electrolysis | Input |  | 4d2b658e-8b37-4bf4-bb23-dcb1601ceb1e | C:Manufacturing/27:Manufacture of electrical equipment/279:Manufacture of other electrical equipment/2790:Manufacture of other electrical equipment | Product flow | 0.0059 | kg | log-normal | 0.0059 | 1.024797 | (1;3;4;1;1) | Global | Reported as Cathode carbon in IAI survey
fbbe65a3-07d6-3a6b-8bad-994991ff267e | coke | Input |  | 1fa64d0c-afd7-46ab-b95c-3a54e0902dd0 | C:Manufacturing/19:Manufacture of coke and refined petroleum products/191:Manufacture of coke oven products/1910:Manufacture of coke oven products | Product flow | 0.127 | MJ | log-normal | 0.127 | 1.024797 | (2;2;5;3;1) | Rest-of-World | Total carbon value taken from IAI (2007), but split between coke and bitumen based on older European mix in ecoinvent v2 dataset
fbbe65a3-07d6-3a6b-8bad-994991ff267e | cryolite | Input |  | f011e841-dfed-4e80-99c3-a5f71e50f890 | C:Manufacturing/20:Manufacture of chemicals and chemical products/201:Manufacture of basic chemicals, fertilizers and nitrogen compounds, plastics/2011:Manufacture of basic chemicals | Product flow | 0.0016 | kg | log-normal | 0.0016 | 1.024797 | (2;2;5;1;1) | Global | EcoSpold01Location=RER
fbbe65a3-07d6-3a6b-8bad-994991ff267e | electricity, medium voltage, aluminium industry | Input |  | 4fcfb407-7879-42ad-9582-ab3fbfe5af10 | D:Electricity, gas, steam and air conditioning supply/35:Electricity, gas, steam and air conditioning supply/351:Electric power generation, transmission and distribution/3510:Electric power generation, transmission and distribution | Product flow | 14.55 | kWh | log-normal | 14.55 | 1.024797 | (1;2;4;1;1) | IAI Area, Africa | 2015 data collected in IAI energy survey. http://www.world-aluminium.org/statistics/ EcoSpold01Location=GLO
fbbe65a3-07d6-3a6b-8bad-994991ff267e | pitch | Input |  | e7a17355-8575-4be4-8c51-85e38b19b3f3 | C:Manufacturing/19:Manufacture of coke and refined petroleum products/192:Manufacture of refined petroleum products/1920:Manufacture of refined petroleum products | Product flow | 0.00191 | kg | log-normal | 0.00191 | 1.024797 | (2;2;5;3;1) | South Africa | Total carbon value taken from IAI (2007), but split between coke and bitumen based on older European mix in ecoinvent v2 dataset
fbbe65a3-07d6-3a6b-8bad-994991ff267e | refractory, fireclay, packed | Input |  | d3e019ee-edbe-4774-a4a6-9701cf293d05 | C:Manufacturing/23:Manufacture of other non-metallic mineral products/239:Manufacture of non-metallic mineral products n.e.c./2391:Manufacture of refractory products | Product flow | 0.00805 | kg | log-normal | 0.00805 | 1.024797 | (1;3;4;1;1) | Global | Reported as refractory material in IAI survey.
fbbe65a3-07d6-3a6b-8bad-994991ff267e | reinforcing steel | Input |  | 9ba48284-0f03-4fec-800d-de77833b12f6 | C:Manufacturing/24:Manufacture of basic metals/241:Manufacture of basic iron and steel/2410:Manufacture of basic iron and steel | Product flow | 0.00543 | kg | log-normal | 0.00543 | 1.024797 | (1;3;4;1;1) | Global
fbbe65a3-07d6-3a6b-8bad-994991ff267e | Water, salt, ocean | Input |  | 629ffbca-ca71-4e4b-a006-ca9bdd9cd1df | Elementary flows/Resource/in water | Elementary flow | 0.0416 | m3 | log-normal | 0.0416 | 1.024797 | (1;3;4;1;1) | IAI Area, Africa
fbbe65a3-07d6-3a6b-8bad-994991ff267e | Water, unspecified natural origin | Input |  | 831f249e-53f2-49cf-a93c-7cee105f048e | Elementary flows/Resource/in water | Elementary flow | 0.00445 | m3 | log-normal | 0.00445 | 1.024797 | (1;3;4;1;1) | IAI Area, Africa
fbbe65a3-07d6-3a6b-8bad-994991ff267e | aluminium, primary, liquid | Output | x | 3ede4edc-b278-40dc-8007-0c574aff0739 | C:Manufacturing/24:Manufacture of basic metals/242:Manufacture of basic precious and other non-ferrous metals/2420:Manufacture of basic precious and other non-ferrous metals | Product flow | 1 | kg |  |  |  |  | IAI Area, Africa
fbbe65a3-07d6-3a6b-8bad-994991ff267e | Benzo(a)pyrene | Output |  | 5e13c2ab-5466-4ff5-816d-702dfdf25f76 | Elementary flows/Emission to air/unspecified | Elementary flow | 7.56e-08 | kg | log-normal | 7.56e-08 | 1.72931 | (1;3;4;1;1) | IAI Area, Africa
fbbe65a3-07d6-3a6b-8bad-994991ff267e | Carbon dioxide, fossil | Output |  | 349b29d1-3e58-4c66-98b9-9d1a076efd2e | Elementary flows/Emission to air/unspecified | Elementary flow | 1.4965 | kg | log-normal | 1.4965 | 1 | (1;1;5;5;1) | IAI Area, Africa
fbbe65a3-07d6-3a6b-8bad-994991ff267e | Carbon monoxide, fossil | Output |  | ba2f3f82-c93a-47a5-822a-37ec97495275 | Elementary flows/Emission to air/unspecified | Elementary flow | 0.091708 | kg | log-normal | 0.091708 | 2.23944 | (1;1;5;5;1) | IAI Area, Africa
fbbe65a3-07d6-3a6b-8bad-994991ff267e | filter dust from Al electrolysis | Output |  | 82fc8ffd-e1f4-4a11-ac26-6734d9b2fe89 | E:Water supply; sewerage, waste management and remediation activities/38:Waste collection, treatment and disposal activities; materials recovery/382:Waste treatment and disposal/3822:Treatment and disposal of hazardous waste | Waste flow | 0.0029 | kg | log-normal | 0.0029 | 1.024797 | (1;3;1;1;1) | Rest-of-World | Used as a weak proxy for treatment of scrubber sludges
fbbe65a3-07d6-3a6b-8bad-994991ff267e | Fluoride | Output |  | 96b0e9d0-5bfc-4113-ac30-c9b8a310b534 | Elementary flows/Emission to water/unspecified | Elementary flow | 7.68e-05 | kg | log-normal | 7.68e-05 | 1.221403 | (1;3;4;1;1) | IAI Area, Africa
fbbe65a3-07d6-3a6b-8bad-994991ff267e | Hexafluoroethane | Output |  | acc39720-dda7-4b3a-80c7-c6394cad4191 | Elementary flows/Emission to air/unspecified | Elementary flow | 7.95e-06 | kg | log-normal | 7.95e-06 | 1.221403 | (2;3;4;1;1) | IAI Area, Africa | Data collected in IAI Anode effect survey. http://www.world-aluminium.org/statistics/ Survey response rate 43% remaining 57% is modelled based on sampled data from similar technologies.
fbbe65a3-07d6-3a6b-8bad-994991ff267e | Hydrogen fluoride | Output |  | 24541c8c-9f11-49ae-9de5-456f238a3f5e | Elementary flows/Emission to air/unspecified | Elementary flow | 0.0005 | kg | log-normal | 0.0005 | 1.221403 | (1;3;4;1;1) | IAI Area, Africa | Reported as F in IAI 2015 survey, converted.
fbbe65a3-07d6-3a6b-8bad-994991ff267e | inert waste | Output |  | 3a91cb7d-843b-495d-9973-33ba5efee877 | C:Manufacturing/23:Manufacture of other non-metallic mineral products/239:Manufacture of non-metallic mineral products n.e.c./2394:Manufacture of cement, lime and plaster | Waste flow | 0.00344 | kg | log-normal | 0.00344 | 1.024797 | (1;3;1;1;1) | Rest-of-World | Used as a proxy for waste alumina
fbbe65a3-07d6-3a6b-8bad-994991ff267e | inert waste, for final disposal | Output |  | 240c1a3c-1aba-4528-afc3-3f27f56583be | E:Water supply; sewerage, waste management and remediation activities/38:Waste collection, treatment and disposal activities; materials recovery/382:Waste treatment and disposal/3821:Treatment and disposal of non-hazardous waste | Waste flow | 0.0061 | kg |  |  |  |  | Rest-of-World | Amount includes both non-SPL refractory waste sent to landfill and recycled refractory waste. Currently, no recycling process exists in ecoinvent for refractory material, and hence these are modelled as sent to landfill. EcoSpold01Location=CH
fbbe65a3-07d6-3a6b-8bad-994991ff267e | Nitrogen oxides | Output |  | c1b91234-6f24-417b-8309-46111d09c457 | Elementary flows/Emission to air/unspecified | Elementary flow | 0.000531 | kg | log-normal | 0.000531 | 1.18911 | (1;3;4;1;1) | IAI Area, Africa
fbbe65a3-07d6-3a6b-8bad-994991ff267e | Oils, unspecified | Output |  | 6da0e891-3648-43a5-b0cf-f1872c57db8d | Elementary flows/Emission to water/unspecified | Elementary flow | 2.456e-06 | kg | log-normal | 2.456e-06 | 1.221403 | (1;3;4;1;1) | IAI Area, Africa
fbbe65a3-07d6-3a6b-8bad-994991ff267e | PAH, polycyclic aromatic hydrocarbons | Output |  | 3e5d7d91-67d7-4afb-91dd-36fab58e4685 | Elementary flows/Emission to air/unspecified | Elementary flow | 4.2e-06 | kg | log-normal | 4.2e-06 | 1.72931 | (1;3;4;1;1) | IAI Area, Africa
fbbe65a3-07d6-3a6b-8bad-994991ff267e | PAH, polycyclic aromatic hydrocarbons | Output |  | f21b8022-f20d-4752-8cd6-728f56cf9c43 | Elementary flows/Emission to water/unspecified | Elementary flow | 2.43e-08 | kg | log-normal | 2.43e-08 | 1.221403 | (1;3;4;1;1) | IAI Area, Africa | Reported as PAH (6 Borneff components)
fbbe65a3-07d6-3a6b-8bad-994991ff267e | Particulate Matter, < 2.5 um | Output |  | 21e46cb8-6233-4c99-bac3-c41d2ab99498 | Elementary flows/Emission to air/unspecified | Elementary flow | 0.000946 | kg | log-normal | 0.000946 | 1.024797 | (2;3;4;1;1) | IAI Area, Africa
fbbe65a3-07d6-3a6b-8bad-994991ff267e | Particulate Matter, > 10 um | Output |  | 66020d27-7ae4-4e59-83a3-89214b72c40a | Elementary flows/Emission to air/unspecified | Elementary flow | 0.00026 | kg | log-normal | 0.00026 | 1.024797 | (5;5;5;5;5) | IAI Area, Africa | Total amount from IAI survey, distributed among three class sizes using CEPMEIP database emission factors for Production of primary aluminium. Abatement level: medium.
fbbe65a3-07d6-3a6b-8bad-994991ff267e | Particulate Matter, > 2.5 um and < 10um | Output |  | 24c7db29-3a43-362d-8f21-1a1f52ccf217 | Elementary flows/Emission to air/unspecified | Elementary flow | 0.000531 | kg | log-normal | 0.000531 | 1.024797 | (1;3;4;1;1) | IAI Area, Africa
fbbe65a3-07d6-3a6b-8bad-994991ff267e | refractory spent pot liner from Al electrolysis | Output |  | cca439a0-2e00-45f0-a360-2aad6ce606a9 | E:Water supply; sewerage, waste management and remediation activities/38:Waste collection, treatment and disposal activities; materials recovery/382:Waste treatment and disposal/3822:Treatment and disposal of hazardous waste | Waste flow | 0.0145 | kg | log-normal | 0.0145 | 1.024797 | (1;3;1;1;1) | Rest-of-World | Amount includes recycled SPL refractory and SPL for landfilling EcoSpold01Location=CH
fbbe65a3-07d6-3a6b-8bad-994991ff267e | scrap steel | Output |  | d1a4a803-c563-4740-84cf-3c21a488bd74 | E:Water supply; sewerage, waste management and remediation activities/38:Waste collection, treatment and disposal activities; materials recovery/382:Waste treatment and disposal/3821:Treatment and disposal of non-hazardous waste | Waste flow | 0.0062 | kg | log-normal | 0.0062 | 1.024797 | (1;3;1;1;1) | Rest-of-World
fbbe65a3-07d6-3a6b-8bad-994991ff267e | Sulfur dioxide | Output |  | fd7aa71c-508c-480d-81a6-8052aad92646 | Elementary flows/Emission to air/unspecified | Elementary flow | 0.0132 | kg | log-normal | 0.0132 | 1.024797 | (1;3;4;1;1) | IAI Area, Africa
fbbe65a3-07d6-3a6b-8bad-994991ff267e | Suspended solids, unspecified | Output |  | 693921ef-e02d-4072-add0-55aa4631b213 | Elementary flows/Emission to water/unspecified | Elementary flow | 0.000177 | kg | log-normal | 0.000177 | 1.221403 | (1;3;4;1;1) | IAI Area, Africa
fbbe65a3-07d6-3a6b-8bad-994991ff267e | Tetrafluoromethane | Output |  | 33681770-a0e1-4ce8-93c3-941fd607fa5f | Elementary flows/Emission to air/unspecified | Elementary flow | 6.57e-05 | kg | log-normal | 6.57e-05 | 1.221403 | (2;3;4;1;1) | IAI Area, Africa | Data collected in IAI Anode effect survey. http://www.world-aluminium.org/statistics/ Survey response rate 43% remaining 57% is modelled based on sampled data from similar technologies.
fbbe65a3-07d6-3a6b-8bad-994991ff267e | waste asphalt | Output |  | 22e27360-4621-4591-8412-a4f2045ac1a0 | E:Water supply; sewerage, waste management and remediation activities/38:Waste collection, treatment and disposal activities; materials recovery/382:Waste treatment and disposal/3821:Treatment and disposal of non-hazardous waste | Waste flow | 0.0168 | kg |  |  |  |  | Rest-of-World | Proxy for treatment of waste carbon. Reported as "SPL carbon for external recycling" and "Waste carbon or mix" in IAI report. Currently, no recycling process exists in ecoinvent for waste carbon, and hence these are modelled as sent to landfill.
fbbe65a3-07d6-3a6b-8bad-994991ff267e | Water | Output |  | 4f0f15b3-b227-4cdc-b0b3-6412d55695d5 | Elementary flows/Emission to water/ocean | Elementary flow | 0.04159 | m3 | log-normal | 0.04159 | 1.024797 | (1;3;4;1;1) | IAI Area, Africa
fbbe65a3-07d6-3a6b-8bad-994991ff267e | Water | Output |  | db4566b1-bd88-427d-92da-2d25879063b9 | Elementary flows/Emission to water/surface water | Elementary flow | 0.00776 | m3 | log-normal | 0.00776 | 1.024797 | (1;3;4;1;1) | IAI Area, Africa
fbbe65a3-07d6-3a6b-8bad-994991ff267e | Water | Output |  | 075e433b-4be4-448e-9510-9a5029c1ce94 | Elementary flows/Emission to air/unspecified | Elementary flow | 0.00086 | m3 | log-normal | 0.00086 | 1.024797 | (5;5;5;5;5) | IAI Area, Africa | IAI data reported as "Fresh Water Consumption"
8e761927-66af-3023-9490-a2e0b85fda35 | aluminium electrolysis facility | Input |  | 2b5712fb-1c87-44e1-9131-4970e73264ef | F:Construction/41:Construction of buildings/410:Construction of buildings/4100:Construction of buildings | Product flow | 1.5385e-10 | Item(s) | log-normal | 1.5385e-10 | 1.713463 | (5;5;5;5;5) | Global | EcoSpold01Location=RER Rough guess
8e761927-66af-3023-9490-a2e0b85fda35 | aluminium fluoride | Input |  | 61f268c8-d5f9-42e5-bf93-2b617f80871e | C:Manufacturing/20:Manufacture of chemicals and chemical products/201:Manufacture of basic chemicals, fertilizers and nitrogen compounds, plastics/2011:Manufacture of basic chemicals | Product flow | 0.0173 | kg | log-normal | 0.0173 | 1.024797 | (1;2;4;1;1) | Global | EcoSpold01Location=RER
8e761927-66af-3023-9490-a2e0b85fda35 | aluminium oxide, metallurgical | Input |  | b2c6db8a-b305-4413-a9c3-5460417f48de | C:Manufacturing/24:Manufacture of basic metals/242:Manufacture of basic precious and other non-ferrous metals/2420:Manufacture of basic precious and other non-ferrous metals | Product flow | 1.948 | kg | log-normal | 1.948 | 1.024797 | (1;2;4;1;1) | Rest-of-World
8e761927-66af-3023-9490-a2e0b85fda35 | anode, prebake, for aluminium electrolysis | Input |  | db66eb0b-7b48-4300-8134-2c851292cc14 | C:Manufacturing/27:Manufacture of electrical equipment/279:Manufacture of other electrical equipment/2790:Manufacture of other electrical equipment | Product flow | 0.423 | kg | log-normal | 0.423 | 1.024797 | (1;2;4;1;1) | Global
8e761927-66af-3023-9490-a2e0b85fda35 | blasting | Input |  | 46f66854-d55f-472f-a570-a7aad4fdcfcc | F:Construction/43:Specialized construction activities/431:Demolition and site preparation/4312:Site preparation | Product flow | 0.000402 | kg | log-normal | 0.000402 | 1.024797 | (2;2;5;3;1) | Global | Value taken from cathode production process
8e761927-66af-3023-9490-a2e0b85fda35 | cast iron | Input |  | 4447af36-0897-4b00-8fd0-fd6a446dda6a | C:Manufacturing/24:Manufacture of basic metals/241:Manufacture of basic iron and steel/2410:Manufacture of basic iron and steel | Product flow | 0.000804 | kg | log-normal | 0.000804 | 1.024797 | (2;2;5;3;1) | Global | Value taken from cathode production process
8e761927-66af-3023-9490-a2e0b85fda35 | cathode, for aluminium electrolysis | Input |  | 4d2b658e-8b37-4bf4-bb23-dcb1601ceb1e | C:Manufacturing/27:Manufacture of electrical equipment/279:Manufacture of other electrical equipment/2790:Manufacture of other electrical equipment | Product flow | 0.00848 | kg | log-normal | 0.00848 | 1.024797 | (1;3;4;1;1) | Global | Reported as Cathode carbon in IAI survey
8e761927-66af-3023-9490-a2e0b85fda35 | coke | Input |  | 1fa64d0c-afd7-46ab-b95c-3a54e0902dd0 | C:Manufacturing/19:Manufacture of coke and refined petroleum products/191:Manufacture of coke oven products/1910:Manufacture of coke oven products | Product flow | 0.127 | MJ | log-normal | 0.127 | 1.024797 | (2;2;5;3;1) | Rest-of-World | Total carbon value taken from IAI (2007), but split between coke and bitumen based on older European mix in ecoinvent v2 dataset
8e761927-66af-3023-9490-a2e0b85fda35 | cryolite | Input |  | f011e841-dfed-4e80-99c3-a5f71e50f890 | C:Manufacturing/20:Manufacture of chemicals and chemical products/201:Manufacture of basic chemicals, fertilizers and nitrogen compounds, plastics/2011:Manufacture of basic chemicals | Product flow | 0.0016 | kg | log-normal | 0.0016 | 1.024797 | (2;2;5;1;1) | Global | EcoSpold01Location=RER
8e761927-66af-3023-9490-a2e0b85fda35 | electricity, medium voltage, aluminium industry | Input |  | 4fcfb407-7879-42ad-9582-ab3fbfe5af10 | D:Electricity, gas, steam and air conditioning supply/35:Electricity, gas, steam and air conditioning supply/351:Electric power generation, transmission and distribution/3510:Electric power generation, transmission and distribution | Product flow | 14.787 | kWh | log-normal | 14.787 | 1.024797 | (1;1;4;1;1) | Canada | 2015 data collected in IAI energy survey. http://www.world-aluminium.org/statistics/ EcoSpold01Location=GLO
8e761927-66af-3023-9490-a2e0b85fda35 | pitch | Input |  | e7a17355-8575-4be4-8c51-85e38b19b3f3 | C:Manufacturing/19:Manufacture of coke and refined petroleum products/192:Manufacture of refined petroleum products/1920:Manufacture of refined petroleum products | Product flow | 0.00191 | kg | log-normal | 0.00191 | 1.024797 | (2;2;5;3;1) | Rest-of-World | Total carbon value taken from IAI (2007), but split between coke and bitumen based on older European mix in ecoinvent v2 dataset
8e761927-66af-3023-9490-a2e0b85fda35 | refractory, fireclay, packed | Input |  | d3e019ee-edbe-4774-a4a6-9701cf293d05 | C:Manufacturing/23:Manufacture of other non-metallic mineral products/239:Manufacture of non-metallic mineral products n.e.c./2391:Manufacture of refractory products | Product flow | 0.00765 | kg | log-normal | 0.00765 | 1.024797 | (1;3;4;1;1) | Global | Reported as refractory material in IAI survey.
8e761927-66af-3023-9490-a2e0b85fda35 | reinforcing steel | Input |  | 9ba48284-0f03-4fec-800d-de77833b12f6 | C:Manufacturing/24:Manufacture of basic metals/241:Manufacture of basic iron and steel/2410:Manufacture of basic iron and steel | Product flow | 0.00672 | kg | log-normal | 0.00672 | 1.024797 | (1;3;4;1;1) | Global | Reported as steel in IAI survey
8e761927-66af-3023-9490-a2e0b85fda35 | Water, unspecified natural origin | Input |  | 831f249e-53f2-49cf-a93c-7cee105f048e | Elementary flows/Resource/in water | Elementary flow | 0.0093 | m3 | log-normal | 0.0093 | 1.024797 | (1;2;4;1;1) | Canada
8e761927-66af-3023-9490-a2e0b85fda35 | aluminium, primary, liquid | Output | x | 3ede4edc-b278-40dc-8007-0c574aff0739 | C:Manufacturing/24:Manufacture of basic metals/242:Manufacture of basic precious and other non-ferrous metals/2420:Manufacture of basic precious and other non-ferrous metals | Product flow | 1 | kg |  |  |  |  | Canada
8e761927-66af-3023-9490-a2e0b85fda35 | Benzo(a)pyrene | Output |  | 5e13c2ab-5466-4ff5-816d-702dfdf25f76 | Elementary flows/Emission to air/unspecified | Elementary flow | 9e-10 | kg | log-normal | 9e-10 | 1.72931 | (1;3;4;1;1) | Canada
8e761927-66af-3023-9490-a2e0b85fda35 | Carbon dioxide, fossil | Output |  | 349b29d1-3e58-4c66-98b9-9d1a076efd2e | Elementary flows/Emission to air/unspecified | Elementary flow | 1.4965 | kg | log-normal | 1.4965 | 1 | (1;1;5;5;1) | Canada
8e761927-66af-3023-9490-a2e0b85fda35 | Carbon monoxide, fossil | Output |  | ba2f3f82-c93a-47a5-822a-37ec97495275 | Elementary flows/Emission to air/unspecified | Elementary flow | 0.091708 | kg | log-normal | 0.091708 | 2.23944 | (1;1;5;5;1) | Canada
8e761927-66af-3023-9490-a2e0b85fda35 | Fluoride | Output |  | 96b0e9d0-5bfc-4113-ac30-c9b8a310b534 | Elementary flows/Emission to water/unspecified | Elementary flow | 3.85e-05 | kg | log-normal | 3.85e-05 | 1.221403 | (1;2;4;1;1) | Canada
8e761927-66af-3023-9490-a2e0b85fda35 | Hexafluoroethane | Output |  | acc39720-dda7-4b3a-80c7-c6394cad4191 | Elementary flows/Emission to air/unspecified | Elementary flow | 3.11e-06 | kg | log-normal | 3.11e-06 | 1.221403 | (2;2;4;1;1) | Canada | Data collected in IAI survey, representing 96% of Canadian production.
8e761927-66af-3023-9490-a2e0b85fda35 | Hydrogen fluoride | Output |  | 24541c8c-9f11-49ae-9de5-456f238a3f5e | Elementary flows/Emission to air/unspecified | Elementary flow | 0.00035 | kg | log-normal | 0.00035 | 1.221403 | (1;2;4;1;1) | Canada | Reported as F in IAI 2015 survey, converted.
8e761927-66af-3023-9490-a2e0b85fda35 | inert waste | Output |  | 3a91cb7d-843b-495d-9973-33ba5efee877 | C:Manufacturing/23:Manufacture of other non-metallic mineral products/239:Manufacture of non-metallic mineral products n.e.c./2394:Manufacture of cement, lime and plaster | Waste flow | 4.2e-05 | kg | log-normal | 4.2e-05 | 1.024797 | (1;3;1;1;1) | Rest-of-World | Used as a proxy for waste alumina
8e761927-66af-3023-9490-a2e0b85fda35 | inert waste, for final disposal | Output |  | 240c1a3c-1aba-4528-afc3-3f27f56583be | E:Water supply; sewerage, waste management and remediation activities/38:Waste collection, treatment and disposal activities; materials recovery/382:Waste treatment and disposal/3821:Treatment and disposal of non-hazardous waste | Waste flow | 0.00034 | kg |  |  |  |  | Rest-of-World | Amount includes both non-SPL refractory waste sent to landfill and recycled refractory waste. Currently, no recycling process exists in ecoinvent for refractory material, and hence these are modelled as sent to landfill. EcoSpold01Location=CH
8e761927-66af-3023-9490-a2e0b85fda35 | Nitrogen oxides | Output |  | c1b91234-6f24-417b-8309-46111d09c457 | Elementary flows/Emission to air/unspecified | Elementary flow | 3.8e-05 | kg | log-normal | 3.8e-05 | 1.18911 | (1;3;4;1;1) | Canada
8e761927-66af-3023-9490-a2e0b85fda35 | Oils, unspecified | Output |  | 6da0e891-3648-43a5-b0cf-f1872c57db8d | Elementary flows/Emission to water/unspecified | Elementary flow | 9.3e-08 | kg | log-normal | 9.3e-08 | 1.221403 | (1;3;4;1;1) | Canada
8e761927-66af-3023-9490-a2e0b85fda35 | PAH, polycyclic aromatic hydrocarbons | Output |  | 3e5d7d91-67d7-4afb-91dd-36fab58e4685 | Elementary flows/Emission to air/unspecified | Elementary flow | 1.7e-05 | kg | log-normal | 1.7e-05 | 1.72931 | (1;2;4;1;1) | Canada
8e761927-66af-3023-9490-a2e0b85fda35 | PAH, polycyclic aromatic hydrocarbons | Output |  | f21b8022-f20d-4752-8cd6-728f56cf9c43 | Elementary flows/Emission to water/unspecified | Elementary flow | 6.08e-07 | kg | log-normal | 6.08e-07 | 1.221403 | (1;3;4;1;1) | Canada | Reported as PAH (6 Borneff components)
8e761927-66af-3023-9490-a2e0b85fda35 | Particulate Matter, < 2.5 um | Output |  | 21e46cb8-6233-4c99-bac3-c41d2ab99498 | Elementary flows/Emission to air/unspecified | Elementary flow | 0.00127 | kg | log-normal | 0.00127 | 1.024797 | (2;3;4;1;1) | Canada
8e761927-66af-3023-9490-a2e0b85fda35 | Particulate Matter, > 10 um | Output |  | 66020d27-7ae4-4e59-83a3-89214b72c40a | Elementary flows/Emission to air/unspecified | Elementary flow | 7e-05 | kg | log-normal | 7e-05 | 1.024797 | (5;5;5;5;5) | Canada | Total amount from IAI survey, minus <2.5 and 2.5 < < 10 reported data.
8e761927-66af-3023-9490-a2e0b85fda35 | Particulate Matter, > 2.5 um and < 10um | Output |  | 24c7db29-3a43-362d-8f21-1a1f52ccf217 | Elementary flows/Emission to air/unspecified | Elementary flow | 0.00069 | kg | log-normal | 0.00069 | 1.024797 | (1;3;4;1;1) | Canada
8e761927-66af-3023-9490-a2e0b85fda35 | refractory spent pot liner from Al electrolysis | Output |  | cca439a0-2e00-45f0-a360-2aad6ce606a9 | E:Water supply; sewerage, waste management and remediation activities/38:Waste collection, treatment and disposal activities; materials recovery/382:Waste treatment and disposal/3822:Treatment and disposal of hazardous waste | Waste flow | 0.0086 | kg | log-normal | 0.0086 | 1.024797 | (1;3;1;1;1) | Canada | EcoSpold01Location=CH Amount includes recycled SPL refractory and SPL for landfilling
8e761927-66af-3023-9490-a2e0b85fda35 | scrap steel | Output |  | d1a4a803-c563-4740-84cf-3c21a488bd74 | E:Water supply; sewerage, waste management and remediation activities/38:Waste collection, treatment and disposal activities; materials recovery/382:Waste treatment and disposal/3821:Treatment and disposal of non-hazardous waste | Waste flow | 0.00797 | kg | log-normal | 0.00797 | 1.024797 | (1;3;1;1;1) | Rest-of-World
8e761927-66af-3023-9490-a2e0b85fda35 | Sulfur dioxide | Output |  | fd7aa71c-508c-480d-81a6-8052aad92646 | Elementary flows/Emission to air/unspecified | Elementary flow | 0.0185 | kg | log-normal | 0.0185 | 1.024797 | (1;2;4;1;1) | Canada
8e761927-66af-3023-9490-a2e0b85fda35 | Suspended solids, unspecified | Output |  | 693921ef-e02d-4072-add0-55aa4631b213 | Elementary flows/Emission to water/unspecified | Elementary flow | 2.58e-05 | kg | log-normal | 2.58e-05 | 1.221403 | (1;2;4;1;1) | Canada
8e761927-66af-3023-9490-a2e0b85fda35 | Tetrafluoromethane | Output |  | 33681770-a0e1-4ce8-93c3-941fd607fa5f | Elementary flows/Emission to air/unspecified | Elementary flow | 3.55e-05 | kg | log-normal | 3.55e-05 | 1.221403 | (2;2;4;1;1) | Canada | Data collected in IAI survey (World Aluminium LCI 2015 report), representing 96% of Canadian production.
8e761927-66af-3023-9490-a2e0b85fda35 | waste asphalt | Output |  | 22e27360-4621-4591-8412-a4f2045ac1a0 | E:Water supply; sewerage, waste management and remediation activities/38:Waste collection, treatment and disposal activities; materials recovery/382:Waste treatment and disposal/3821:Treatment and disposal of non-hazardous waste | Waste flow | 0.0095 | kg |  |  |  |  | Rest-of-World | Proxy for treatment of waste carbon. Reported as "SPL carbon for external recycling" and "Waste carbon or mix" in IAI report. Currently, no recycling process exists in ecoinvent for waste carbon, and hence these are modelled as sent to landfill.
8e761927-66af-3023-9490-a2e0b85fda35 | Water | Output |  | 075e433b-4be4-448e-9510-9a5029c1ce94 | Elementary flows/Emission to air/unspecified | Elementary flow | 0.00139 | m3 | log-normal | 0.00139 | 1.024797 | (5;5;5;5;5) | Canada | IAI data reported as "Fresh Water Consumption"
8e761927-66af-3023-9490-a2e0b85fda35 | Water | Output |  | db4566b1-bd88-427d-92da-2d25879063b9 | Elementary flows/Emission to water/surface water | Elementary flow | 0.00876 | m3 | log-normal | 0.00876 | 1.024797 | (1;2;4;1;1) | Canada
0335f4a6-b7f4-4e27-91a0-72bd9899e182 | aluminium oxide, metallurgical | Input |  | b2c6db8a-b305-4413-a9c3-5460417f48de | C:Manufacturing/24:Manufacture of basic metals/242:Manufacture of basic precious and other non-ferrous metals/2420:Manufacture of basic precious and other non-ferrous metals | Product flow | 1918.21 | kg
0335f4a6-b7f4-4e27-91a0-72bd9899e182 | anode, prebake, for aluminium electrolysis | Input |  | db66eb0b-7b48-4300-8134-2c851292cc14 | C:Manufacturing/27:Manufacture of electrical equipment/279:Manufacture of other electrical equipment/2790:Manufacture of other electrical equipment | Product flow | 422.8 | kg
0335f4a6-b7f4-4e27-91a0-72bd9899e182 | cryolite | Input |  | f011e841-dfed-4e80-99c3-a5f71e50f890 | C:Manufacturing/20:Manufacture of chemicals and chemical products/201:Manufacture of basic chemicals, fertilizers and nitrogen compounds, plastics/2011:Manufacture of basic chemicals | Product flow | 22.37 | kg
0335f4a6-b7f4-4e27-91a0-72bd9899e182 | electricity, medium voltage, aluminium industry | Input |  | 4fcfb407-7879-42ad-9582-ab3fbfe5af10 | D:Electricity, gas, steam and air conditioning supply/35:Electricity, gas, steam and air conditioning supply/351:Electric power generation, transmission and distribution/3510:Electric power generation, transmission and distribution | Product flow | 49174.308 | MJ
0335f4a6-b7f4-4e27-91a0-72bd9899e182 | Water (fresh water) | Input |  | 0609bdf8-819f-4556-8686-94e3a2476f2e | Elementary flows/Resource/in water | Elementary flow | 3.75 | t
0335f4a6-b7f4-4e27-91a0-72bd9899e182 | aluminium, primary, liquid | Output | x | 3ede4edc-b278-40dc-8007-0c574aff0739 | C:Manufacturing/24:Manufacture of basic metals/242:Manufacture of basic precious and other non-ferrous metals/2420:Manufacture of basic precious and other non-ferrous metals | Product flow | 1000 | kg
05440549-d923-4d10-995e-e0bd678cb3e8 | aluminium oxide, metallurgical | Input |  | b2c6db8a-b305-4413-a9c3-5460417f48de | C:Manufacturing/24:Manufacture of basic metals/242:Manufacture of basic precious and other non-ferrous metals/2420:Manufacture of basic precious and other non-ferrous metals | Product flow | 1919.06 | kg
05440549-d923-4d10-995e-e0bd678cb3e8 | anode, prebake, for aluminium electrolysis | Input |  | db66eb0b-7b48-4300-8134-2c851292cc14 | C:Manufacturing/27:Manufacture of electrical equipment/279:Manufacture of other electrical equipment/2790:Manufacture of other electrical equipment | Product flow | 425.48 | kg
05440549-d923-4d10-995e-e0bd678cb3e8 | cryolite | Input |  | f011e841-dfed-4e80-99c3-a5f71e50f890 | C:Manufacturing/20:Manufacture of chemicals and chemical products/201:Manufacture of basic chemicals, fertilizers and nitrogen compounds, plastics/2011:Manufacture of basic chemicals | Product flow | 21.88 | kg
05440549-d923-4d10-995e-e0bd678cb3e8 | electricity, medium voltage, aluminium industry | Input |  | 4fcfb407-7879-42ad-9582-ab3fbfe5af10 | D:Electricity, gas, steam and air conditioning supply/35:Electricity, gas, steam and air conditioning supply/351:Electric power generation, transmission and distribution/3510:Electric power generation, transmission and distribution | Product flow | 48791.052 | MJ
05440549-d923-4d10-995e-e0bd678cb3e8 | Water (fresh water) | Input |  | 0609bdf8-819f-4556-8686-94e3a2476f2e | Elementary flows/Resource/in water | Elementary flow | 3.19 | t
05440549-d923-4d10-995e-e0bd678cb3e8 | aluminium, primary, liquid | Output | x | 3ede4edc-b278-40dc-8007-0c574aff0739 | C:Manufacturing/24:Manufacture of basic metals/242:Manufacture of basic precious and other non-ferrous metals/2420:Manufacture of basic precious and other non-ferrous metals | Product flow | 1000 | kg
bcabde72-8ca5-4994-89ed-bb053b497c33 | aluminium oxide, metallurgical | Input |  | b2c6db8a-b305-4413-a9c3-5460417f48de | C:Manufacturing/24:Manufacture of basic metals/242:Manufacture of basic precious and other non-ferrous metals/2420:Manufacture of basic precious and other non-ferrous metals | Product flow | 1922.76 | kg
bcabde72-8ca5-4994-89ed-bb053b497c33 | anode, prebake, for aluminium electrolysis | Input |  | db66eb0b-7b48-4300-8134-2c851292cc14 | C:Manufacturing/27:Manufacture of electrical equipment/279:Manufacture of other electrical equipment/2790:Manufacture of other electrical equipment | Product flow | 426.32 | kg
bcabde72-8ca5-4994-89ed-bb053b497c33 | cryolite | Input |  | f011e841-dfed-4e80-99c3-a5f71e50f890 | C:Manufacturing/20:Manufacture of chemicals and chemical products/201:Manufacture of basic chemicals, fertilizers and nitrogen compounds, plastics/2011:Manufacture of basic chemicals | Product flow | 23.22 | kg
bcabde72-8ca5-4994-89ed-bb053b497c33 | electricity, medium voltage, aluminium industry | Input |  | 4fcfb407-7879-42ad-9582-ab3fbfe5af10 | D:Electricity, gas, steam and air conditioning supply/35:Electricity, gas, steam and air conditioning supply/351:Electric power generation, transmission and distribution/3510:Electric power generation, transmission and distribution | Product flow | 49845.816 | MJ
bcabde72-8ca5-4994-89ed-bb053b497c33 | Water (fresh water) | Input |  | 0609bdf8-819f-4556-8686-94e3a2476f2e | Elementary flows/Resource/in water | Elementary flow | 4.38 | t
bcabde72-8ca5-4994-89ed-bb053b497c33 | aluminium, primary, liquid | Output | x | 3ede4edc-b278-40dc-8007-0c574aff0739 | C:Manufacturing/24:Manufacture of basic metals/242:Manufacture of basic precious and other non-ferrous metals/2420:Manufacture of basic precious and other non-ferrous metals | Product flow | 1000 | kg
280332aa-86c6-47b2-b103-8e85966b2c58 | aluminium fluoride | Input |  | 61f268c8-d5f9-42e5-bf93-2b617f80871e | C:Manufacturing/20:Manufacture of chemicals and chemical products/201:Manufacture of basic chemicals, fertilizers and nitrogen compounds, plastics/2011:Manufacture of basic chemicals | Product flow | 16.46591 | kg | [5 empty] | Aluminium fluoride [kg] ; CN/NO: German dataset used as no specific data for CN and NO available
280332aa-86c6-47b2-b103-8e85966b2c58 | aluminium oxide, metallurgical | Input |  | b2c6db8a-b305-4413-a9c3-5460417f48de | C:Manufacturing/24:Manufacture of basic metals/242:Manufacture of basic precious and other non-ferrous metals/2420:Manufacture of basic precious and other non-ferrous metals | Product flow | 1918.72827 | kg | [5 empty] | Alumina [kg]
280332aa-86c6-47b2-b103-8e85966b2c58 | anode, prebake, for aluminium electrolysis | Input |  | db66eb0b-7b48-4300-8134-2c851292cc14 | C:Manufacturing/27:Manufacture of electrical equipment/279:Manufacture of other electrical equipment/2790:Manufacture of other electrical equipment | Product flow | 459.94468 | kg | [5 empty] | Anodes [kg]
280332aa-86c6-47b2-b103-8e85966b2c58 | electricity, high voltage, aluminium industry | Input |  | 5d954e5c-1e6d-4f78-9fc3-d3857b7892cb | D:Electricity, gas, steam and air conditioning supply/35:Electricity, gas, steam and air conditioning supply/351:Electric power generation, transmission and distribution/3510:Electric power generation, transmission and distribution | Product flow | 50638.62 | MJ | [5 empty] | Electricity [kWh]
280332aa-86c6-47b2-b103-8e85966b2c58 | steel, low-alloyed | Input |  | 817c3650-4fed-4ef2-b9b6-404a198834e6 | C:Manufacturing/24:Manufacture of basic metals/241:Manufacture of basic iron and steel/2410:Manufacture of basic iron and steel | Product flow | 5.42894 | kg | [5 empty] | Steel [kg]
280332aa-86c6-47b2-b103-8e85966b2c58 | Water (fresh water) | Input |  | 0609bdf8-819f-4556-8686-94e3a2476f2e | Elementary flows/Resource/in water | Elementary flow | 4.45217 | t
280332aa-86c6-47b2-b103-8e85966b2c58 | Water, salt, ocean | Input |  | 629ffbca-ca71-4e4b-a006-ca9bdd9cd1df | Elementary flows/Resource/in water | Elementary flow | 41.59097 | l
280332aa-86c6-47b2-b103-8e85966b2c58 | aluminium, primary, liquid | Output | x | 3ede4edc-b278-40dc-8007-0c574aff0739 | C:Manufacturing/24:Manufacture of basic metals/242:Manufacture of basic precious and other non-ferrous metals/2420:Manufacture of basic precious and other non-ferrous metals | Product flow | 1000 | kg | [5 empty] | Aluminium (liquid) [kg]
280332aa-86c6-47b2-b103-8e85966b2c58 | Benzo(a)anthracene | Output |  | 4c45dbee-20af-4bcb-a888-bd115de45ebf | Elementary flows/Emission to water/unspecified | Elementary flow | 2.426e-05 | kg
280332aa-86c6-47b2-b103-8e85966b2c58 | Benzo(a)pyrene | Output |  | 5e13c2ab-5466-4ff5-816d-702dfdf25f76 | Elementary flows/Emission to air/unspecified | Elementary flow | 7.564e-05 | kg
280332aa-86c6-47b2-b103-8e85966b2c58 | Ethane | Output |  | 8e30c990-5ed4-4f94-9d0e-2f5e4ff1a1f9 | Elementary flows/Emission to air/unspecified | Elementary flow | 0.00406 | kg
280332aa-86c6-47b2-b103-8e85966b2c58 | Fluoride | Output |  | 96b0e9d0-5bfc-4113-ac30-c9b8a310b534 | Elementary flows/Emission to water/unspecified | Elementary flow | 0.07677 | kg
280332aa-86c6-47b2-b103-8e85966b2c58 | Hydrogen fluoride | Output |  | 24541c8c-9f11-49ae-9de5-456f238a3f5e | Elementary flows/Emission to air/unspecified | Elementary flow | 0.59461 | kg
280332aa-86c6-47b2-b103-8e85966b2c58 | Nitrogen oxides | Output |  | c1b91234-6f24-417b-8309-46111d09c457 | Elementary flows/Emission to air/unspecified | Elementary flow | 0.25268 | kg
280332aa-86c6-47b2-b103-8e85966b2c58 | Oils, unspecified | Output |  | 6da0e891-3648-43a5-b0cf-f1872c57db8d | Elementary flows/Emission to water/unspecified | Elementary flow | 0.00246 | kg
280332aa-86c6-47b2-b103-8e85966b2c58 | PAH, polycyclic aromatic hydrocarbons | Output |  | 3e5d7d91-67d7-4afb-91dd-36fab58e4685 | Elementary flows/Emission to air/unspecified | Elementary flow | 0.00417 | kg
280332aa-86c6-47b2-b103-8e85966b2c58 | Particulate Matter, < 2.5 um | Output |  | 230d8a0a-517c-43fe-8357-1818dd12997a | Elementary flows/Emission to air/high population density | Elementary flow | 0.94614 | kg
280332aa-86c6-47b2-b103-8e85966b2c58 | Particulate Matter, > 10 um | Output |  | 1eb1b94c-e9d8-47ab-969b-9cca920157d8 | Elementary flows/Emission to air/high population density | Elementary flow | 1.31116 | kg
280332aa-86c6-47b2-b103-8e85966b2c58 | Particulate Matter, > 2.5 um and < 10um | Output |  | ccb169c3-8aae-4727-89bb-a7dd122946f3 | Elementary flows/Emission to air/high population density | Elementary flow | 0.53103 | kg
280332aa-86c6-47b2-b103-8e85966b2c58 | Sulfur dioxide | Output |  | fd7aa71c-508c-480d-81a6-8052aad92646 | Elementary flows/Emission to air/unspecified | Elementary flow | 13.18233 | kg
280332aa-86c6-47b2-b103-8e85966b2c58 | Suspended solids, unspecified | Output |  | 693921ef-e02d-4072-add0-55aa4631b213 | Elementary flows/Emission to water/unspecified | Elementary flow | 0.17718 | kg
280332aa-86c6-47b2-b103-8e85966b2c58 | Tetrafluoromethane | Output |  | 33681770-a0e1-4ce8-93c3-941fd607fa5f | Elementary flows/Emission to air/unspecified | Elementary flow | 0.07008 | kg
280332aa-86c6-47b2-b103-8e85966b2c58 | Water | Output |  | 4f0f15b3-b227-4cdc-b0b3-6412d55695d5 | Elementary flows/Emission to water/ocean | Elementary flow | 41.58939 | l
280332aa-86c6-47b2-b103-8e85966b2c58 | Water | Output |  | 2404b41a-2eed-4e9d-8ab6-783946fdf5d6 | Elementary flows/Emission to water/unspecified | Elementary flow | 7.75991 | m3
bfe4e8af-2c16-43d9-b05b-d98c1b3e4dd8 | aluminium fluoride | Input |  | 61f268c8-d5f9-42e5-bf93-2b617f80871e | C:Manufacturing/20:Manufacture of chemicals and chemical products/201:Manufacture of basic chemicals, fertilizers and nitrogen compounds, plastics/2011:Manufacture of basic chemicals | Product flow | 20 | kg | [5 empty] | aluminum fluoride
bfe4e8af-2c16-43d9-b05b-d98c1b3e4dd8 | aluminium oxide, metallurgical | Input |  | b2c6db8a-b305-4413-a9c3-5460417f48de | C:Manufacturing/24:Manufacture of basic metals/242:Manufacture of basic precious and other non-ferrous metals/2420:Manufacture of basic precious and other non-ferrous metals | Product flow | 1910 | kg | [5 empty] | alumina
bfe4e8af-2c16-43d9-b05b-d98c1b3e4dd8 | anode, for metal electrolysis | Input |  | 4e584f6f-2e71-4796-931e-bb9a273c161c | C:Manufacturing/27:Manufacture of electrical equipment/279:Manufacture of other electrical equipment/2790:Manufacture of other electrical equipment | Product flow | 450 | kg | [5 empty] | anode
bfe4e8af-2c16-43d9-b05b-d98c1b3e4dd8 | electricity, high voltage, aluminium industry | Input |  | 5d954e5c-1e6d-4f78-9fc3-d3857b7892cb | D:Electricity, gas, steam and air conditioning supply/35:Electricity, gas, steam and air conditioning supply/351:Electric power generation, transmission and distribution/3510:Electric power generation, transmission and distribution | Product flow | 48823.2 | MJ | [5 empty] | Fuel mix: electricity (100%)
bfe4e8af-2c16-43d9-b05b-d98c1b3e4dd8 | aluminium, primary, liquid | Output | x | 3ede4edc-b278-40dc-8007-0c574aff0739 | C:Manufacturing/24:Manufacture of basic metals/242:Manufacture of basic precious and other non-ferrous metals/2420:Manufacture of basic precious and other non-ferrous metals | Product flow | 1000 | kg | [5 empty] | EA

## process_bauxite_to_alunima
process_UUID | process_name | valid_from | location | Category | Description | Valid until | source_UUID | Source | flow_count
0d50554e-696d-4260-b97f-3215e6011f2a | aluminium oxide production ; aluminium oxide, non-metallurgical ; bauxite ; generic ; 2015 | 2015-01-01 | IAI Area, Russia & Europe outside EU27 & EFTA | C:Manufacturing/24:Manufacture of basic metals/242:Manufacture of basic precious and other non-ferrous metals/2420:Manufacture of basic precious and other non-ferrous metals | ecoQuery: https://ecoquery.ecoinvent.org/3.10/cutoff/dataset/19163/documentation Data on Al(OH)3 extraction and calcination to Al2O3 was aggregated on original source (IAI 2015, IAI personnal communication 2017). In- and outputs of AL(OH)3 are calculated according to the stoichiometry (1.530 kg Al(OH)3 --> 1.000 kg Al2O3 + 0.530 kg H2O). Separate energy data was provided by IAI for production of hydrate and calcination processes.;Two sources were used in the creation of this dataset: IAI 2015 Survey data; and original ecoinvent 2 data (Althaus, 2007) for flows unreported by IAI.;As reported by the IAI: "Total alumina production is the quantity of aluminium oxide trihydrate produced in a defined period and expressed as 100%, nominal aluminium oxide (Al2O3) equivalent, irrespective of further processing. Total alumina production figures have two components, that to be used for the production of aluminium (metallurgical grade alumina) and that to be used for any other purpose (chemical grade alumina)." (IAIA, 2019, ALUMINA PRODUCTION. Retrieved from: http://www.world-aluminium.org/statistics/alumina-production/, accesseed 11 Feb 2019). Unit process starts with the receiving of the aluminium hydroxide, produced onsite. Includes calcination of Al(OH)3 to Al2O3 and it's infrastructure. No transports are included because Al2O3 is produced in the same plant as Al(OH)3. | 2023-12-31 | dc8fefef-c419-4f56-9e41-0e3c7ca1e658 | International Aluminium Insitute2015 | 31
14394fa9-7512-4b86-b999-ecc28ad893a6 | Alumina production ; Alumina for metallurgy ; Bauxite ; Generic ; 2018 | 2018-01-01 | HEN-CN | Z-Alumina production | 无流程图 |  | bf19604e-0eb8-4425-8fbd-4d1269c9eea8 | Wang, S., Liu, S., Wang, C. & Zhang, R. Analysis on the environment impact of primary aluminum production in Henan based on life cycleassessment. Light Metals 1-7+16 (2018). | 18
17e3fd8c-f3a9-45e6-8b7d-2e0f4f7910b6 | Alumina production ; Alumina for metallurgy ; Bauxite ; Generic ; 2008 | 2008-01-01 | China | Z-Alumina production | Alumina produced in this process is intended for use in the metallurgical industry, specifically for the production of primary aluminum. Alumina from this unit process is refined from bauxite and is used as a key raw material in aluminum smelting operations. |  | d1586e6e-dead-18a5-281e-504289d58292 | Baylbc63joMiUYxPEzQc63UtnKb.png | 20
1bc5dfde-459b-4684-bd4f-1b8d648a54b6 | Alumina production ; Alumina for metallurgy ; Bauxite ; Sintering process ; 2022 | 2022-01-01 | China | Z-Alumina production | The alumina produced via the sintering method is intended for use in metallurgical processes, specifically in the production of aluminum metal through electrolysis. This high-quality alumina is suitable for use in smelting and refining industries where aluminum ore is processed. |  | cc7d8a91-707f-4a34-bbc2-6fbfbb344f20 | Zhang, Y. et al. Life cycle assessment of pollutants and emission reduction strategies based on the energy structure of the nonferrous metal industry in China. ENERGY 261, (2022). | 8
1d70c6e9-694a-464a-9649-38fab9e4cb20 | aluminium oxide production ; aluminium oxide, non-metallurgical ; bauxite ; generic ; 2015 | 2015-01-01 | IAI Area, Asia, without China and GCC | C:Manufacturing/24:Manufacture of basic metals/242:Manufacture of basic precious and other non-ferrous metals/2420:Manufacture of basic precious and other non-ferrous metals | ecoQuery: https://ecoquery.ecoinvent.org/3.10/cutoff/dataset/18292/documentation Data on Al(OH)3 extraction and calcination to Al2O3 was aggregated on original source (IAI 2015, IAI personnal communication 2017). In- and outputs of AL(OH)3 are calculated according to the stoichiometry (1.530 kg Al(OH)3 --> 1.000 kg Al2O3 + 0.530 kg H2O). Separate energy data was provided by IAI for production of hydrate and calcination processes.;Two sources were used in the creation of this dataset: IAI 2015 Survey data; and original ecoinvent 2 data (Althaus, 2007) for flows unreported by IAI.;As reported by the IAI: "Total alumina production is the quantity of aluminium oxide trihydrate produced in a defined period and expressed as 100%, nominal aluminium oxide (Al2O3) equivalent, irrespective of further processing. Total alumina production figures have two components, that to be used for the production of aluminium (metallurgical grade alumina) and that to be used for any other purpose (chemical grade alumina)." (IAIA, 2019, ALUMINA PRODUCTION. Retrieved from: http://www.world-aluminium.org/statistics/alumina-production/, accesseed 11 Feb 2019). Unit process starts with the receiving of the aluminium hydroxide, produced onsite. Includes calcination of Al(OH)3 to Al2O3 and it's infrastructure. No transports are included because Al2O3 is produced in the same plant as Al(OH)3. | 2023-12-31 | dc8fefef-c419-4f56-9e41-0e3c7ca1e658 | International Aluminium Insitute2015 | 31
27ea058f-e98a-411c-877e-4cf13da219db | aluminium oxide production ; aluminium oxide, metallurgical ; bauxite ; generic ; 2015 | 2015-01-01 | IAI Area, Asia, without China and GCC | C:Manufacturing/24:Manufacture of basic metals/242:Manufacture of basic precious and other non-ferrous metals/2420:Manufacture of basic precious and other non-ferrous metals | ecoQuery: https://ecoquery.ecoinvent.org/3.10/cutoff/dataset/21980/documentation Data on Al(OH)3 extraction and calcination to Al2O3 was aggregated on original source (IAI 2015, IAI personnal communication 2017). In- and outputs of AL(OH)3 are calculated according to the stoichiometry (1.530 kg Al(OH)3 --> 1.000 kg Al2O3 + 0.530 kg H2O). Separate energy data was provided by IAI for production of hydrate and calcination processes.;Two sources were used in the creation of this dataset: IAI 2015 Survey data; and original ecoinvent 2 data (Althaus, 2007) for flows unreported by IAI.;As reported by the IAI: "Total alumina production is the quantity of aluminium oxide trihydrate produced in a defined period and expressed as 100%, nominal aluminium oxide (Al2O3) equivalent, irrespective of further processing. Total alumina production figures have two components, that to be used for the production of aluminium (metallurgical grade alumina) and that to be used for any other purpose (chemical grade alumina)." (IAIA, 2019, ALUMINA PRODUCTION. Retrieved from: http://www.world-aluminium.org/statistics/alumina-production/, accesseed 11 Feb 2019). Unit process starts with the receiving of the aluminium hydroxide, produced onsite. Includes calcination of Al(OH)3 to Al2O3 and it's infrastructure. No transports are included because Al2O3 is produced in the same plant as Al(OH)3. | 2023-12-31 | dc8fefef-c419-4f56-9e41-0e3c7ca1e658 | International Aluminium Insitute2015 | 31
3834e9cf-fad0-44ac-a43a-5303ee773b96 | aluminium oxide production ; aluminium oxide, metallurgical ; bauxite ; generic ; 2015 | 2015-01-01 | Oceania | C:Manufacturing/24:Manufacture of basic metals/242:Manufacture of basic precious and other non-ferrous metals/2420:Manufacture of basic precious and other non-ferrous metals | ecoQuery: https://ecoquery.ecoinvent.org/3.10/cutoff/dataset/21039/documentation Data on Al(OH)3 extraction and calcination to Al2O3 was aggregated on original source (IAI 2015, IAI personnal communication 2017). In- and outputs of AL(OH)3 are calculated according to the stoichiometry (1.530 kg Al(OH)3 --> 1.000 kg Al2O3 + 0.530 kg H2O). Separate energy data was provided by IAI for production of hydrate and calcination processes.;Two sources were used in the creation of this dataset: IAI 2015 Survey data; and original ecoinvent 2 data (Althaus, 2007) for flows unreported by IAI.;As reported by the IAI: "Total alumina production is the quantity of aluminium oxide trihydrate produced in a defined period and expressed as 100%, nominal aluminium oxide (Al2O3) equivalent, irrespective of further processing. Total alumina production figures have two components, that to be used for the production of aluminium (metallurgical grade alumina) and that to be used for any other purpose (chemical grade alumina)." (IAIA, 2019, ALUMINA PRODUCTION. Retrieved from: http://www.world-aluminium.org/statistics/alumina-production/, accesseed 11 Feb 2019). Unit process starts with the receiving of the aluminium hydroxide, produced onsite. Includes calcination of Al(OH)3 to Al2O3 and it's infrastructure. No transports are included because Al2O3 is produced in the same plant as Al(OH)3. | 2023-12-31 | dc8fefef-c419-4f56-9e41-0e3c7ca1e658 | International Aluminium Insitute2015 | 29
3892c343-4dd1-49c5-8c23-9355d2f4d68b | Alumina production ; Alumina for metallurgy ; Bauxite ; Combined process ; 2019 | 2019-01-01 | China | Z-Alumina production | 氧化铝排放（烧结-铺层组合工艺） ; 原生铝生产 |  | 2fc6bef8-5554-fb36-102e-2b3246afd713 | BTQrbyXk8oocBWxIadgclE5UnWd.png | 15
3dc2cdce-4435-4a83-94a1-37299f38bfa2 | Alumina production ; Alumina for metallurgy ; Bauxite ; Sintering process ; 2011 | 2011-01-01 | China | Z-Alumina production | 我国氧化铝生产中拜耳法、烧结法、混联法三种工艺并行。因为我国铝土矿主要为品味较低的一水硬铝，单位资源与能源消耗较高。随着生产技术的进步，拜耳法生产的氧化铝在我国铝产量中的比例已经由2000年的11.4%提升到2010年的75.8%，而烧结法则由2000年的23.65%减至5.9%。烧结法氧化铝生产过程中主要的能耗介质中煤占60%，蒸汽约20%，电约12%，其中煤主要消耗在烧成工序，蒸汽主要消耗在脱硅与蒸发工序，油主要消耗在焙烧工序。 |  | 84c3aeb5-c805-44eb-a2a1-d84c418b2519 | Li, G. Research on environmental evaluation model based on life cyclethinking and its application in aluminium industry. (Central South University, 2011). | 16
43fd09b1-1581-478e-ac0e-3f6e653b1538 | Alumina production ; Alumina for metallurgy ; Bauxite ; Bayer process ; 2020 | 2020-01-01 | China | Z-Alumina production | The alumina produced through the Bayer process is primarily used for metallurgical purposes. It serves as a fundamental feedstock for the production of aluminum by the electrolytic process in smelters. |  | 553ca2d9-1f25-0a71-a8ea-71daeecddce2 | OSQBbrNUKozs2ExyVWScXVvrnPc.png | 24
4dd706d4-9c3d-4bbf-9f87-cea5aeb5c88d | Alumina production ; Alumina for metallurgy ; Bauxite ; Sintering process ; 2019 | 2019-01-01 | China | Z-Alumina production | 氧化铝提取（烧结工艺） ; 原铝生产 |  | 2fc6bef8-5554-fb36-102e-2b3246afd713 | BTQrbyXk8oocBWxIadgclE5UnWd.png | 15
5c5632b7-53fc-4e43-96da-5ef7ca214518 | aluminium oxide production ; aluminium oxide, metallurgical ; bauxite ; generic ; 2015 | 2015-01-01 | Northern America | C:Manufacturing/24:Manufacture of basic metals/242:Manufacture of basic precious and other non-ferrous metals/2420:Manufacture of basic precious and other non-ferrous metals | ecoQuery: https://ecoquery.ecoinvent.org/3.10/cutoff/dataset/20531/documentation Data on Al(OH)3 extraction and calcination to Al2O3 was aggregated on original source (IAI 2015, IAI personnal communication 2017). In- and outputs of AL(OH)3 are calculated according to the stoichiometry (1.530 kg Al(OH)3 --> 1.000 kg Al2O3 + 0.530 kg H2O). Separate energy data was provided by IAI for production of hydrate and calcination processes.;Two sources were used in the creation of this dataset: IAI 2015 Survey data; and original ecoinvent 2 data (Althaus, 2007) for flows unreported by IAI.;As reported by the IAI: "Total alumina production is the quantity of aluminium oxide trihydrate produced in a defined period and expressed as 100%, nominal aluminium oxide (Al2O3) equivalent, irrespective of further processing. Total alumina production figures have two components, that to be used for the production of aluminium (metallurgical grade alumina) and that to be used for any other purpose (chemical grade alumina)." (IAIA, 2019, ALUMINA PRODUCTION. Retrieved from: http://www.world-aluminium.org/statistics/alumina-production/, accesseed 11 Feb 2019). Unit process starts with the receiving of the aluminium hydroxide, produced onsite. Includes calcination of Al(OH)3 to Al2O3 and it's infrastructure. No transports are included because Al2O3 is produced in the same plant as Al(OH)3. | 2023-12-31 | dc8fefef-c419-4f56-9e41-0e3c7ca1e658 | International Aluminium Insitute2015 | 31
61bc636b-7e3c-4cec-bddb-58d3ce7d62f0 | Alumina production ; Alumina for metallurgy ; Bauxite ; Aluminum alloy wheel manufacturing process ; 2018 | 2018-01-01 | China | Z-Alumina production | 氧化铝生产 ; 铝合金轮毂制造工艺 |  | 1e8ba5d9-9847-43c1-a062-ca54f449071c | Yi Qiu-ping & Tang Chang-ping. Environmental impact assessment of magnesium alloy automobile hub based on life cycle assessment. JOURNAL OF CENTRAL SOUTH UNIVERSITY 25, 1870–1878 (2018). | 20
659c3dd2-0b72-4503-9443-d1646539a9e7 | aluminium oxide production ; aluminium oxide, non-metallurgical ; bauxite ; generic ; 2015 | 2015-01-01 | IAI Area, South America | C:Manufacturing/24:Manufacture of basic metals/242:Manufacture of basic precious and other non-ferrous metals/2420:Manufacture of basic precious and other non-ferrous metals | ecoQuery: https://ecoquery.ecoinvent.org/3.10/cutoff/dataset/18526/documentation Data on Al(OH)3 extraction and calcination to Al2O3 was aggregated on original source (IAI 2015, IAI personnal communication 2017). In- and outputs of AL(OH)3 are calculated according to the stoichiometry (1.530 kg Al(OH)3 --> 1.000 kg Al2O3 + 0.530 kg H2O). Separate energy data was provided by IAI for production of hydrate and calcination processes.;Two sources were used in the creation of this dataset: IAI 2015 Survey data; and original ecoinvent 2 data (Althaus, 2007) for flows unreported by IAI.;As reported by the IAI: "Total alumina production is the quantity of aluminium oxide trihydrate produced in a defined period and expressed as 100%, nominal aluminium oxide (Al2O3) equivalent, irrespective of further processing. Total alumina production figures have two components, that to be used for the production of aluminium (metallurgical grade alumina) and that to be used for any other purpose (chemical grade alumina)." (IAIA, 2019, ALUMINA PRODUCTION. Retrieved from: http://www.world-aluminium.org/statistics/alumina-production/, accesseed 11 Feb 2019). Unit process starts with the receiving of the aluminium hydroxide, produced onsite. Includes calcination of Al(OH)3 to Al2O3 and it's infrastructure. No transports are included because Al2O3 is produced in the same plant as Al(OH)3. | 2023-12-31 | dc8fefef-c419-4f56-9e41-0e3c7ca1e658 | International Aluminium Insitute2015 | 5
6f838f5e-4c48-44bb-83de-d921d7f66c92 | aluminium oxide production ; aluminium oxide, metallurgical ; bauxite ; generic ; 2015 | 2015-01-01 | IAI Area, EU27 & EFTA | C:Manufacturing/24:Manufacture of basic metals/242:Manufacture of basic precious and other non-ferrous metals/2420:Manufacture of basic precious and other non-ferrous metals | ecoQuery: https://ecoquery.ecoinvent.org/3.10/cutoff/dataset/21134/documentation Data on Al(OH)3 extraction and calcination to Al2O3 was aggregated on original source (IAI 2015, IAI personnal communication 2017). In- and outputs of AL(OH)3 are calculated according to the stoichiometry (1.530 kg Al(OH)3 --> 1.000 kg Al2O3 + 0.530 kg H2O). Separate energy data was provided by IAI for production of hydrate and calcination processes.;Two sources were used in the creation of this dataset: IAI 2015 Survey data; and original ecoinvent 2 data (Althaus, 2007) for flows unreported by IAI.;As reported by the IAI: "Total alumina production is the quantity of aluminium oxide trihydrate produced in a defined period and expressed as 100%, nominal aluminium oxide (Al2O3) equivalent, irrespective of further processing. Total alumina production figures have two components, that to be used for the production of aluminium (metallurgical grade alumina) and that to be used for any other purpose (chemical grade alumina)." (IAIA, 2019, ALUMINA PRODUCTION. Retrieved from: http://www.world-aluminium.org/statistics/alumina-production/, accesseed 11 Feb 2019). Unit process starts with the receiving of the aluminium hydroxide, produced onsite. Includes calcination of Al(OH)3 to Al2O3 and it's infrastructure. No transports are included because Al2O3 is produced in the same plant as Al(OH)3. | 2023-12-31 | dc8fefef-c419-4f56-9e41-0e3c7ca1e658 | International Aluminium Insitute2015 | 28
87f6e237-b88a-4add-aa9e-b163c6eda56f | Alumina production ; Alumina for metallurgy ; Bauxite ; Bayer process ; 2019 | 2019-01-01 | China | Z-Alumina production | 氧化铝排放（石灰苏打拜耳法） ; 原生铝生产 |  | 2fc6bef8-5554-fb36-102e-2b3246afd713 | BTQrbyXk8oocBWxIadgclE5UnWd.png | 15
88b2235a-b5cf-4699-89f6-537c30bcd762 | Alumina production ; Alumina for metallurgy ; Bauxite ; Generic ; 2019 | 2019-01-01 | China | Z-Alumina production | The alumina produced in this process is intended for use in the metallurgical industry. It is commonly employed in the extraction and refinement of aluminum from bauxite ore. This type of alumina is specifically processed for use as a raw material in the production of aluminum metal through smelting and casting processes. |  | d60aed46-33a3-48bd-7640-61713dd791d1 | MhMjbQlLuovWgpxw8ZrcKiW1n4f.png | 9
8f4f13bd-1640-43f6-9a30-d178c5dc089b | aluminium oxide production ; aluminium oxide, metallurgical ; bauxite ; generic ; 2015 | 2015-01-01 | IAI Area, Russia & Europe outside EU27 & EFTA | C:Manufacturing/24:Manufacture of basic metals/242:Manufacture of basic precious and other non-ferrous metals/2420:Manufacture of basic precious and other non-ferrous metals | ecoQuery: https://ecoquery.ecoinvent.org/3.10/cutoff/dataset/20606/documentation Data on Al(OH)3 extraction and calcination to Al2O3 was aggregated on original source (IAI 2015, IAI personnal communication 2017). In- and outputs of AL(OH)3 are calculated according to the stoichiometry (1.530 kg Al(OH)3 --> 1.000 kg Al2O3 + 0.530 kg H2O). Separate energy data was provided by IAI for production of hydrate and calcination processes.;Two sources were used in the creation of this dataset: IAI 2015 Survey data; and original ecoinvent 2 data (Althaus, 2007) for flows unreported by IAI.;As reported by the IAI: "Total alumina production is the quantity of aluminium oxide trihydrate produced in a defined period and expressed as 100%, nominal aluminium oxide (Al2O3) equivalent, irrespective of further processing. Total alumina production figures have two components, that to be used for the production of aluminium (metallurgical grade alumina) and that to be used for any other purpose (chemical grade alumina)." (IAIA, 2019, ALUMINA PRODUCTION. Retrieved from: http://www.world-aluminium.org/statistics/alumina-production/, accesseed 11 Feb 2019). Unit process starts with the receiving of the aluminium hydroxide, produced onsite. Includes calcination of Al(OH)3 to Al2O3 and it's infrastructure. No transports are included because Al2O3 is produced in the same plant as Al(OH)3. | 2023-12-31 | dc8fefef-c419-4f56-9e41-0e3c7ca1e658 | International Aluminium Insitute2015 | 31
97e18e42-eddb-4f74-9e14-bed53fd0ddba | Alumina production ; Alumina for metallurgy ; Bauxite ; Generic ; 2005 | 2005-01-01 | China | Z-Alumina production | 氧化铝精炼工艺;完整的铝生产链 |  | bfcd19c3-e037-5688-59b3-ffbb9b65a6bd | S2K0bXX83om5HbxmSy5c5cIanVh.png | 11
9c871013-2193-45db-ad2b-b8b1680d464b | Alumina production ; Alumina for metallurgy ; Bauxite ; Combined process ; 2022 | 2022-01-01 | China | Z-Alumina production | The alumina produced through this industrial process is destined for metallurgical applications. It is particularly utilized in aluminum production as a raw material to produce primary aluminum via the electrolytic process. This high-grade alumina is suitable for the aluminum smelting industry and may be used in the manufacturing of various aluminum products including, but not limited to, construction materials, transportation components, packaging materials, and electrical conductors. |  | cc7d8a91-707f-4a34-bbc2-6fbfbb344f20 | Zhang, Y. et al. Life cycle assessment of pollutants and emission reduction strategies based on the energy structure of the nonferrous metal industry in China. ENERGY 261, (2022). | 8
ba6bf42f-ef3a-47ae-a63a-3798dc495dfc | aluminium oxide production ; aluminium oxide, non-metallurgical ; bauxite ; generic ; 2015 | 2015-01-01 | China | C:Manufacturing/24:Manufacture of basic metals/242:Manufacture of basic precious and other non-ferrous metals/2420:Manufacture of basic precious and other non-ferrous metals | ecoQuery: https://ecoquery.ecoinvent.org/3.10/cutoff/dataset/17909/documentation Data on Al(OH)3 extraction and calcination to Al2O3 was aggregated on original source (IAI 2015, IAI personnal communication 2017). In- and outputs of AL(OH)3 are calculated according to the stoichiometry (1.530 kg Al(OH)3 --> 1.000 kg Al2O3 + 0.530 kg H2O). Separate energy data was provided by IAI for production of hydrate and calcination processes.;Two sources were used in the creation of this dataset: IAI 2015 Survey data; and original ecoinvent 2 data (Althaus, 2007) for flows unreported by IAI.;As reported by the IAI: "Total alumina production is the quantity of aluminium oxide trihydrate produced in a defined period and expressed as 100%, nominal aluminium oxide (Al2O3) equivalent, irrespective of further processing. Total alumina production figures have two components, that to be used for the production of aluminium (metallurgical grade alumina) and that to be used for any other purpose (chemical grade alumina)." (IAIA, 2019, ALUMINA PRODUCTION. Retrieved from: http://www.world-aluminium.org/statistics/alumina-production/, accesseed 11 Feb 2019). Unit process starts with the receiving of the aluminium hydroxide, produced onsite. Includes calcination of Al(OH)3 to Al2O3 and it's infrastructure. No transports are included because Al2O3 is produced in the same plant as Al(OH)3. | 2023-12-31 | dc8fefef-c419-4f56-9e41-0e3c7ca1e658 | International Aluminium Insitute2015 | 31
bae7b666-4170-4363-b83b-282daac6a6cb | Alumina production ; Alumina for metallurgy ; Bauxite ; Generic ; 2015 | 2015-01-01 | China | Z-Alumina production | The alumina produced in this industrial process is intended for use in metallurgical applications, specifically in the production of primary aluminium. This high purity alumina is sourced from bauxite and is an essential raw material for the aluminium industry. Its usage includes serving as a precursor for the electrolytic process of aluminium extraction in smelters. |  | 9d10e8c2-e05f-455d-b1b6-18309cfb264a | Luthin, A., Backes, J. G. & Traverso, M. A framework to identify environmental-economic trade-offs by combining life cycle assessment and life cycle costing – A case study of aluminium production. Journal of Cleaner Production 321, 128902 (2021). | 20
c475a175-a79e-48ae-98e5-8fe37132709e | Alumina production ; Alumina for metallurgy ; Bauxite ; Bayer process ; 2011 | 2011-01-01 | China | Z-Alumina production | 我国氧化铝生产中拜耳法、烧结法、混联法三种工艺并行。因为我国铝土矿主要为品味较低的一水硬铝，单位资源与能源消耗较高。随着生产技术的进步，拜耳法生产的氧化铝在我国铝产量中的比例已经由2000年的11.4%提升到2010年的75.8%，而烧结法则由2000年的23.65%减至5.9%。拜耳法氧化铝生产过程中主要的能源介质为蒸汽、煤气或重油、电及焦炭。其中蒸汽约占60%，煤气或重油约占20%，电约占10%。 |  | 84c3aeb5-c805-44eb-a2a1-d84c418b2519 | Li, G. Research on environmental evaluation model based on life cyclethinking and its application in aluminium industry. (Central South University, 2011). | 19
c5411189-9bdc-4873-a816-de4e0620c41f | aluminium oxide production ; aluminium oxide, non-metallurgical ; bauxite ; generic ; 2015 | 2015-01-01 | Oceania | C:Manufacturing/24:Manufacture of basic metals/242:Manufacture of basic precious and other non-ferrous metals/2420:Manufacture of basic precious and other non-ferrous metals | ecoQuery: https://ecoquery.ecoinvent.org/3.10/cutoff/dataset/17672/documentation Data on Al(OH)3 extraction and calcination to Al2O3 was aggregated on original source (IAI 2015, IAI personnal communication 2017). In- and outputs of AL(OH)3 are calculated according to the stoichiometry (1.530 kg Al(OH)3 --> 1.000 kg Al2O3 + 0.530 kg H2O). Separate energy data was provided by IAI for production of hydrate and calcination processes.;Two sources were used in the creation of this dataset: IAI 2015 Survey data; and original ecoinvent 2 data (Althaus, 2007) for flows unreported by IAI.;As reported by the IAI: "Total alumina production is the quantity of aluminium oxide trihydrate produced in a defined period and expressed as 100%, nominal aluminium oxide (Al2O3) equivalent, irrespective of further processing. Total alumina production figures have two components, that to be used for the production of aluminium (metallurgical grade alumina) and that to be used for any other purpose (chemical grade alumina)." (IAIA, 2019, ALUMINA PRODUCTION. Retrieved from: http://www.world-aluminium.org/statistics/alumina-production/, accesseed 11 Feb 2019). Unit process starts with the receiving of the aluminium hydroxide, produced onsite. Includes calcination of Al(OH)3 to Al2O3 and it's infrastructure. No transports are included because Al2O3 is produced in the same plant as Al(OH)3. | 2023-12-31 | dc8fefef-c419-4f56-9e41-0e3c7ca1e658 | International Aluminium Insitute2015 | 29
cc101143-c2c6-4307-b748-9f430d4c3b26 | aluminium oxide production ; aluminium oxide, non-metallurgical ; bauxite ; generic ; 2015 | 2015-01-01 | Northern America | C:Manufacturing/24:Manufacture of basic metals/242:Manufacture of basic precious and other non-ferrous metals/2420:Manufacture of basic precious and other non-ferrous metals | ecoQuery: https://ecoquery.ecoinvent.org/3.10/cutoff/dataset/19107/documentation Data on Al(OH)3 extraction and calcination to Al2O3 was aggregated on original source (IAI 2015, IAI personnal communication 2017). In- and outputs of AL(OH)3 are calculated according to the stoichiometry (1.530 kg Al(OH)3 --> 1.000 kg Al2O3 + 0.530 kg H2O). Separate energy data was provided by IAI for production of hydrate and calcination processes.;Two sources were used in the creation of this dataset: IAI 2015 Survey data; and original ecoinvent 2 data (Althaus, 2007) for flows unreported by IAI.;As reported by the IAI: "Total alumina production is the quantity of aluminium oxide trihydrate produced in a defined period and expressed as 100%, nominal aluminium oxide (Al2O3) equivalent, irrespective of further processing. Total alumina production figures have two components, that to be used for the production of aluminium (metallurgical grade alumina) and that to be used for any other purpose (chemical grade alumina)." (IAIA, 2019, ALUMINA PRODUCTION. Retrieved from: http://www.world-aluminium.org/statistics/alumina-production/, accesseed 11 Feb 2019). Unit process starts with the receiving of the aluminium hydroxide, produced onsite. Includes calcination of Al(OH)3 to Al2O3 and it's infrastructure. No transports are included because Al2O3 is produced in the same plant as Al(OH)3. | 2023-12-31 | dc8fefef-c419-4f56-9e41-0e3c7ca1e658 | International Aluminium Insitute2015 | 31
d0c57f8f-fab1-4722-b379-c6d3b8a91720 | aluminium oxide production ; aluminium oxide, metallurgical ; bauxite ; Generic ; 2015 | 2015-01-01 | China | C:Manufacturing/24:Manufacture of basic metals/242:Manufacture of basic precious and other non-ferrous metals/2420:Manufacture of basic precious and other non-ferrous metals | ecoQuery: https://ecoquery.ecoinvent.org/3.10/cutoff/dataset/21387/documentation Data on Al(OH)3 extraction and calcination to Al2O3 was aggregated on original source (IAI 2015, IAI personnal communication 2017). In- and outputs of AL(OH)3 are calculated according to the stoichiometry (1.530 kg Al(OH)3 --> 1.000 kg Al2O3 + 0.530 kg H2O). Separate energy data was provided by IAI for production of hydrate and calcination processes.;Two sources were used in the creation of this dataset: IAI 2015 Survey data; and original ecoinvent 2 data (Althaus, 2007) for flows unreported by IAI.;As reported by the IAI: "Total alumina production is the quantity of aluminium oxide trihydrate produced in a defined period and expressed as 100%, nominal aluminium oxide (Al2O3) equivalent, irrespective of further processing. Total alumina production figures have two components, that to be used for the production of aluminium (metallurgical grade alumina) and that to be used for any other purpose (chemical grade alumina)." (IAIA, 2019, ALUMINA PRODUCTION. Retrieved from: http://www.world-aluminium.org/statistics/alumina-production/, accesseed 11 Feb 2019). Unit process starts with the receiving of the aluminium hydroxide, produced onsite. Includes calcination of Al(OH)3 to Al2O3 and it's infrastructure. No transports are included because Al2O3 is produced in the same plant as Al(OH)3. | 2023-12-31 | dc8fefef-c419-4f56-9e41-0e3c7ca1e658 | International Aluminium Insitute2015 | 31
e2759351-e029-4254-844f-09b9de501b18 | Alumina production ; Alumina for metallurgy ; Bauxite ; Generic ; 2017 | 2021-01-01 | China | Z-Alumina production | 氧化铝生产2017 |  | 37b90267-5140-4f42-8bc3-2dfbc510450e | Ding, N., Liu, N., Lu, B. & Yang, J. Life cycle greenhouse gas emissions of aluminum based on regional industrial transfer in China. J. Ind. Ecol. 25, 1657–1672 (2021). | 9
e752b658-5eb9-47e3-bfa9-828147eed764 | aluminium oxide production ; aluminium oxide, metallurgical ; bauxite ; generic ; 2015 | 2015-01-01 | IAI Area, South America | C:Manufacturing/24:Manufacture of basic metals/242:Manufacture of basic precious and other non-ferrous metals/2420:Manufacture of basic precious and other non-ferrous metals | ecoQuery: https://ecoquery.ecoinvent.org/3.10/cutoff/dataset/19597/documentation Data on Al(OH)3 extraction and calcination to Al2O3 was aggregated on original source (IAI 2015, IAI personnal communication 2017). In- and outputs of AL(OH)3 are calculated according to the stoichiometry (1.530 kg Al(OH)3 --> 1.000 kg Al2O3 + 0.530 kg H2O). Separate energy data was provided by IAI for production of hydrate and calcination processes.;Two sources were used in the creation of this dataset: IAI 2015 Survey data; and original ecoinvent 2 data (Althaus, 2007) for flows unreported by IAI.;As reported by the IAI: "Total alumina production is the quantity of aluminium oxide trihydrate produced in a defined period and expressed as 100%, nominal aluminium oxide (Al2O3) equivalent, irrespective of further processing. Total alumina production figures have two components, that to be used for the production of aluminium (metallurgical grade alumina) and that to be used for any other purpose (chemical grade alumina)." (IAIA, 2019, ALUMINA PRODUCTION. Retrieved from: http://www.world-aluminium.org/statistics/alumina-production/, accesseed 11 Feb 2019). Unit process starts with the receiving of the aluminium hydroxide, produced onsite. Includes calcination of Al(OH)3 to Al2O3 and it's infrastructure. No transports are included because Al2O3 is produced in the same plant as Al(OH)3. | 2023-12-31 | dc8fefef-c419-4f56-9e41-0e3c7ca1e658 | International Aluminium Insitute2015 | 29
ed2fcbb6-72a6-4774-8eb2-c888f83da2bf | aluminium oxide production ; aluminium oxide, non-metallurgical ; bauxite ; generic ; 2015 | 2015-01-01 | IAI Area, EU27 & EFTA | C:Manufacturing/24:Manufacture of basic metals/242:Manufacture of basic precious and other non-ferrous metals/2420:Manufacture of basic precious and other non-ferrous metals | ecoQuery: https://ecoquery.ecoinvent.org/3.10/cutoff/dataset/17729/documentation Data on Al(OH)3 extraction and calcination to Al2O3 was aggregated on original source (IAI 2015, IAI personnal communication 2017). In- and outputs of AL(OH)3 are calculated according to the stoichiometry (1.530 kg Al(OH)3 --> 1.000 kg Al2O3 + 0.530 kg H2O). Separate energy data was provided by IAI for production of hydrate and calcination processes.;Two sources were used in the creation of this dataset: IAI 2015 Survey data; and original ecoinvent 2 data (Althaus, 2007) for flows unreported by IAI.;As reported by the IAI: "Total alumina production is the quantity of aluminium oxide trihydrate produced in a defined period and expressed as 100%, nominal aluminium oxide (Al2O3) equivalent, irrespective of further processing. Total alumina production figures have two components, that to be used for the production of aluminium (metallurgical grade alumina) and that to be used for any other purpose (chemical grade alumina)." (IAIA, 2019, ALUMINA PRODUCTION. Retrieved from: http://www.world-aluminium.org/statistics/alumina-production/, accesseed 11 Feb 2019). Unit process starts with the receiving of the aluminium hydroxide, produced onsite. Includes calcination of Al(OH)3 to Al2O3 and it's infrastructure. No transports are included because Al2O3 is produced in the same plant as Al(OH)3. | 2023-12-31 | dc8fefef-c419-4f56-9e41-0e3c7ca1e658 | International Aluminium Insitute2015 | 5
f7f84874-9bd9-48eb-aa3c-1d9f6ba30719 | Alumina production ; Alumina for metallurgy ; Bauxite ; Bayer process ; 2022 | 2022-01-01 | China | Z-Alumina production | The alumina produced via the Bayer process is intended for use in the metallurgical industry. It is primarily used for the smelting and refinement of aluminum metal from bauxite ore. As a key raw material, metallurgical grade alumina is crucial for the production of a wide range of aluminum-based products in various industries including transportation, construction, and packaging. |  | cc7d8a91-707f-4a34-bbc2-6fbfbb344f20 | Zhang, Y. et al. Life cycle assessment of pollutants and emission reduction strategies based on the energy structure of the nonferrous metal industry in China. ENERGY 261, (2022). | 8
fc474d46-8507-4a70-b3d7-3c4911898936 | Alumina production ; Alumina for metallurgy ; Bauxite ; Combined process ; 2011 | 2011-01-01 | China | Z-Alumina production | 我国氧化铝生产中拜耳法、烧结法、混联法三种工艺并行。因为我国铝土矿主要为品味较低的一水硬铝，单位资源与能源消耗较高。随着生产技术的进步，拜耳法生产的氧化铝在我国铝产量中的比例已经由2000年的11.4%提升到2010年的75.8%，而烧结法则由2000年的23.65%减至5.9%。混联法为烧结法与拜耳法的组合，其能耗随烧结法与拜耳法的比例而变。 |  | 84c3aeb5-c805-44eb-a2a1-d84c418b2519 | Li, G. Research on environmental evaluation model based on life cyclethinking and its application in aluminium industry. (Central South University, 2011). | 17

## flow_bauxite_to_alunima
process_UUID | flow_name | Input/Output | reference | flow_UUID | flow_category | flow_type | Amount | Unit | Uncertainty | (G)Mean ¦ Mode | SD ¦ GSD | Data quality entry | Location | Description
ed2fcbb6-72a6-4774-8eb2-c888f83da2bf | aluminium hydroxide | Input |  | 1fc89761-93f9-48c5-9204-08a8961b93c8 | C:Manufacturing/20:Manufacture of chemicals and chemical products/201:Manufacture of basic chemicals, fertilizers and nitrogen compounds, plastics/2011:Manufacture of basic chemicals | Product flow | 1.53 | kg
ed2fcbb6-72a6-4774-8eb2-c888f83da2bf | aluminium oxide factory | Input |  | 7abb1e42-78ba-41fc-b2d6-967b8480dfbe | F:Construction/41:Construction of buildings/410:Construction of buildings/4100:Construction of buildings | Product flow | 2.5e-11 | Item(s)
ed2fcbb6-72a6-4774-8eb2-c888f83da2bf | electricity, medium voltage | Input |  | 759b89bd-3aa6-42ad-b767-5bb9ef5d331d | D:Electricity, gas, steam and air conditioning supply/35:Electricity, gas, steam and air conditioning supply/351:Electric power generation, transmission and distribution/3510:Electric power generation, transmission and distribution | Product flow | 0.0288 | MJ
ed2fcbb6-72a6-4774-8eb2-c888f83da2bf | heat, district or industrial, natural gas | Input |  | 1125e767-7b5d-442e-81d6-9b0d3e1919ac | D:Electricity, gas, steam and air conditioning supply/35:Electricity, gas, steam and air conditioning supply/351:Electric power generation, transmission and distribution/3510:Electric power generation, transmission and distribution | Product flow | 6.798077 | MJ
ed2fcbb6-72a6-4774-8eb2-c888f83da2bf | aluminium oxide, non-metallurgical | Output | x | 96f36f31-8f6a-48f8-921f-1d781b7a545f | C:Manufacturing/24:Manufacture of basic metals/242:Manufacture of basic precious and other non-ferrous metals/2420:Manufacture of basic precious and other non-ferrous metals | Product flow | 1 | kg
1d70c6e9-694a-464a-9649-38fab9e4cb20 | aluminium hydroxide factory | Input |  | 0e3da9a5-fcfd-4bff-82d6-d45e8b7add39 | F:Construction/41:Construction of buildings/410:Construction of buildings/4100:Construction of buildings | Product flow | 2.5092e-11 | Item(s)
1d70c6e9-694a-464a-9649-38fab9e4cb20 | aluminium oxide factory | Input |  | 7abb1e42-78ba-41fc-b2d6-967b8480dfbe | F:Construction/41:Construction of buildings/410:Construction of buildings/4100:Construction of buildings | Product flow | 2.5e-11 | Item(s)
1d70c6e9-694a-464a-9649-38fab9e4cb20 | bauxite | Input |  | 6e6b1247-4f6e-44a8-b22f-7ff81a0e461a | B:Mining and quarrying/07:Mining of metal ores/072:Mining of non-ferrous metal ores/0729:Mining of other non-ferrous metal ores | Product flow | 2.84733 | kg
1d70c6e9-694a-464a-9649-38fab9e4cb20 | electricity, medium voltage | Input |  | 759b89bd-3aa6-42ad-b767-5bb9ef5d331d | D:Electricity, gas, steam and air conditioning supply/35:Electricity, gas, steam and air conditioning supply/351:Electric power generation, transmission and distribution/3510:Electric power generation, transmission and distribution | Product flow | 0.099324 | MJ
1d70c6e9-694a-464a-9649-38fab9e4cb20 | heat, district or industrial, natural gas | Input |  | 1125e767-7b5d-442e-81d6-9b0d3e1919ac | D:Electricity, gas, steam and air conditioning supply/35:Electricity, gas, steam and air conditioning supply/351:Electric power generation, transmission and distribution/3510:Electric power generation, transmission and distribution | Product flow | 1.786923 | MJ
1d70c6e9-694a-464a-9649-38fab9e4cb20 | heat, district or industrial, other than natural gas | Input |  | 71e2f1db-a2c5-44d0-8337-dfff15be974d | D:Electricity, gas, steam and air conditioning supply/35:Electricity, gas, steam and air conditioning supply/351:Electric power generation, transmission and distribution/3510:Electric power generation, transmission and distribution | Product flow | 19.72399 | MJ
1d70c6e9-694a-464a-9649-38fab9e4cb20 | Occupation, unspecified | Input |  | c7cb5880-4219-4051-9357-10fdd08c6f2b | Elementary flows/Resource/land | Elementary flow | 0.00153 | m2*a
1d70c6e9-694a-464a-9649-38fab9e4cb20 | quicklime, milled, loose | Input |  | d76a43a4-17da-4713-b4d7-569804af59ab | C:Manufacturing/23:Manufacture of other non-metallic mineral products/239:Manufacture of non-metallic mineral products n.e.c./2394:Manufacture of cement, lime and plaster | Product flow | 0.03213 | kg
1d70c6e9-694a-464a-9649-38fab9e4cb20 | sodium hydroxide, without water, in 50% solution state | Input |  | 61396bcb-bf35-411a-a6a6-8543ccef83e8 | C:Manufacturing/20:Manufacture of chemicals and chemical products/201:Manufacture of basic chemicals, fertilizers and nitrogen compounds, plastics/2011:Manufacture of basic chemicals | Product flow | 0.07344 | kg
1d70c6e9-694a-464a-9649-38fab9e4cb20 | Water, salt, ocean | Input |  | 629ffbca-ca71-4e4b-a006-ca9bdd9cd1df | Elementary flows/Resource/in water | Elementary flow | 0.0001989 | m3
1d70c6e9-694a-464a-9649-38fab9e4cb20 | Water, unspecified natural origin | Input |  | 831f249e-53f2-49cf-a93c-7cee105f048e | Elementary flows/Resource/in water | Elementary flow | 0.0020349 | m3
1d70c6e9-694a-464a-9649-38fab9e4cb20 | aluminium oxide, non-metallurgical | Output | x | 96f36f31-8f6a-48f8-921f-1d781b7a545f | C:Manufacturing/24:Manufacture of basic metals/242:Manufacture of basic precious and other non-ferrous metals/2420:Manufacture of basic precious and other non-ferrous metals | Product flow | 1 | kg
1d70c6e9-694a-464a-9649-38fab9e4cb20 | BOD5, Biological Oxygen Demand | Output |  | 91955aba-6ebc-4413-9342-f0298860b4aa | Elementary flows/Emission to water/unspecified | Elementary flow | 7.0227e-05 | kg
1d70c6e9-694a-464a-9649-38fab9e4cb20 | COD, Chemical Oxygen Demand | Output |  | 961ccd56-2eee-4f57-bb18-fc4362b49000 | Elementary flows/Emission to water/unspecified | Elementary flow | 7.0227e-05 | kg
1d70c6e9-694a-464a-9649-38fab9e4cb20 | DOC, Dissolved Organic Carbon | Output |  | 79607917-9e12-4292-b289-21ff2b36e04b | Elementary flows/Emission to water/unspecified | Elementary flow | 2.754e-05 | kg
1d70c6e9-694a-464a-9649-38fab9e4cb20 | inert waste, for final disposal | Output |  | 240c1a3c-1aba-4528-afc3-3f27f56583be | E:Water supply; sewerage, waste management and remediation activities/38:Waste collection, treatment and disposal activities; materials recovery/382:Waste treatment and disposal/3821:Treatment and disposal of non-hazardous waste | Waste flow | 0.01836 | kg
1d70c6e9-694a-464a-9649-38fab9e4cb20 | Mercury II | Output |  | 71234253-b3a7-4dfe-b166-a484ad15bee7 | Elementary flows/Emission to air/unspecified | Elementary flow | 1.1781e-07 | kg
1d70c6e9-694a-464a-9649-38fab9e4cb20 | Mercury II | Output |  | 9325957a-bee5-4f2d-8bd1-458729c5e49e | Elementary flows/Emission to water/unspecified | Elementary flow | 4.59e-10 | kg
1d70c6e9-694a-464a-9649-38fab9e4cb20 | Nitrogen oxides | Output |  | c1b91234-6f24-417b-8309-46111d09c457 | Elementary flows/Emission to air/unspecified | Elementary flow | 0.000612 | kg
1d70c6e9-694a-464a-9649-38fab9e4cb20 | Oils, unspecified | Output |  | 6da0e891-3648-43a5-b0cf-f1872c57db8d | Elementary flows/Emission to water/unspecified | Elementary flow | 0.001683 | kg
1d70c6e9-694a-464a-9649-38fab9e4cb20 | Particulate Matter, < 2.5 um | Output |  | 21e46cb8-6233-4c99-bac3-c41d2ab99498 | Elementary flows/Emission to air/unspecified | Elementary flow | 5.814e-05 | kg
1d70c6e9-694a-464a-9649-38fab9e4cb20 | Particulate Matter, > 10 um | Output |  | 66020d27-7ae4-4e59-83a3-89214b72c40a | Elementary flows/Emission to air/unspecified | Elementary flow | 0.0003519 | kg
1d70c6e9-694a-464a-9649-38fab9e4cb20 | Particulate Matter, > 2.5 um and < 10um | Output |  | 24c7db29-3a43-362d-8f21-1a1f52ccf217 | Elementary flows/Emission to air/unspecified | Elementary flow | 6.579e-05 | kg
1d70c6e9-694a-464a-9649-38fab9e4cb20 | redmud from bauxite digestion | Output |  | a1e2dbab-48a6-4521-98a5-d386b2cd9814 | E:Water supply; sewerage, waste management and remediation activities/38:Waste collection, treatment and disposal activities; materials recovery/382:Waste treatment and disposal/3822:Treatment and disposal of hazardous waste | Waste flow | 1.23012 | kg
1d70c6e9-694a-464a-9649-38fab9e4cb20 | Sodium I | Output |  | 5ac961f0-8e53-42ff-b13f-1a7fb9133868 | Elementary flows/Emission to water/unspecified | Elementary flow | 0.0019584 | kg
1d70c6e9-694a-464a-9649-38fab9e4cb20 | Sulfur dioxide | Output |  | fd7aa71c-508c-480d-81a6-8052aad92646 | Elementary flows/Emission to air/unspecified | Elementary flow | 0.0011322 | kg
1d70c6e9-694a-464a-9649-38fab9e4cb20 | Suspended solids, unspecified | Output |  | 693921ef-e02d-4072-add0-55aa4631b213 | Elementary flows/Emission to water/unspecified | Elementary flow | 4.59e-05 | kg
1d70c6e9-694a-464a-9649-38fab9e4cb20 | TOC, Total Organic Carbon | Output |  | cec4a04d-562a-4a38-a98f-5fb3d07eea6b | Elementary flows/Emission to water/unspecified | Elementary flow | 2.754e-05 | kg
1d70c6e9-694a-464a-9649-38fab9e4cb20 | Water | Output |  | db4566b1-bd88-427d-92da-2d25879063b9 | Elementary flows/Emission to water/surface water | Elementary flow | 0.0018666 | m3
1d70c6e9-694a-464a-9649-38fab9e4cb20 | Water | Output |  | 5d368100-b1bc-4456-8420-e469edccf349 | Elementary flows/Emission to air/high population density | Elementary flow | 0.0006426 | m3
1d70c6e9-694a-464a-9649-38fab9e4cb20 | Water | Output |  | 4f0f15b3-b227-4cdc-b0b3-6412d55695d5 | Elementary flows/Emission to water/ocean | Elementary flow | 0.00019278 | m3
3834e9cf-fad0-44ac-a43a-5303ee773b96 | aluminium hydroxide factory | Input |  | 0e3da9a5-fcfd-4bff-82d6-d45e8b7add39 | F:Construction/41:Construction of buildings/410:Construction of buildings/4100:Construction of buildings | Product flow | 2.5092e-11 | Item(s)
3834e9cf-fad0-44ac-a43a-5303ee773b96 | aluminium oxide factory | Input |  | 7abb1e42-78ba-41fc-b2d6-967b8480dfbe | F:Construction/41:Construction of buildings/410:Construction of buildings/4100:Construction of buildings | Product flow | 2.5e-11 | Item(s)
3834e9cf-fad0-44ac-a43a-5303ee773b96 | bauxite | Input |  | 6e6b1247-4f6e-44a8-b22f-7ff81a0e461a | B:Mining and quarrying/07:Mining of metal ores/072:Mining of non-ferrous metal ores/0729:Mining of other non-ferrous metal ores | Product flow | 3.38589 | kg
3834e9cf-fad0-44ac-a43a-5303ee773b96 | electricity, medium voltage | Input |  | 759b89bd-3aa6-42ad-b767-5bb9ef5d331d | D:Electricity, gas, steam and air conditioning supply/35:Electricity, gas, steam and air conditioning supply/351:Electric power generation, transmission and distribution/3510:Electric power generation, transmission and distribution | Product flow | 0.353124 | MJ
3834e9cf-fad0-44ac-a43a-5303ee773b96 | heat, district or industrial, natural gas | Input |  | 1125e767-7b5d-442e-81d6-9b0d3e1919ac | D:Electricity, gas, steam and air conditioning supply/35:Electricity, gas, steam and air conditioning supply/351:Electric power generation, transmission and distribution/3510:Electric power generation, transmission and distribution | Product flow | 6.52965 | MJ
3834e9cf-fad0-44ac-a43a-5303ee773b96 | heat, district or industrial, other than natural gas | Input |  | 71e2f1db-a2c5-44d0-8337-dfff15be974d | D:Electricity, gas, steam and air conditioning supply/35:Electricity, gas, steam and air conditioning supply/351:Electric power generation, transmission and distribution/3510:Electric power generation, transmission and distribution | Product flow | 3.446893 | MJ
3834e9cf-fad0-44ac-a43a-5303ee773b96 | Occupation, unspecified | Input |  | c7cb5880-4219-4051-9357-10fdd08c6f2b | Elementary flows/Resource/land | Elementary flow | 1.071e-09 | m2*a
3834e9cf-fad0-44ac-a43a-5303ee773b96 | quicklime, milled, loose | Input |  | d76a43a4-17da-4713-b4d7-569804af59ab | C:Manufacturing/23:Manufacture of other non-metallic mineral products/239:Manufacture of non-metallic mineral products n.e.c./2394:Manufacture of cement, lime and plaster | Product flow | 0.045747 | kg
3834e9cf-fad0-44ac-a43a-5303ee773b96 | sodium hydroxide, without water, in 50% solution state | Input |  | 61396bcb-bf35-411a-a6a6-8543ccef83e8 | C:Manufacturing/20:Manufacture of chemicals and chemical products/201:Manufacture of basic chemicals, fertilizers and nitrogen compounds, plastics/2011:Manufacture of basic chemicals | Product flow | 0.06579 | kg
3834e9cf-fad0-44ac-a43a-5303ee773b96 | Water, unspecified natural origin | Input |  | 831f249e-53f2-49cf-a93c-7cee105f048e | Elementary flows/Resource/in water | Elementary flow | 0.0020196 | m3
3834e9cf-fad0-44ac-a43a-5303ee773b96 | aluminium oxide, metallurgical | Output | x | b2c6db8a-b305-4413-a9c3-5460417f48de | C:Manufacturing/24:Manufacture of basic metals/242:Manufacture of basic precious and other non-ferrous metals/2420:Manufacture of basic precious and other non-ferrous metals | Product flow | 1 | kg
3834e9cf-fad0-44ac-a43a-5303ee773b96 | BOD5, Biological Oxygen Demand | Output |  | 91955aba-6ebc-4413-9342-f0298860b4aa | Elementary flows/Emission to water/unspecified | Elementary flow | 7.0227e-05 | kg
3834e9cf-fad0-44ac-a43a-5303ee773b96 | COD, Chemical Oxygen Demand | Output |  | 961ccd56-2eee-4f57-bb18-fc4362b49000 | Elementary flows/Emission to water/unspecified | Elementary flow | 7.0227e-05 | kg
3834e9cf-fad0-44ac-a43a-5303ee773b96 | DOC, Dissolved Organic Carbon | Output |  | 79607917-9e12-4292-b289-21ff2b36e04b | Elementary flows/Emission to water/unspecified | Elementary flow | 2.754e-05 | kg
3834e9cf-fad0-44ac-a43a-5303ee773b96 | inert waste, for final disposal | Output |  | 240c1a3c-1aba-4528-afc3-3f27f56583be | E:Water supply; sewerage, waste management and remediation activities/38:Waste collection, treatment and disposal activities; materials recovery/382:Waste treatment and disposal/3821:Treatment and disposal of non-hazardous waste | Waste flow | 0.02142 | kg
3834e9cf-fad0-44ac-a43a-5303ee773b96 | Mercury II | Output |  | 71234253-b3a7-4dfe-b166-a484ad15bee7 | Elementary flows/Emission to air/unspecified | Elementary flow | 1.1016e-07 | kg
3834e9cf-fad0-44ac-a43a-5303ee773b96 | Mercury II | Output |  | 9325957a-bee5-4f2d-8bd1-458729c5e49e | Elementary flows/Emission to water/unspecified | Elementary flow | 1.53e-10 | kg
3834e9cf-fad0-44ac-a43a-5303ee773b96 | Nitrogen oxides | Output |  | c1b91234-6f24-417b-8309-46111d09c457 | Elementary flows/Emission to air/unspecified | Elementary flow | 0.0005202 | kg
3834e9cf-fad0-44ac-a43a-5303ee773b96 | Oils, unspecified | Output |  | 6da0e891-3648-43a5-b0cf-f1872c57db8d | Elementary flows/Emission to water/unspecified | Elementary flow | 0.00148869 | kg
3834e9cf-fad0-44ac-a43a-5303ee773b96 | Particulate Matter, < 2.5 um | Output |  | 21e46cb8-6233-4c99-bac3-c41d2ab99498 | Elementary flows/Emission to air/unspecified | Elementary flow | 0.0001057536 | kg
3834e9cf-fad0-44ac-a43a-5303ee773b96 | Particulate Matter, > 10 um | Output |  | 66020d27-7ae4-4e59-83a3-89214b72c40a | Elementary flows/Emission to air/unspecified | Elementary flow | 5.8752e-05 | kg
3834e9cf-fad0-44ac-a43a-5303ee773b96 | Particulate Matter, > 2.5 um and < 10um | Output |  | 24c7db29-3a43-362d-8f21-1a1f52ccf217 | Elementary flows/Emission to air/unspecified | Elementary flow | 0.0001292544 | kg
3834e9cf-fad0-44ac-a43a-5303ee773b96 | redmud from bauxite digestion | Output |  | a1e2dbab-48a6-4521-98a5-d386b2cd9814 | E:Water supply; sewerage, waste management and remediation activities/38:Waste collection, treatment and disposal activities; materials recovery/382:Waste treatment and disposal/3822:Treatment and disposal of hazardous waste | Waste flow | 1.71054 | kg
3834e9cf-fad0-44ac-a43a-5303ee773b96 | Sodium I | Output |  | 5ac961f0-8e53-42ff-b13f-1a7fb9133868 | Elementary flows/Emission to water/unspecified | Elementary flow | 0.0019584 | kg
3834e9cf-fad0-44ac-a43a-5303ee773b96 | Sulfur dioxide | Output |  | fd7aa71c-508c-480d-81a6-8052aad92646 | Elementary flows/Emission to air/unspecified | Elementary flow | 0.00083844 | kg
3834e9cf-fad0-44ac-a43a-5303ee773b96 | Suspended solids, unspecified | Output |  | 693921ef-e02d-4072-add0-55aa4631b213 | Elementary flows/Emission to water/unspecified | Elementary flow | 1.53e-05 | kg
3834e9cf-fad0-44ac-a43a-5303ee773b96 | TOC, Total Organic Carbon | Output |  | cec4a04d-562a-4a38-a98f-5fb3d07eea6b | Elementary flows/Emission to water/unspecified | Elementary flow | 1.53e-05 | kg
3834e9cf-fad0-44ac-a43a-5303ee773b96 | Water | Output |  | db4566b1-bd88-427d-92da-2d25879063b9 | Elementary flows/Emission to water/surface water | Elementary flow | 0.00128979 | m3
3834e9cf-fad0-44ac-a43a-5303ee773b96 | Water | Output |  | 5d368100-b1bc-4456-8420-e469edccf349 | Elementary flows/Emission to air/high population density | Elementary flow | 0.000918 | m3
cc101143-c2c6-4307-b748-9f430d4c3b26 | aluminium hydroxide factory | Input |  | 0e3da9a5-fcfd-4bff-82d6-d45e8b7add39 | F:Construction/41:Construction of buildings/410:Construction of buildings/4100:Construction of buildings | Product flow | 2.5092e-11 | Item(s)
cc101143-c2c6-4307-b748-9f430d4c3b26 | aluminium oxide factory | Input |  | 7abb1e42-78ba-41fc-b2d6-967b8480dfbe | F:Construction/41:Construction of buildings/410:Construction of buildings/4100:Construction of buildings | Product flow | 2.5e-11 | Item(s)
cc101143-c2c6-4307-b748-9f430d4c3b26 | bauxite | Input |  | 6e6b1247-4f6e-44a8-b22f-7ff81a0e461a | B:Mining and quarrying/07:Mining of metal ores/072:Mining of non-ferrous metal ores/0729:Mining of other non-ferrous metal ores | Product flow | 2.2338 | kg
cc101143-c2c6-4307-b748-9f430d4c3b26 | electricity, medium voltage | Input |  | 759b89bd-3aa6-42ad-b767-5bb9ef5d331d | D:Electricity, gas, steam and air conditioning supply/35:Electricity, gas, steam and air conditioning supply/351:Electric power generation, transmission and distribution/3510:Electric power generation, transmission and distribution | Product flow | 0.266076 | MJ
cc101143-c2c6-4307-b748-9f430d4c3b26 | heat, district or industrial, natural gas | Input |  | 1125e767-7b5d-442e-81d6-9b0d3e1919ac | D:Electricity, gas, steam and air conditioning supply/35:Electricity, gas, steam and air conditioning supply/351:Electric power generation, transmission and distribution/3510:Electric power generation, transmission and distribution | Product flow | 9.65055 | MJ
cc101143-c2c6-4307-b748-9f430d4c3b26 | heat, district or industrial, other than natural gas | Input |  | 71e2f1db-a2c5-44d0-8337-dfff15be974d | D:Electricity, gas, steam and air conditioning supply/35:Electricity, gas, steam and air conditioning supply/351:Electric power generation, transmission and distribution/3510:Electric power generation, transmission and distribution | Product flow | 0.27744 | MJ
cc101143-c2c6-4307-b748-9f430d4c3b26 | Occupation, unspecified | Input |  | c7cb5880-4219-4051-9357-10fdd08c6f2b | Elementary flows/Resource/land | Elementary flow | 0.001377 | m2*a
cc101143-c2c6-4307-b748-9f430d4c3b26 | quicklime, milled, loose | Input |  | d76a43a4-17da-4713-b4d7-569804af59ab | C:Manufacturing/23:Manufacture of other non-metallic mineral products/239:Manufacture of non-metallic mineral products n.e.c./2394:Manufacture of cement, lime and plaster | Product flow | 0.02448 | kg
cc101143-c2c6-4307-b748-9f430d4c3b26 | sodium hydroxide, without water, in 50% solution state | Input |  | 61396bcb-bf35-411a-a6a6-8543ccef83e8 | C:Manufacturing/20:Manufacture of chemicals and chemical products/201:Manufacture of basic chemicals, fertilizers and nitrogen compounds, plastics/2011:Manufacture of basic chemicals | Product flow | 0.05508 | kg
cc101143-c2c6-4307-b748-9f430d4c3b26 | Water, salt, ocean | Input |  | 629ffbca-ca71-4e4b-a006-ca9bdd9cd1df | Elementary flows/Resource/in water | Elementary flow | 0.002448 | m3
cc101143-c2c6-4307-b748-9f430d4c3b26 | Water, unspecified natural origin | Input |  | 831f249e-53f2-49cf-a93c-7cee105f048e | Elementary flows/Resource/in water | Elementary flow | 0.004437 | m3
cc101143-c2c6-4307-b748-9f430d4c3b26 | aluminium oxide, non-metallurgical | Output | x | 96f36f31-8f6a-48f8-921f-1d781b7a545f | C:Manufacturing/24:Manufacture of basic metals/242:Manufacture of basic precious and other non-ferrous metals/2420:Manufacture of basic precious and other non-ferrous metals | Product flow | 1 | kg
cc101143-c2c6-4307-b748-9f430d4c3b26 | BOD5, Biological Oxygen Demand | Output |  | 91955aba-6ebc-4413-9342-f0298860b4aa | Elementary flows/Emission to water/unspecified | Elementary flow | 7.0227e-05 | kg
cc101143-c2c6-4307-b748-9f430d4c3b26 | COD, Chemical Oxygen Demand | Output |  | 961ccd56-2eee-4f57-bb18-fc4362b49000 | Elementary flows/Emission to water/unspecified | Elementary flow | 7.0227e-05 | kg
cc101143-c2c6-4307-b748-9f430d4c3b26 | DOC, Dissolved Organic Carbon | Output |  | 79607917-9e12-4292-b289-21ff2b36e04b | Elementary flows/Emission to water/unspecified | Elementary flow | 2.754e-05 | kg
cc101143-c2c6-4307-b748-9f430d4c3b26 | inert waste, for final disposal | Output |  | 240c1a3c-1aba-4528-afc3-3f27f56583be | E:Water supply; sewerage, waste management and remediation activities/38:Waste collection, treatment and disposal activities; materials recovery/382:Waste treatment and disposal/3821:Treatment and disposal of non-hazardous waste | Waste flow | 0.002142 | kg
cc101143-c2c6-4307-b748-9f430d4c3b26 | Mercury II | Output |  | 71234253-b3a7-4dfe-b166-a484ad15bee7 | Elementary flows/Emission to air/unspecified | Elementary flow | 6.732e-08 | kg
cc101143-c2c6-4307-b748-9f430d4c3b26 | Mercury II | Output |  | 9325957a-bee5-4f2d-8bd1-458729c5e49e | Elementary flows/Emission to water/unspecified | Elementary flow | 6.12e-10 | kg
cc101143-c2c6-4307-b748-9f430d4c3b26 | Nitrogen oxides | Output |  | c1b91234-6f24-417b-8309-46111d09c457 | Elementary flows/Emission to air/unspecified | Elementary flow | 0.00059211 | kg
cc101143-c2c6-4307-b748-9f430d4c3b26 | Oils, unspecified | Output |  | 6da0e891-3648-43a5-b0cf-f1872c57db8d | Elementary flows/Emission to water/unspecified | Elementary flow | 0.007344 | kg
cc101143-c2c6-4307-b748-9f430d4c3b26 | Particulate Matter, < 2.5 um | Output |  | 21e46cb8-6233-4c99-bac3-c41d2ab99498 | Elementary flows/Emission to air/unspecified | Elementary flow | 8.97804e-05 | kg
cc101143-c2c6-4307-b748-9f430d4c3b26 | Particulate Matter, > 10 um | Output |  | 66020d27-7ae4-4e59-83a3-89214b72c40a | Elementary flows/Emission to air/unspecified | Elementary flow | 4.9878e-05 | kg
cc101143-c2c6-4307-b748-9f430d4c3b26 | Particulate Matter, > 2.5 um and < 10um | Output |  | 24c7db29-3a43-362d-8f21-1a1f52ccf217 | Elementary flows/Emission to air/unspecified | Elementary flow | 0.0001097316 | kg
cc101143-c2c6-4307-b748-9f430d4c3b26 | redmud from bauxite digestion | Output |  | a1e2dbab-48a6-4521-98a5-d386b2cd9814 | E:Water supply; sewerage, waste management and remediation activities/38:Waste collection, treatment and disposal activities; materials recovery/382:Waste treatment and disposal/3822:Treatment and disposal of hazardous waste | Waste flow | 0.765 | kg
cc101143-c2c6-4307-b748-9f430d4c3b26 | Sodium I | Output |  | 5ac961f0-8e53-42ff-b13f-1a7fb9133868 | Elementary flows/Emission to water/unspecified | Elementary flow | 0.0019584 | kg
cc101143-c2c6-4307-b748-9f430d4c3b26 | Sulfur dioxide | Output |  | fd7aa71c-508c-480d-81a6-8052aad92646 | Elementary flows/Emission to air/unspecified | Elementary flow | 6.12e-05 | kg
cc101143-c2c6-4307-b748-9f430d4c3b26 | Suspended solids, unspecified | Output |  | 693921ef-e02d-4072-add0-55aa4631b213 | Elementary flows/Emission to water/unspecified | Elementary flow | 7.65e-05 | kg
cc101143-c2c6-4307-b748-9f430d4c3b26 | TOC, Total Organic Carbon | Output |  | cec4a04d-562a-4a38-a98f-5fb3d07eea6b | Elementary flows/Emission to water/unspecified | Elementary flow | 2.754e-05 | kg
cc101143-c2c6-4307-b748-9f430d4c3b26 | Water | Output |  | db4566b1-bd88-427d-92da-2d25879063b9 | Elementary flows/Emission to water/surface water | Elementary flow | 0.004131 | m3
cc101143-c2c6-4307-b748-9f430d4c3b26 | Water | Output |  | 4f0f15b3-b227-4cdc-b0b3-6412d55695d5 | Elementary flows/Emission to water/ocean | Elementary flow | 0.002448 | m3
cc101143-c2c6-4307-b748-9f430d4c3b26 | Water | Output |  | 5d368100-b1bc-4456-8420-e469edccf349 | Elementary flows/Emission to air/high population density | Elementary flow | 0.004131 | m3
5c5632b7-53fc-4e43-96da-5ef7ca214518 | aluminium hydroxide factory | Input |  | 0e3da9a5-fcfd-4bff-82d6-d45e8b7add39 | F:Construction/41:Construction of buildings/410:Construction of buildings/4100:Construction of buildings | Product flow | 2.5092e-11 | Item(s)
5c5632b7-53fc-4e43-96da-5ef7ca214518 | aluminium oxide factory | Input |  | 7abb1e42-78ba-41fc-b2d6-967b8480dfbe | F:Construction/41:Construction of buildings/410:Construction of buildings/4100:Construction of buildings | Product flow | 2.5e-11 | Item(s)
5c5632b7-53fc-4e43-96da-5ef7ca214518 | bauxite | Input |  | 6e6b1247-4f6e-44a8-b22f-7ff81a0e461a | B:Mining and quarrying/07:Mining of metal ores/072:Mining of non-ferrous metal ores/0729:Mining of other non-ferrous metal ores | Product flow | 2.2338 | kg
5c5632b7-53fc-4e43-96da-5ef7ca214518 | electricity, medium voltage | Input |  | 759b89bd-3aa6-42ad-b767-5bb9ef5d331d | D:Electricity, gas, steam and air conditioning supply/35:Electricity, gas, steam and air conditioning supply/351:Electric power generation, transmission and distribution/3510:Electric power generation, transmission and distribution | Product flow | 0.266076 | MJ
5c5632b7-53fc-4e43-96da-5ef7ca214518 | heat, district or industrial, natural gas | Input |  | 1125e767-7b5d-442e-81d6-9b0d3e1919ac | D:Electricity, gas, steam and air conditioning supply/35:Electricity, gas, steam and air conditioning supply/351:Electric power generation, transmission and distribution/3510:Electric power generation, transmission and distribution | Product flow | 9.65055 | MJ
5c5632b7-53fc-4e43-96da-5ef7ca214518 | heat, district or industrial, other than natural gas | Input |  | 71e2f1db-a2c5-44d0-8337-dfff15be974d | D:Electricity, gas, steam and air conditioning supply/35:Electricity, gas, steam and air conditioning supply/351:Electric power generation, transmission and distribution/3510:Electric power generation, transmission and distribution | Product flow | 0.27744 | MJ
5c5632b7-53fc-4e43-96da-5ef7ca214518 | Occupation, unspecified | Input |  | c7cb5880-4219-4051-9357-10fdd08c6f2b | Elementary flows/Resource/land | Elementary flow | 0.001377 | m2*a
5c5632b7-53fc-4e43-96da-5ef7ca214518 | quicklime, milled, loose | Input |  | d76a43a4-17da-4713-b4d7-569804af59ab | C:Manufacturing/23:Manufacture of other non-metallic mineral products/239:Manufacture of non-metallic mineral products n.e.c./2394:Manufacture of cement, lime and plaster | Product flow | 0.02448 | kg
5c5632b7-53fc-4e43-96da-5ef7ca214518 | sodium hydroxide, without water, in 50% solution state | Input |  | 61396bcb-bf35-411a-a6a6-8543ccef83e8 | C:Manufacturing/20:Manufacture of chemicals and chemical products/201:Manufacture of basic chemicals, fertilizers and nitrogen compounds, plastics/2011:Manufacture of basic chemicals | Product flow | 0.05508 | kg
5c5632b7-53fc-4e43-96da-5ef7ca214518 | Water, salt, ocean | Input |  | 629ffbca-ca71-4e4b-a006-ca9bdd9cd1df | Elementary flows/Resource/in water | Elementary flow | 0.002448 | m3
5c5632b7-53fc-4e43-96da-5ef7ca214518 | Water, unspecified natural origin | Input |  | 831f249e-53f2-49cf-a93c-7cee105f048e | Elementary flows/Resource/in water | Elementary flow | 0.004437 | m3
5c5632b7-53fc-4e43-96da-5ef7ca214518 | aluminium oxide, metallurgical | Output | x | b2c6db8a-b305-4413-a9c3-5460417f48de | C:Manufacturing/24:Manufacture of basic metals/242:Manufacture of basic precious and other non-ferrous metals/2420:Manufacture of basic precious and other non-ferrous metals | Product flow | 1 | kg
5c5632b7-53fc-4e43-96da-5ef7ca214518 | BOD5, Biological Oxygen Demand | Output |  | 91955aba-6ebc-4413-9342-f0298860b4aa | Elementary flows/Emission to water/unspecified | Elementary flow | 7.0227e-05 | kg
5c5632b7-53fc-4e43-96da-5ef7ca214518 | COD, Chemical Oxygen Demand | Output |  | 961ccd56-2eee-4f57-bb18-fc4362b49000 | Elementary flows/Emission to water/unspecified | Elementary flow | 7.0227e-05 | kg
5c5632b7-53fc-4e43-96da-5ef7ca214518 | DOC, Dissolved Organic Carbon | Output |  | 79607917-9e12-4292-b289-21ff2b36e04b | Elementary flows/Emission to water/unspecified | Elementary flow | 2.754e-05 | kg
5c5632b7-53fc-4e43-96da-5ef7ca214518 | inert waste, for final disposal | Output |  | 240c1a3c-1aba-4528-afc3-3f27f56583be | E:Water supply; sewerage, waste management and remediation activities/38:Waste collection, treatment and disposal activities; materials recovery/382:Waste treatment and disposal/3821:Treatment and disposal of non-hazardous waste | Waste flow | 0.002142 | kg
5c5632b7-53fc-4e43-96da-5ef7ca214518 | Mercury II | Output |  | 71234253-b3a7-4dfe-b166-a484ad15bee7 | Elementary flows/Emission to air/unspecified | Elementary flow | 6.732e-08 | kg
5c5632b7-53fc-4e43-96da-5ef7ca214518 | Mercury II | Output |  | 9325957a-bee5-4f2d-8bd1-458729c5e49e | Elementary flows/Emission to water/unspecified | Elementary flow | 6.12e-10 | kg
5c5632b7-53fc-4e43-96da-5ef7ca214518 | Nitrogen oxides | Output |  | c1b91234-6f24-417b-8309-46111d09c457 | Elementary flows/Emission to air/unspecified | Elementary flow | 0.00059211 | kg
5c5632b7-53fc-4e43-96da-5ef7ca214518 | Oils, unspecified | Output |  | 6da0e891-3648-43a5-b0cf-f1872c57db8d | Elementary flows/Emission to water/unspecified | Elementary flow | 0.007344 | kg
5c5632b7-53fc-4e43-96da-5ef7ca214518 | Particulate Matter, < 2.5 um | Output |  | 21e46cb8-6233-4c99-bac3-c41d2ab99498 | Elementary flows/Emission to air/unspecified | Elementary flow | 8.97804e-05 | kg
5c5632b7-53fc-4e43-96da-5ef7ca214518 | Particulate Matter, > 10 um | Output |  | 66020d27-7ae4-4e59-83a3-89214b72c40a | Elementary flows/Emission to air/unspecified | Elementary flow | 4.9878e-05 | kg
5c5632b7-53fc-4e43-96da-5ef7ca214518 | Particulate Matter, > 2.5 um and < 10um | Output |  | 24c7db29-3a43-362d-8f21-1a1f52ccf217 | Elementary flows/Emission to air/unspecified | Elementary flow | 0.0001097316 | kg
5c5632b7-53fc-4e43-96da-5ef7ca214518 | redmud from bauxite digestion | Output |  | a1e2dbab-48a6-4521-98a5-d386b2cd9814 | E:Water supply; sewerage, waste management and remediation activities/38:Waste collection, treatment and disposal activities; materials recovery/382:Waste treatment and disposal/3822:Treatment and disposal of hazardous waste | Waste flow | 0.765 | kg
5c5632b7-53fc-4e43-96da-5ef7ca214518 | Sodium I | Output |  | 5ac961f0-8e53-42ff-b13f-1a7fb9133868 | Elementary flows/Emission to water/unspecified | Elementary flow | 0.0019584 | kg
5c5632b7-53fc-4e43-96da-5ef7ca214518 | Sulfur dioxide | Output |  | fd7aa71c-508c-480d-81a6-8052aad92646 | Elementary flows/Emission to air/unspecified | Elementary flow | 6.12e-05 | kg
5c5632b7-53fc-4e43-96da-5ef7ca214518 | Suspended solids, unspecified | Output |  | 693921ef-e02d-4072-add0-55aa4631b213 | Elementary flows/Emission to water/unspecified | Elementary flow | 7.65e-05 | kg
5c5632b7-53fc-4e43-96da-5ef7ca214518 | TOC, Total Organic Carbon | Output |  | cec4a04d-562a-4a38-a98f-5fb3d07eea6b | Elementary flows/Emission to water/unspecified | Elementary flow | 2.754e-05 | kg
5c5632b7-53fc-4e43-96da-5ef7ca214518 | Water | Output |  | 5d368100-b1bc-4456-8420-e469edccf349 | Elementary flows/Emission to air/high population density | Elementary flow | 0.004131 | m3
5c5632b7-53fc-4e43-96da-5ef7ca214518 | Water | Output |  | db4566b1-bd88-427d-92da-2d25879063b9 | Elementary flows/Emission to water/surface water | Elementary flow | 0.004131 | m3
5c5632b7-53fc-4e43-96da-5ef7ca214518 | Water | Output |  | 4f0f15b3-b227-4cdc-b0b3-6412d55695d5 | Elementary flows/Emission to water/ocean | Elementary flow | 0.002448 | m3
14394fa9-7512-4b86-b999-ecc28ad893a6 | bauxite | Input |  | a00f5ccb-54b9-4b84-9605-ec9cf049fb6e | ZZZ | Product flow | 2243 | kg
14394fa9-7512-4b86-b999-ecc28ad893a6 | Calcium carbonate | Input |  | 7255da3f-6e63-4e63-baf0-0ed4d5a21de8 | Elementary flows/Resource/unspecified | Elementary flow | 145 | kg
14394fa9-7512-4b86-b999-ecc28ad893a6 | coal gas | Input |  | d3d23054-a030-4284-9cfb-c464e70ec865 | C:Manufacturing/19:Manufacture of coke and refined petroleum products/191:Manufacture of coke oven products/1910:Manufacture of coke oven products | Product flow | 150800 | MJ
14394fa9-7512-4b86-b999-ecc28ad893a6 | electricity, high voltage, aluminium industry | Input |  | 5d954e5c-1e6d-4f78-9fc3-d3857b7892cb | D:Electricity, gas, steam and air conditioning supply/35:Electricity, gas, steam and air conditioning supply/351:Electric power generation, transmission and distribution/3510:Electric power generation, transmission and distribution | Product flow | 1287 | MJ
14394fa9-7512-4b86-b999-ecc28ad893a6 | hard coal | Input |  | 0d3eda5a-4601-4573-9549-0701c459ab88 | B:Mining and quarrying/05:Mining of coal and lignite/051:Mining of hard coal/0510:Mining of hard coal | Product flow | 276 | kg
14394fa9-7512-4b86-b999-ecc28ad893a6 | light fuel oil | Input |  | b89dadb0-75e9-44fd-8d41-1ec8dcce23b6 | C:Manufacturing/19:Manufacture of coke and refined petroleum products/192:Manufacture of refined petroleum products/1920:Manufacture of refined petroleum products | Product flow | 33.2 | kg
14394fa9-7512-4b86-b999-ecc28ad893a6 | natural gas, high pressure | Input |  | a9007f10-7e39-4d50-8f4a-d6d03ce3d673 | B:Mining and quarrying/06:Extraction of crude petroleum and natural gas/062:Extraction of natural gas/0620:Extraction of natural gas | Product flow | 55200 | m3
14394fa9-7512-4b86-b999-ecc28ad893a6 | petroleum coke | Input |  | eb6b5a9a-c482-4c75-9ade-bbf8d89234fe | C:Manufacturing/19:Manufacture of coke and refined petroleum products/192:Manufacture of refined petroleum products/1920:Manufacture of refined petroleum products | Product flow | 31.4 | kg
14394fa9-7512-4b86-b999-ecc28ad893a6 | sodium bicarbonate | Input |  | 033be19b-ca83-4d9e-8dd6-476ef15203cd | C:Manufacturing/20:Manufacture of chemicals and chemical products/201:Manufacture of basic chemicals, fertilizers and nitrogen compounds, plastics/2011:Manufacture of basic chemicals | Product flow | 155 | kg
14394fa9-7512-4b86-b999-ecc28ad893a6 | Water (fresh water) | Input |  | 0609bdf8-819f-4556-8686-94e3a2476f2e | Elementary flows/Resource/in water | Elementary flow | 2520 | kg
14394fa9-7512-4b86-b999-ecc28ad893a6 | aluminium oxide, metallurgical | Output | x | b2c6db8a-b305-4413-a9c3-5460417f48de | C:Manufacturing/24:Manufacture of basic metals/242:Manufacture of basic precious and other non-ferrous metals/2420:Manufacture of basic precious and other non-ferrous metals | Product flow | 1000 | kg
14394fa9-7512-4b86-b999-ecc28ad893a6 | Carbon dioxide, fossil | Output |  | 349b29d1-3e58-4c66-98b9-9d1a076efd2e | Elementary flows/Emission to air/unspecified | Elementary flow | 1280 | kg
14394fa9-7512-4b86-b999-ecc28ad893a6 | Carbon monoxide, fossil | Output |  | ba2f3f82-c93a-47a5-822a-37ec97495275 | Elementary flows/Emission to air/unspecified | Elementary flow | 1.52 | kg
14394fa9-7512-4b86-b999-ecc28ad893a6 | Methane, fossil | Output |  | 0795345f-c7ae-410c-ad25-1845784c75f5 | Elementary flows/Emission to air/unspecified | Elementary flow | 0.89 | kg
14394fa9-7512-4b86-b999-ecc28ad893a6 | Nitrogen oxides | Output |  | c1b91234-6f24-417b-8309-46111d09c457 | Elementary flows/Emission to air/unspecified | Elementary flow | 2.6 | kg
14394fa9-7512-4b86-b999-ecc28ad893a6 | Particulate Matter, < 2.5 um | Output |  | 21e46cb8-6233-4c99-bac3-c41d2ab99498 | Elementary flows/Emission to air/unspecified | Elementary flow | 0.26 | kg
14394fa9-7512-4b86-b999-ecc28ad893a6 | Particulate Matter, > 10 um | Output |  | 66020d27-7ae4-4e59-83a3-89214b72c40a | Elementary flows/Emission to air/unspecified | Elementary flow | 0.43 | kg
14394fa9-7512-4b86-b999-ecc28ad893a6 | Sulfur dioxide | Output |  | fd7aa71c-508c-480d-81a6-8052aad92646 | Elementary flows/Emission to air/unspecified | Elementary flow | 1.43 | kg
4dd706d4-9c3d-4bbf-9f87-cea5aeb5c88d | bauxite | Input |  | 6e6b1247-4f6e-44a8-b22f-7ff81a0e461a | B:Mining and quarrying/07:Mining of metal ores/072:Mining of non-ferrous metal ores/0729:Mining of other non-ferrous metal ores | Product flow | 1920 | kg
4dd706d4-9c3d-4bbf-9f87-cea5aeb5c88d | electricity, high voltage, aluminium industry | Input |  | 5d954e5c-1e6d-4f78-9fc3-d3857b7892cb | D:Electricity, gas, steam and air conditioning supply/35:Electricity, gas, steam and air conditioning supply/351:Electric power generation, transmission and distribution/3510:Electric power generation, transmission and distribution | Product flow | 1389.6 | MJ
4dd706d4-9c3d-4bbf-9f87-cea5aeb5c88d | hard coal | Input |  | 0d3eda5a-4601-4573-9549-0701c459ab88 | B:Mining and quarrying/05:Mining of coal and lignite/051:Mining of hard coal/0510:Mining of hard coal | Product flow | 850 | kg
4dd706d4-9c3d-4bbf-9f87-cea5aeb5c88d | limestone, crushed, for mill | Input |  | 6dff6412-4b37-4689-8187-f07be186feef | B:Mining and quarrying/08:Other mining and quarrying/081:Quarrying of stone, sand and clay/0810:Quarrying of stone, sand and clay | Product flow | 806 | kg
4dd706d4-9c3d-4bbf-9f87-cea5aeb5c88d | soda ash, dense | Input |  | 278cf104-dd4f-4dc9-8160-cdc97d2da7a2 | C:Manufacturing/20:Manufacture of chemicals and chemical products/201:Manufacture of basic chemicals, fertilizers and nitrogen compounds, plastics/2011:Manufacture of basic chemicals | Product flow | 87.3 | kg
4dd706d4-9c3d-4bbf-9f87-cea5aeb5c88d | steam, in chemical industry | Input |  | bd20be8e-9b7a-4391-980f-4ecf8f2867be | C:Manufacturing/20:Manufacture of chemicals and chemical products/201:Manufacture of basic chemicals, fertilizers and nitrogen compounds, plastics/2012:Manufacture of fertilizers and nitrogen compounds | Product flow | 2920 | kg
4dd706d4-9c3d-4bbf-9f87-cea5aeb5c88d | tap water | Input |  | c5adb1fb-872e-4446-a3bb-c4b61aa4bd45 | E:Water supply; sewerage, waste management and remediation activities/36:Water collection, treatment and supply/360:Water collection, treatment and supply/3600:Water collection, treatment and supply | Product flow | 4370 | kg
4dd706d4-9c3d-4bbf-9f87-cea5aeb5c88d | aluminium oxide, metallurgical | Output | x | b2c6db8a-b305-4413-a9c3-5460417f48de | C:Manufacturing/24:Manufacture of basic metals/242:Manufacture of basic precious and other non-ferrous metals/2420:Manufacture of basic precious and other non-ferrous metals | Product flow | 1000 | kg
4dd706d4-9c3d-4bbf-9f87-cea5aeb5c88d | Carbon dioxide, fossil | Output |  | 349b29d1-3e58-4c66-98b9-9d1a076efd2e | Elementary flows/Emission to air/unspecified | Elementary flow | 1.79 | kg
4dd706d4-9c3d-4bbf-9f87-cea5aeb5c88d | Methane, fossil | Output |  | 0795345f-c7ae-410c-ad25-1845784c75f5 | Elementary flows/Emission to air/unspecified | Elementary flow | 0.00018 | kg
4dd706d4-9c3d-4bbf-9f87-cea5aeb5c88d | Nitrogen oxides | Output |  | c1b91234-6f24-417b-8309-46111d09c457 | Elementary flows/Emission to air/unspecified | Elementary flow | 0.00636 | kg
4dd706d4-9c3d-4bbf-9f87-cea5aeb5c88d | Particulate Matter, > 10 um | Output |  | 66020d27-7ae4-4e59-83a3-89214b72c40a | Elementary flows/Emission to air/unspecified | Elementary flow | 8.14 | kg
4dd706d4-9c3d-4bbf-9f87-cea5aeb5c88d | redmud from bauxite digestion | Output |  | a1e2dbab-48a6-4521-98a5-d386b2cd9814 | E:Water supply; sewerage, waste management and remediation activities/38:Waste collection, treatment and disposal activities; materials recovery/382:Waste treatment and disposal/3822:Treatment and disposal of hazardous waste | Waste flow | 1430 | kg
4dd706d4-9c3d-4bbf-9f87-cea5aeb5c88d | Sulfur dioxide | Output |  | fd7aa71c-508c-480d-81a6-8052aad92646 | Elementary flows/Emission to air/unspecified | Elementary flow | 0.00147 | kg
4dd706d4-9c3d-4bbf-9f87-cea5aeb5c88d | Sulfur dioxide | Output |  | fd7aa71c-508c-480d-81a6-8052aad92646 | Elementary flows/Emission to air/unspecified | Elementary flow | 0.00266 | kg
e752b658-5eb9-47e3-bfa9-828147eed764 | aluminium hydroxide factory | Input |  | 0e3da9a5-fcfd-4bff-82d6-d45e8b7add39 | F:Construction/41:Construction of buildings/410:Construction of buildings/4100:Construction of buildings | Product flow | 2.5092e-11 | Item(s)
e752b658-5eb9-47e3-bfa9-828147eed764 | aluminium oxide factory | Input |  | 7abb1e42-78ba-41fc-b2d6-967b8480dfbe | F:Construction/41:Construction of buildings/410:Construction of buildings/4100:Construction of buildings | Product flow | 2.5e-11 | Item(s)
e752b658-5eb9-47e3-bfa9-828147eed764 | bauxite | Input |  | 6e6b1247-4f6e-44a8-b22f-7ff81a0e461a | B:Mining and quarrying/07:Mining of metal ores/072:Mining of non-ferrous metal ores/0729:Mining of other non-ferrous metal ores | Product flow | 2.39445 | kg
e752b658-5eb9-47e3-bfa9-828147eed764 | electricity, medium voltage | Input |  | 759b89bd-3aa6-42ad-b767-5bb9ef5d331d | D:Electricity, gas, steam and air conditioning supply/35:Electricity, gas, steam and air conditioning supply/351:Electric power generation, transmission and distribution/3510:Electric power generation, transmission and distribution | Product flow | 0.280908 | MJ
e752b658-5eb9-47e3-bfa9-828147eed764 | heat, district or industrial, natural gas | Input |  | 1125e767-7b5d-442e-81d6-9b0d3e1919ac | D:Electricity, gas, steam and air conditioning supply/35:Electricity, gas, steam and air conditioning supply/351:Electric power generation, transmission and distribution/3510:Electric power generation, transmission and distribution | Product flow | 0.6308615 | MJ
e752b658-5eb9-47e3-bfa9-828147eed764 | heat, district or industrial, other than natural gas | Input |  | 71e2f1db-a2c5-44d0-8337-dfff15be974d | D:Electricity, gas, steam and air conditioning supply/35:Electricity, gas, steam and air conditioning supply/351:Electric power generation, transmission and distribution/3510:Electric power generation, transmission and distribution | Product flow | 7.125613 | MJ
e752b658-5eb9-47e3-bfa9-828147eed764 | Occupation, unspecified | Input |  | c7cb5880-4219-4051-9357-10fdd08c6f2b | Elementary flows/Resource/land | Elementary flow | 7.497e-10 | m2*a
e752b658-5eb9-47e3-bfa9-828147eed764 | quicklime, milled, loose | Input |  | d76a43a4-17da-4713-b4d7-569804af59ab | C:Manufacturing/23:Manufacture of other non-metallic mineral products/239:Manufacture of non-metallic mineral products n.e.c./2394:Manufacture of cement, lime and plaster | Product flow | 0.01224 | kg
e752b658-5eb9-47e3-bfa9-828147eed764 | sodium hydroxide, without water, in 50% solution state | Input |  | 61396bcb-bf35-411a-a6a6-8543ccef83e8 | C:Manufacturing/20:Manufacture of chemicals and chemical products/201:Manufacture of basic chemicals, fertilizers and nitrogen compounds, plastics/2011:Manufacture of basic chemicals | Product flow | 0.09486 | kg
e752b658-5eb9-47e3-bfa9-828147eed764 | Water, unspecified natural origin | Input |  | 831f249e-53f2-49cf-a93c-7cee105f048e | Elementary flows/Resource/in water | Elementary flow | 0.0021267 | m3
e752b658-5eb9-47e3-bfa9-828147eed764 | aluminium oxide, metallurgical | Output | x | b2c6db8a-b305-4413-a9c3-5460417f48de | C:Manufacturing/24:Manufacture of basic metals/242:Manufacture of basic precious and other non-ferrous metals/2420:Manufacture of basic precious and other non-ferrous metals | Product flow | 1 | kg
e752b658-5eb9-47e3-bfa9-828147eed764 | BOD5, Biological Oxygen Demand | Output |  | 91955aba-6ebc-4413-9342-f0298860b4aa | Elementary flows/Emission to water/unspecified | Elementary flow | 7.0227e-05 | kg
e752b658-5eb9-47e3-bfa9-828147eed764 | COD, Chemical Oxygen Demand | Output |  | 961ccd56-2eee-4f57-bb18-fc4362b49000 | Elementary flows/Emission to water/unspecified | Elementary flow | 7.0227e-05 | kg
e752b658-5eb9-47e3-bfa9-828147eed764 | DOC, Dissolved Organic Carbon | Output |  | 79607917-9e12-4292-b289-21ff2b36e04b | Elementary flows/Emission to water/unspecified | Elementary flow | 2.754e-05 | kg
e752b658-5eb9-47e3-bfa9-828147eed764 | inert waste, for final disposal | Output |  | 240c1a3c-1aba-4528-afc3-3f27f56583be | E:Water supply; sewerage, waste management and remediation activities/38:Waste collection, treatment and disposal activities; materials recovery/382:Waste treatment and disposal/3821:Treatment and disposal of non-hazardous waste | Waste flow | 0.0007191 | kg
e752b658-5eb9-47e3-bfa9-828147eed764 | Mercury II | Output |  | 9325957a-bee5-4f2d-8bd1-458729c5e49e | Elementary flows/Emission to water/unspecified | Elementary flow | 1.071e-09 | kg
e752b658-5eb9-47e3-bfa9-828147eed764 | Mercury II | Output |  | 71234253-b3a7-4dfe-b166-a484ad15bee7 | Elementary flows/Emission to air/unspecified | Elementary flow | 1.989e-07 | kg
e752b658-5eb9-47e3-bfa9-828147eed764 | Nitrogen oxides | Output |  | c1b91234-6f24-417b-8309-46111d09c457 | Elementary flows/Emission to air/unspecified | Elementary flow | 0.00099603 | kg
e752b658-5eb9-47e3-bfa9-828147eed764 | Oils, unspecified | Output |  | 6da0e891-3648-43a5-b0cf-f1872c57db8d | Elementary flows/Emission to water/unspecified | Elementary flow | 0.0027234 | kg
e752b658-5eb9-47e3-bfa9-828147eed764 | Particulate Matter, < 2.5 um | Output |  | 21e46cb8-6233-4c99-bac3-c41d2ab99498 | Elementary flows/Emission to air/unspecified | Elementary flow | 0.0003051432 | kg
e752b658-5eb9-47e3-bfa9-828147eed764 | Particulate Matter, > 10 um | Output |  | 66020d27-7ae4-4e59-83a3-89214b72c40a | Elementary flows/Emission to air/unspecified | Elementary flow | 0.000169524 | kg
e752b658-5eb9-47e3-bfa9-828147eed764 | Particulate Matter, > 2.5 um and < 10um | Output |  | 24c7db29-3a43-362d-8f21-1a1f52ccf217 | Elementary flows/Emission to air/unspecified | Elementary flow | 0.0003729528 | kg
e752b658-5eb9-47e3-bfa9-828147eed764 | redmud from bauxite digestion | Output |  | a1e2dbab-48a6-4521-98a5-d386b2cd9814 | E:Water supply; sewerage, waste management and remediation activities/38:Waste collection, treatment and disposal activities; materials recovery/382:Waste treatment and disposal/3822:Treatment and disposal of hazardous waste | Waste flow | 0.73593 | kg
e752b658-5eb9-47e3-bfa9-828147eed764 | Sodium I | Output |  | 5ac961f0-8e53-42ff-b13f-1a7fb9133868 | Elementary flows/Emission to water/unspecified | Elementary flow | 0.0019584 | kg
e752b658-5eb9-47e3-bfa9-828147eed764 | Sulfur dioxide | Output |  | fd7aa71c-508c-480d-81a6-8052aad92646 | Elementary flows/Emission to air/unspecified | Elementary flow | 0.00264078 | kg
e752b658-5eb9-47e3-bfa9-828147eed764 | Suspended solids, unspecified | Output |  | 693921ef-e02d-4072-add0-55aa4631b213 | Elementary flows/Emission to water/unspecified | Elementary flow | 1.53e-05 | kg
e752b658-5eb9-47e3-bfa9-828147eed764 | TOC, Total Organic Carbon | Output |  | cec4a04d-562a-4a38-a98f-5fb3d07eea6b | Elementary flows/Emission to water/unspecified | Elementary flow | 2.754e-05 | kg
e752b658-5eb9-47e3-bfa9-828147eed764 | Water | Output |  | 5d368100-b1bc-4456-8420-e469edccf349 | Elementary flows/Emission to air/high population density | Elementary flow | 0.000918 | m3
e752b658-5eb9-47e3-bfa9-828147eed764 | Water | Output |  | db4566b1-bd88-427d-92da-2d25879063b9 | Elementary flows/Emission to water/surface water | Elementary flow | 0.00210375 | m3
6f838f5e-4c48-44bb-83de-d921d7f66c92 | aluminium hydroxide factory | Input |  | 0e3da9a5-fcfd-4bff-82d6-d45e8b7add39 | F:Construction/41:Construction of buildings/410:Construction of buildings/4100:Construction of buildings | Product flow | 2.5092e-11 | Item(s)
6f838f5e-4c48-44bb-83de-d921d7f66c92 | aluminium oxide factory | Input |  | 7abb1e42-78ba-41fc-b2d6-967b8480dfbe | F:Construction/41:Construction of buildings/410:Construction of buildings/4100:Construction of buildings | Product flow | 2.5e-11 | Item(s)
6f838f5e-4c48-44bb-83de-d921d7f66c92 | bauxite | Input |  | 6e6b1247-4f6e-44a8-b22f-7ff81a0e461a | B:Mining and quarrying/07:Mining of metal ores/072:Mining of non-ferrous metal ores/0729:Mining of other non-ferrous metal ores | Product flow | 2.15577 | kg
6f838f5e-4c48-44bb-83de-d921d7f66c92 | electricity, medium voltage | Input |  | 759b89bd-3aa6-42ad-b767-5bb9ef5d331d | D:Electricity, gas, steam and air conditioning supply/35:Electricity, gas, steam and air conditioning supply/351:Electric power generation, transmission and distribution/3510:Electric power generation, transmission and distribution | Product flow | 0.282168 | MJ
6f838f5e-4c48-44bb-83de-d921d7f66c92 | heat, district or industrial, natural gas | Input |  | 1125e767-7b5d-442e-81d6-9b0d3e1919ac | D:Electricity, gas, steam and air conditioning supply/35:Electricity, gas, steam and air conditioning supply/351:Electric power generation, transmission and distribution/3510:Electric power generation, transmission and distribution | Product flow | 17.91235 | MJ
6f838f5e-4c48-44bb-83de-d921d7f66c92 | heat, district or industrial, other than natural gas | Input |  | 71e2f1db-a2c5-44d0-8337-dfff15be974d | D:Electricity, gas, steam and air conditioning supply/35:Electricity, gas, steam and air conditioning supply/351:Electric power generation, transmission and distribution/3510:Electric power generation, transmission and distribution | Product flow | 0.03058809 | MJ
6f838f5e-4c48-44bb-83de-d921d7f66c92 | Occupation, unspecified | Input |  | c7cb5880-4219-4051-9357-10fdd08c6f2b | Elementary flows/Resource/land | Elementary flow | 6.579e-10 | m2*a
6f838f5e-4c48-44bb-83de-d921d7f66c92 | quicklime, milled, loose | Input |  | d76a43a4-17da-4713-b4d7-569804af59ab | C:Manufacturing/23:Manufacture of other non-metallic mineral products/239:Manufacture of non-metallic mineral products n.e.c./2394:Manufacture of cement, lime and plaster | Product flow | 0.030294 | kg
6f838f5e-4c48-44bb-83de-d921d7f66c92 | sodium hydroxide, without water, in 50% solution state | Input |  | 61396bcb-bf35-411a-a6a6-8543ccef83e8 | C:Manufacturing/20:Manufacture of chemicals and chemical products/201:Manufacture of basic chemicals, fertilizers and nitrogen compounds, plastics/2011:Manufacture of basic chemicals | Product flow | 0.04743 | kg
6f838f5e-4c48-44bb-83de-d921d7f66c92 | Water, unspecified natural origin | Input |  | 831f249e-53f2-49cf-a93c-7cee105f048e | Elementary flows/Resource/in water | Elementary flow | 0.0035649 | m3
6f838f5e-4c48-44bb-83de-d921d7f66c92 | aluminium oxide, metallurgical | Output | x | b2c6db8a-b305-4413-a9c3-5460417f48de | C:Manufacturing/24:Manufacture of basic metals/242:Manufacture of basic precious and other non-ferrous metals/2420:Manufacture of basic precious and other non-ferrous metals | Product flow | 1 | kg
6f838f5e-4c48-44bb-83de-d921d7f66c92 | BOD5, Biological Oxygen Demand | Output |  | 91955aba-6ebc-4413-9342-f0298860b4aa | Elementary flows/Emission to water/unspecified | Elementary flow | 7.0227e-05 | kg
6f838f5e-4c48-44bb-83de-d921d7f66c92 | COD, Chemical Oxygen Demand | Output |  | 961ccd56-2eee-4f57-bb18-fc4362b49000 | Elementary flows/Emission to water/unspecified | Elementary flow | 7.0227e-05 | kg
6f838f5e-4c48-44bb-83de-d921d7f66c92 | DOC, Dissolved Organic Carbon | Output |  | 79607917-9e12-4292-b289-21ff2b36e04b | Elementary flows/Emission to water/unspecified | Elementary flow | 2.754e-05 | kg
6f838f5e-4c48-44bb-83de-d921d7f66c92 | inert waste, for final disposal | Output |  | 240c1a3c-1aba-4528-afc3-3f27f56583be | E:Water supply; sewerage, waste management and remediation activities/38:Waste collection, treatment and disposal activities; materials recovery/382:Waste treatment and disposal/3821:Treatment and disposal of non-hazardous waste | Waste flow | 0.0007191 | kg
6f838f5e-4c48-44bb-83de-d921d7f66c92 | Mercury II | Output |  | 9325957a-bee5-4f2d-8bd1-458729c5e49e | Elementary flows/Emission to water/unspecified | Elementary flow | 4.59e-10 | kg
6f838f5e-4c48-44bb-83de-d921d7f66c92 | Mercury II | Output |  | 71234253-b3a7-4dfe-b166-a484ad15bee7 | Elementary flows/Emission to air/unspecified | Elementary flow | 1.989e-07 | kg
6f838f5e-4c48-44bb-83de-d921d7f66c92 | Nitrogen oxides | Output |  | c1b91234-6f24-417b-8309-46111d09c457 | Elementary flows/Emission to air/unspecified | Elementary flow | 0.00028611 | kg
6f838f5e-4c48-44bb-83de-d921d7f66c92 | Particulate Matter, < 2.5 um | Output |  | 21e46cb8-6233-4c99-bac3-c41d2ab99498 | Elementary flows/Emission to air/unspecified | Elementary flow | 4.4064e-06 | kg
6f838f5e-4c48-44bb-83de-d921d7f66c92 | Particulate Matter, > 10 um | Output |  | 66020d27-7ae4-4e59-83a3-89214b72c40a | Elementary flows/Emission to air/unspecified | Elementary flow | 2.448e-06 | kg
6f838f5e-4c48-44bb-83de-d921d7f66c92 | Particulate Matter, > 2.5 um and < 10um | Output |  | 24c7db29-3a43-362d-8f21-1a1f52ccf217 | Elementary flows/Emission to air/unspecified | Elementary flow | 5.3856e-06 | kg
6f838f5e-4c48-44bb-83de-d921d7f66c92 | redmud from bauxite digestion | Output |  | a1e2dbab-48a6-4521-98a5-d386b2cd9814 | E:Water supply; sewerage, waste management and remediation activities/38:Waste collection, treatment and disposal activities; materials recovery/382:Waste treatment and disposal/3822:Treatment and disposal of hazardous waste | Waste flow | 0.82008 | kg
6f838f5e-4c48-44bb-83de-d921d7f66c92 | Sodium I | Output |  | 5ac961f0-8e53-42ff-b13f-1a7fb9133868 | Elementary flows/Emission to water/unspecified | Elementary flow | 0.0019584 | kg
6f838f5e-4c48-44bb-83de-d921d7f66c92 | Sulfur dioxide | Output |  | fd7aa71c-508c-480d-81a6-8052aad92646 | Elementary flows/Emission to air/unspecified | Elementary flow | 0.00024786 | kg
6f838f5e-4c48-44bb-83de-d921d7f66c92 | Suspended solids, unspecified | Output |  | 693921ef-e02d-4072-add0-55aa4631b213 | Elementary flows/Emission to water/unspecified | Elementary flow | 0.0001683 | kg
6f838f5e-4c48-44bb-83de-d921d7f66c92 | TOC, Total Organic Carbon | Output |  | cec4a04d-562a-4a38-a98f-5fb3d07eea6b | Elementary flows/Emission to water/unspecified | Elementary flow | 2.754e-05 | kg
6f838f5e-4c48-44bb-83de-d921d7f66c92 | Water | Output |  | 5d368100-b1bc-4456-8420-e469edccf349 | Elementary flows/Emission to air/high population density | Elementary flow | 0.001377 | m3
6f838f5e-4c48-44bb-83de-d921d7f66c92 | Water | Output |  | db4566b1-bd88-427d-92da-2d25879063b9 | Elementary flows/Emission to water/surface water | Elementary flow | 0.0027081 | m3
87f6e237-b88a-4add-aa9e-b163c6eda56f | aluminium sulfate, powder | Input |  | 761145b7-3abe-48a5-a426-da5da6c36674 | C:Manufacturing/20:Manufacture of chemicals and chemical products/201:Manufacture of basic chemicals, fertilizers and nitrogen compounds, plastics/2011:Manufacture of basic chemicals | Product flow | 0.08 | kg
87f6e237-b88a-4add-aa9e-b163c6eda56f | bauxite | Input |  | 6e6b1247-4f6e-44a8-b22f-7ff81a0e461a | B:Mining and quarrying/07:Mining of metal ores/072:Mining of non-ferrous metal ores/0729:Mining of other non-ferrous metal ores | Product flow | 2410 | kg
87f6e237-b88a-4add-aa9e-b163c6eda56f | calcium carbide, technical grade | Input |  | b2c3da99-4052-4e12-b38f-4efee8371432 | C:Manufacturing/20:Manufacture of chemicals and chemical products/201:Manufacture of basic chemicals, fertilizers and nitrogen compounds, plastics/2011:Manufacture of basic chemicals | Product flow | 25 | kg
87f6e237-b88a-4add-aa9e-b163c6eda56f | electricity, high voltage, aluminium industry | Input |  | 5d954e5c-1e6d-4f78-9fc3-d3857b7892cb | D:Electricity, gas, steam and air conditioning supply/35:Electricity, gas, steam and air conditioning supply/351:Electric power generation, transmission and distribution/3510:Electric power generation, transmission and distribution | Product flow | 1022.4 | MJ
87f6e237-b88a-4add-aa9e-b163c6eda56f | hard coal | Input |  | 0d3eda5a-4601-4573-9549-0701c459ab88 | B:Mining and quarrying/05:Mining of coal and lignite/051:Mining of hard coal/0510:Mining of hard coal | Product flow | 180 | kg
87f6e237-b88a-4add-aa9e-b163c6eda56f | natural gas, high pressure | Input |  | a9007f10-7e39-4d50-8f4a-d6d03ce3d673 | B:Mining and quarrying/06:Extraction of crude petroleum and natural gas/062:Extraction of natural gas/0620:Extraction of natural gas | Product flow | 88.4 | m3
87f6e237-b88a-4add-aa9e-b163c6eda56f | soda ash, dense | Input |  | 278cf104-dd4f-4dc9-8160-cdc97d2da7a2 | C:Manufacturing/20:Manufacture of chemicals and chemical products/201:Manufacture of basic chemicals, fertilizers and nitrogen compounds, plastics/2011:Manufacture of basic chemicals | Product flow | 170 | kg
87f6e237-b88a-4add-aa9e-b163c6eda56f | steam, in chemical industry | Input |  | bd20be8e-9b7a-4391-980f-4ecf8f2867be | C:Manufacturing/20:Manufacture of chemicals and chemical products/201:Manufacture of basic chemicals, fertilizers and nitrogen compounds, plastics/2012:Manufacture of fertilizers and nitrogen compounds | Product flow | 3120 | kg
87f6e237-b88a-4add-aa9e-b163c6eda56f | aluminium oxide, metallurgical | Output | x | b2c6db8a-b305-4413-a9c3-5460417f48de | C:Manufacturing/24:Manufacture of basic metals/242:Manufacture of basic precious and other non-ferrous metals/2420:Manufacture of basic precious and other non-ferrous metals | Product flow | 1000 | kg
87f6e237-b88a-4add-aa9e-b163c6eda56f | Carbon dioxide, fossil | Output |  | 349b29d1-3e58-4c66-98b9-9d1a076efd2e | Elementary flows/Emission to air/unspecified | Elementary flow | 0.49 | kg
87f6e237-b88a-4add-aa9e-b163c6eda56f | Carbon monoxide, fossil | Output |  | ba2f3f82-c93a-47a5-822a-37ec97495275 | Elementary flows/Emission to air/unspecified | Elementary flow | 0.00066 | kg
87f6e237-b88a-4add-aa9e-b163c6eda56f | Methane, fossil | Output |  | 0795345f-c7ae-410c-ad25-1845784c75f5 | Elementary flows/Emission to air/unspecified | Elementary flow | 0.00018 | kg
87f6e237-b88a-4add-aa9e-b163c6eda56f | Nitrogen oxides | Output |  | c1b91234-6f24-417b-8309-46111d09c457 | Elementary flows/Emission to air/unspecified | Elementary flow | 0.00141 | kg
87f6e237-b88a-4add-aa9e-b163c6eda56f | redmud from bauxite digestion | Output |  | a1e2dbab-48a6-4521-98a5-d386b2cd9814 | E:Water supply; sewerage, waste management and remediation activities/38:Waste collection, treatment and disposal activities; materials recovery/382:Waste treatment and disposal/3822:Treatment and disposal of hazardous waste | Waste flow | 1030 | kg
87f6e237-b88a-4add-aa9e-b163c6eda56f | Sulfur dioxide | Output |  | fd7aa71c-508c-480d-81a6-8052aad92646 | Elementary flows/Emission to air/unspecified | Elementary flow | 0.00032 | kg
3892c343-4dd1-49c5-8c23-9355d2f4d68b | bauxite | Input |  | 6e6b1247-4f6e-44a8-b22f-7ff81a0e461a | B:Mining and quarrying/07:Mining of metal ores/072:Mining of non-ferrous metal ores/0729:Mining of other non-ferrous metal ores | Product flow | 2410 | kg
3892c343-4dd1-49c5-8c23-9355d2f4d68b | electricity, high voltage, aluminium industry | Input |  | 5d954e5c-1e6d-4f78-9fc3-d3857b7892cb | D:Electricity, gas, steam and air conditioning supply/35:Electricity, gas, steam and air conditioning supply/351:Electric power generation, transmission and distribution/3510:Electric power generation, transmission and distribution | Product flow | 1040.4 | MJ
3892c343-4dd1-49c5-8c23-9355d2f4d68b | limestone, crushed, for mill | Input |  | 6dff6412-4b37-4689-8187-f07be186feef | B:Mining and quarrying/08:Other mining and quarrying/081:Quarrying of stone, sand and clay/0810:Quarrying of stone, sand and clay | Product flow | 0.25 | kg
3892c343-4dd1-49c5-8c23-9355d2f4d68b | natural gas, high pressure | Input |  | a9007f10-7e39-4d50-8f4a-d6d03ce3d673 | B:Mining and quarrying/06:Extraction of crude petroleum and natural gas/062:Extraction of natural gas/0620:Extraction of natural gas | Product flow | 86.35836009 | m3
3892c343-4dd1-49c5-8c23-9355d2f4d68b | sodium carbonate | Input |  | 4d81f2d8-1e44-44d0-8439-a1121c8bce27 | Elementary flows/Resource/in ground | Elementary flow | 210 | kg
3892c343-4dd1-49c5-8c23-9355d2f4d68b | sodium hydroxide, without water, in 50% solution state | Input |  | 61396bcb-bf35-411a-a6a6-8543ccef83e8 | C:Manufacturing/20:Manufacture of chemicals and chemical products/201:Manufacture of basic chemicals, fertilizers and nitrogen compounds, plastics/2011:Manufacture of basic chemicals | Product flow | 33.7 | kg | [5 empty] | NaOH
3892c343-4dd1-49c5-8c23-9355d2f4d68b | steam, in chemical industry | Input |  | bd20be8e-9b7a-4391-980f-4ecf8f2867be | C:Manufacturing/20:Manufacture of chemicals and chemical products/201:Manufacture of basic chemicals, fertilizers and nitrogen compounds, plastics/2012:Manufacture of fertilizers and nitrogen compounds | Product flow | 2800 | kg
3892c343-4dd1-49c5-8c23-9355d2f4d68b | tap water | Input |  | c5adb1fb-872e-4446-a3bb-c4b61aa4bd45 | E:Water supply; sewerage, waste management and remediation activities/36:Water collection, treatment and supply/360:Water collection, treatment and supply/3600:Water collection, treatment and supply | Product flow | 3460 | kg
3892c343-4dd1-49c5-8c23-9355d2f4d68b | aluminium oxide, metallurgical | Output | x | b2c6db8a-b305-4413-a9c3-5460417f48de | C:Manufacturing/24:Manufacture of basic metals/242:Manufacture of basic precious and other non-ferrous metals/2420:Manufacture of basic precious and other non-ferrous metals | Product flow | 1000 | kg
3892c343-4dd1-49c5-8c23-9355d2f4d68b | Carbon dioxide, fossil | Output |  | 349b29d1-3e58-4c66-98b9-9d1a076efd2e | Elementary flows/Emission to air/unspecified | Elementary flow | 1230 | kg
3892c343-4dd1-49c5-8c23-9355d2f4d68b | Methane, fossil | Output |  | 0795345f-c7ae-410c-ad25-1845784c75f5 | Elementary flows/Emission to air/unspecified | Elementary flow | 0.00499 | kg
3892c343-4dd1-49c5-8c23-9355d2f4d68b | Nitrogen oxides | Output |  | c1b91234-6f24-417b-8309-46111d09c457 | Elementary flows/Emission to air/unspecified | Elementary flow | 0.17 | kg
3892c343-4dd1-49c5-8c23-9355d2f4d68b | Particulate Matter, > 10 um | Output |  | 1eb1b94c-e9d8-47ab-969b-9cca920157d8 | Elementary flows/Emission to air/high population density | Elementary flow | 0.37 | kg
3892c343-4dd1-49c5-8c23-9355d2f4d68b | redmud from bauxite digestion | Output |  | a1e2dbab-48a6-4521-98a5-d386b2cd9814 | E:Water supply; sewerage, waste management and remediation activities/38:Waste collection, treatment and disposal activities; materials recovery/382:Waste treatment and disposal/3822:Treatment and disposal of hazardous waste | Waste flow | 1300 | kg
3892c343-4dd1-49c5-8c23-9355d2f4d68b | Sulfur dioxide | Output |  | fd7aa71c-508c-480d-81a6-8052aad92646 | Elementary flows/Emission to air/unspecified | Elementary flow | 0.16 | kg
1bc5dfde-459b-4684-bd4f-1b8d648a54b6 | bauxite | Input |  | a00f5ccb-54b9-4b84-9605-ec9cf049fb6e | ZZZ | Product flow | 1963 | kg
1bc5dfde-459b-4684-bd4f-1b8d648a54b6 | electricity, high voltage, aluminium industry | Input |  | 5d954e5c-1e6d-4f78-9fc3-d3857b7892cb | D:Electricity, gas, steam and air conditioning supply/35:Electricity, gas, steam and air conditioning supply/351:Electric power generation, transmission and distribution/3510:Electric power generation, transmission and distribution | Product flow | 1274.4 | MJ | [5 empty] | unspecified
1bc5dfde-459b-4684-bd4f-1b8d648a54b6 | hard coal | Input |  | 0d3eda5a-4601-4573-9549-0701c459ab88 | B:Mining and quarrying/05:Mining of coal and lignite/051:Mining of hard coal/0510:Mining of hard coal | Product flow | 932.8 | kg
1bc5dfde-459b-4684-bd4f-1b8d648a54b6 | heavy fuel oil, burned in refinery furnace | Input |  | b8e7c209-349c-4f20-956b-533119feab30 | D:Electricity, gas, steam and air conditioning supply/35:Electricity, gas, steam and air conditioning supply/353:Steam and air conditioning supply/3530:Steam and air conditioning supply | Product flow | 77 | MJ
1bc5dfde-459b-4684-bd4f-1b8d648a54b6 | lime | Input |  | a00b7e35-1bc7-4b73-9df8-05f3dd07ffdb | B:Mining and quarrying/08:Other mining and quarrying/081:Quarrying of stone, sand and clay/0810:Quarrying of stone, sand and clay | Product flow | 794 | kg
1bc5dfde-459b-4684-bd4f-1b8d648a54b6 | petroleum coke | Input |  | eb6b5a9a-c482-4c75-9ade-bbf8d89234fe | C:Manufacturing/19:Manufacture of coke and refined petroleum products/192:Manufacture of refined petroleum products/1920:Manufacture of refined petroleum products | Product flow | 35.79 | kg
1bc5dfde-459b-4684-bd4f-1b8d648a54b6 | sodium hydroxide, without water, in 50% solution state | Input |  | 61396bcb-bf35-411a-a6a6-8543ccef83e8 | C:Manufacturing/20:Manufacture of chemicals and chemical products/201:Manufacture of basic chemicals, fertilizers and nitrogen compounds, plastics/2011:Manufacture of basic chemicals | Product flow | 112 | kg | [5 empty] | alkali
1bc5dfde-459b-4684-bd4f-1b8d648a54b6 | aluminium oxide, metallurgical | Output | x | b2c6db8a-b305-4413-a9c3-5460417f48de | C:Manufacturing/24:Manufacture of basic metals/242:Manufacture of basic precious and other non-ferrous metals/2420:Manufacture of basic precious and other non-ferrous metals | Product flow | 1000 | kg
ba6bf42f-ef3a-47ae-a63a-3798dc495dfc | aluminium hydroxide factory | Input |  | 0e3da9a5-fcfd-4bff-82d6-d45e8b7add39 | F:Construction/41:Construction of buildings/410:Construction of buildings/4100:Construction of buildings | Product flow | 2.5092e-11 | Item(s)
ba6bf42f-ef3a-47ae-a63a-3798dc495dfc | aluminium oxide factory | Input |  | 7abb1e42-78ba-41fc-b2d6-967b8480dfbe | F:Construction/41:Construction of buildings/410:Construction of buildings/4100:Construction of buildings | Product flow | 2.5e-11 | Item(s)
ba6bf42f-ef3a-47ae-a63a-3798dc495dfc | bauxite | Input |  | 6e6b1247-4f6e-44a8-b22f-7ff81a0e461a | B:Mining and quarrying/07:Mining of metal ores/072:Mining of non-ferrous metal ores/0729:Mining of other non-ferrous metal ores | Product flow | 2.84733 | kg
ba6bf42f-ef3a-47ae-a63a-3798dc495dfc | electricity, medium voltage | Input |  | 759b89bd-3aa6-42ad-b767-5bb9ef5d331d | D:Electricity, gas, steam and air conditioning supply/35:Electricity, gas, steam and air conditioning supply/351:Electric power generation, transmission and distribution/3510:Electric power generation, transmission and distribution | Product flow | 1.840896 | MJ
ba6bf42f-ef3a-47ae-a63a-3798dc495dfc | heat, district or industrial, natural gas | Input |  | 1125e767-7b5d-442e-81d6-9b0d3e1919ac | D:Electricity, gas, steam and air conditioning supply/35:Electricity, gas, steam and air conditioning supply/351:Electric power generation, transmission and distribution/3510:Electric power generation, transmission and distribution | Product flow | 0.04975804 | MJ
ba6bf42f-ef3a-47ae-a63a-3798dc495dfc | heat, district or industrial, other than natural gas | Input |  | 71e2f1db-a2c5-44d0-8337-dfff15be974d | D:Electricity, gas, steam and air conditioning supply/35:Electricity, gas, steam and air conditioning supply/351:Electric power generation, transmission and distribution/3510:Electric power generation, transmission and distribution | Product flow | 15.88313 | MJ
ba6bf42f-ef3a-47ae-a63a-3798dc495dfc | Occupation, unspecified | Input |  | c7cb5880-4219-4051-9357-10fdd08c6f2b | Elementary flows/Resource/land | Elementary flow | 0.00153 | m2*a
ba6bf42f-ef3a-47ae-a63a-3798dc495dfc | quicklime, milled, loose | Input |  | d76a43a4-17da-4713-b4d7-569804af59ab | C:Manufacturing/23:Manufacture of other non-metallic mineral products/239:Manufacture of non-metallic mineral products n.e.c./2394:Manufacture of cement, lime and plaster | Product flow | 0.03213 | kg
ba6bf42f-ef3a-47ae-a63a-3798dc495dfc | sodium hydroxide, without water, in 50% solution state | Input |  | 61396bcb-bf35-411a-a6a6-8543ccef83e8 | C:Manufacturing/20:Manufacture of chemicals and chemical products/201:Manufacture of basic chemicals, fertilizers and nitrogen compounds, plastics/2011:Manufacture of basic chemicals | Product flow | 0.07344 | kg
ba6bf42f-ef3a-47ae-a63a-3798dc495dfc | Water, salt, ocean | Input |  | 629ffbca-ca71-4e4b-a006-ca9bdd9cd1df | Elementary flows/Resource/in water | Elementary flow | 0.0001989 | m3
ba6bf42f-ef3a-47ae-a63a-3798dc495dfc | Water, unspecified natural origin | Input |  | 831f249e-53f2-49cf-a93c-7cee105f048e | Elementary flows/Resource/in water | Elementary flow | 0.0020349 | m3
ba6bf42f-ef3a-47ae-a63a-3798dc495dfc | aluminium oxide, non-metallurgical | Output | x | 96f36f31-8f6a-48f8-921f-1d781b7a545f | C:Manufacturing/24:Manufacture of basic metals/242:Manufacture of basic precious and other non-ferrous metals/2420:Manufacture of basic precious and other non-ferrous metals | Product flow | 1 | kg
ba6bf42f-ef3a-47ae-a63a-3798dc495dfc | BOD5, Biological Oxygen Demand | Output |  | 91955aba-6ebc-4413-9342-f0298860b4aa | Elementary flows/Emission to water/unspecified | Elementary flow | 7.0227e-05 | kg
ba6bf42f-ef3a-47ae-a63a-3798dc495dfc | COD, Chemical Oxygen Demand | Output |  | 961ccd56-2eee-4f57-bb18-fc4362b49000 | Elementary flows/Emission to water/unspecified | Elementary flow | 7.0227e-05 | kg
ba6bf42f-ef3a-47ae-a63a-3798dc495dfc | DOC, Dissolved Organic Carbon | Output |  | 79607917-9e12-4292-b289-21ff2b36e04b | Elementary flows/Emission to water/unspecified | Elementary flow | 2.754e-05 | kg
ba6bf42f-ef3a-47ae-a63a-3798dc495dfc | inert waste, for final disposal | Output |  | 240c1a3c-1aba-4528-afc3-3f27f56583be | E:Water supply; sewerage, waste management and remediation activities/38:Waste collection, treatment and disposal activities; materials recovery/382:Waste treatment and disposal/3821:Treatment and disposal of non-hazardous waste | Waste flow | 0.01836 | kg
ba6bf42f-ef3a-47ae-a63a-3798dc495dfc | Mercury II | Output |  | 71234253-b3a7-4dfe-b166-a484ad15bee7 | Elementary flows/Emission to air/unspecified | Elementary flow | 1.1781e-07 | kg
ba6bf42f-ef3a-47ae-a63a-3798dc495dfc | Mercury II | Output |  | 9325957a-bee5-4f2d-8bd1-458729c5e49e | Elementary flows/Emission to water/unspecified | Elementary flow | 4.59e-10 | kg
ba6bf42f-ef3a-47ae-a63a-3798dc495dfc | Nitrogen oxides | Output |  | c1b91234-6f24-417b-8309-46111d09c457 | Elementary flows/Emission to air/unspecified | Elementary flow | 0.000612 | kg
ba6bf42f-ef3a-47ae-a63a-3798dc495dfc | Oils, unspecified | Output |  | 6da0e891-3648-43a5-b0cf-f1872c57db8d | Elementary flows/Emission to water/unspecified | Elementary flow | 0.001683 | kg
ba6bf42f-ef3a-47ae-a63a-3798dc495dfc | Particulate Matter, < 2.5 um | Output |  | 21e46cb8-6233-4c99-bac3-c41d2ab99498 | Elementary flows/Emission to air/unspecified | Elementary flow | 5.814e-05 | kg
ba6bf42f-ef3a-47ae-a63a-3798dc495dfc | Particulate Matter, > 10 um | Output |  | 66020d27-7ae4-4e59-83a3-89214b72c40a | Elementary flows/Emission to air/unspecified | Elementary flow | 0.0003519 | kg
ba6bf42f-ef3a-47ae-a63a-3798dc495dfc | Particulate Matter, > 2.5 um and < 10um | Output |  | 24c7db29-3a43-362d-8f21-1a1f52ccf217 | Elementary flows/Emission to air/unspecified | Elementary flow | 6.579e-05 | kg
ba6bf42f-ef3a-47ae-a63a-3798dc495dfc | redmud from bauxite digestion | Output |  | a1e2dbab-48a6-4521-98a5-d386b2cd9814 | E:Water supply; sewerage, waste management and remediation activities/38:Waste collection, treatment and disposal activities; materials recovery/382:Waste treatment and disposal/3822:Treatment and disposal of hazardous waste | Waste flow | 1.23012 | kg
ba6bf42f-ef3a-47ae-a63a-3798dc495dfc | Sodium I | Output |  | 5ac961f0-8e53-42ff-b13f-1a7fb9133868 | Elementary flows/Emission to water/unspecified | Elementary flow | 0.0019584 | kg
ba6bf42f-ef3a-47ae-a63a-3798dc495dfc | Sulfur dioxide | Output |  | fd7aa71c-508c-480d-81a6-8052aad92646 | Elementary flows/Emission to air/unspecified | Elementary flow | 0.0011322 | kg
ba6bf42f-ef3a-47ae-a63a-3798dc495dfc | Suspended solids, unspecified | Output |  | 693921ef-e02d-4072-add0-55aa4631b213 | Elementary flows/Emission to water/unspecified | Elementary flow | 4.59e-05 | kg
ba6bf42f-ef3a-47ae-a63a-3798dc495dfc | TOC, Total Organic Carbon | Output |  | cec4a04d-562a-4a38-a98f-5fb3d07eea6b | Elementary flows/Emission to water/unspecified | Elementary flow | 2.754e-05 | kg
ba6bf42f-ef3a-47ae-a63a-3798dc495dfc | Water | Output |  | db4566b1-bd88-427d-92da-2d25879063b9 | Elementary flows/Emission to water/surface water | Elementary flow | 0.0018666 | m3
ba6bf42f-ef3a-47ae-a63a-3798dc495dfc | Water | Output |  | 4f0f15b3-b227-4cdc-b0b3-6412d55695d5 | Elementary flows/Emission to water/ocean | Elementary flow | 0.00019278 | m3
ba6bf42f-ef3a-47ae-a63a-3798dc495dfc | Water | Output |  | 5d368100-b1bc-4456-8420-e469edccf349 | Elementary flows/Emission to air/high population density | Elementary flow | 0.0006426 | m3
f7f84874-9bd9-48eb-aa3c-1d9f6ba30719 | bauxite | Input |  | a00f5ccb-54b9-4b84-9605-ec9cf049fb6e | ZZZ | Product flow | 2002 | kg
f7f84874-9bd9-48eb-aa3c-1d9f6ba30719 | electricity, high voltage, aluminium industry | Input |  | 5d954e5c-1e6d-4f78-9fc3-d3857b7892cb | D:Electricity, gas, steam and air conditioning supply/35:Electricity, gas, steam and air conditioning supply/351:Electric power generation, transmission and distribution/3510:Electric power generation, transmission and distribution | Product flow | 879.48 | MJ | [5 empty] | unspecified
f7f84874-9bd9-48eb-aa3c-1d9f6ba30719 | hard coal | Input |  | 0d3eda5a-4601-4573-9549-0701c459ab88 | B:Mining and quarrying/05:Mining of coal and lignite/051:Mining of hard coal/0510:Mining of hard coal | Product flow | 24.7 | kg
f7f84874-9bd9-48eb-aa3c-1d9f6ba30719 | heavy fuel oil, burned in refinery furnace | Input |  | b8e7c209-349c-4f20-956b-533119feab30 | D:Electricity, gas, steam and air conditioning supply/35:Electricity, gas, steam and air conditioning supply/353:Steam and air conditioning supply/3530:Steam and air conditioning supply | Product flow | 131 | MJ
f7f84874-9bd9-48eb-aa3c-1d9f6ba30719 | lime | Input |  | a00b7e35-1bc7-4b73-9df8-05f3dd07ffdb | B:Mining and quarrying/08:Other mining and quarrying/081:Quarrying of stone, sand and clay/0810:Quarrying of stone, sand and clay | Product flow | 154 | kg
f7f84874-9bd9-48eb-aa3c-1d9f6ba30719 | petroleum coke | Input |  | eb6b5a9a-c482-4c75-9ade-bbf8d89234fe | C:Manufacturing/19:Manufacture of coke and refined petroleum products/192:Manufacture of refined petroleum products/1920:Manufacture of refined petroleum products | Product flow | 44 | kg
f7f84874-9bd9-48eb-aa3c-1d9f6ba30719 | sodium hydroxide, without water, in 50% solution state | Input |  | 61396bcb-bf35-411a-a6a6-8543ccef83e8 | C:Manufacturing/20:Manufacture of chemicals and chemical products/201:Manufacture of basic chemicals, fertilizers and nitrogen compounds, plastics/2011:Manufacture of basic chemicals | Product flow | 281 | kg | [5 empty] | alkali 搜出来碱金属，但我觉得是碱，比如氢氧化钠这种
f7f84874-9bd9-48eb-aa3c-1d9f6ba30719 | aluminium oxide, metallurgical | Output | x | b2c6db8a-b305-4413-a9c3-5460417f48de | C:Manufacturing/24:Manufacture of basic metals/242:Manufacture of basic precious and other non-ferrous metals/2420:Manufacture of basic precious and other non-ferrous metals | Product flow | 1000 | kg
e2759351-e029-4254-844f-09b9de501b18 | bauxite | Input |  | 6e6b1247-4f6e-44a8-b22f-7ff81a0e461a | B:Mining and quarrying/07:Mining of metal ores/072:Mining of non-ferrous metal ores/0729:Mining of other non-ferrous metal ores | Product flow | 2740 | kg
e2759351-e029-4254-844f-09b9de501b18 | coal gas | Input |  | d3d23054-a030-4284-9cfb-c464e70ec865 | C:Manufacturing/19:Manufacture of coke and refined petroleum products/191:Manufacture of coke oven products/1910:Manufacture of coke oven products | Product flow | 2608006 | MJ | [5 empty] | Energy sources proportion of energy consumption is coal: fuel oil: coke: natural gas: coke even gas=46.0%: 11.0%: 7.1%: 14.1%: 21.7%
e2759351-e029-4254-844f-09b9de501b18 | hard coal | Input |  | 0d3eda5a-4601-4573-9549-0701c459ab88 | B:Mining and quarrying/05:Mining of coal and lignite/051:Mining of hard coal/0510:Mining of hard coal | Product flow | 230.35 | kg
e2759351-e029-4254-844f-09b9de501b18 | heavy fuel oil | Input |  | 2966d161-5281-47d6-86d3-efbb0a4b2110 | C:Manufacturing/19:Manufacture of coke and refined petroleum products/192:Manufacture of refined petroleum products/1920:Manufacture of refined petroleum products | Product flow | 31.63 | kg
e2759351-e029-4254-844f-09b9de501b18 | natural gas, high pressure | Input |  | a9007f10-7e39-4d50-8f4a-d6d03ce3d673 | B:Mining and quarrying/06:Extraction of crude petroleum and natural gas/062:Extraction of natural gas/0620:Extraction of natural gas | Product flow | 48183.19 | m3
e2759351-e029-4254-844f-09b9de501b18 | petroleum coke | Input |  | eb6b5a9a-c482-4c75-9ade-bbf8d89234fe | C:Manufacturing/19:Manufacture of coke and refined petroleum products/192:Manufacture of refined petroleum products/1920:Manufacture of refined petroleum products | Product flow | 26.26 | kg
e2759351-e029-4254-844f-09b9de501b18 | soda ash, dense | Input |  | 278cf104-dd4f-4dc9-8160-cdc97d2da7a2 | C:Manufacturing/20:Manufacture of chemicals and chemical products/201:Manufacture of basic chemicals, fertilizers and nitrogen compounds, plastics/2011:Manufacture of basic chemicals | Product flow | 162.85 | kg | [5 empty] | soda ash
e2759351-e029-4254-844f-09b9de501b18 | Water (fresh water) | Input |  | 0609bdf8-819f-4556-8686-94e3a2476f2e | Elementary flows/Resource/in water | Elementary flow | 1.53 | t
e2759351-e029-4254-844f-09b9de501b18 | aluminium oxide, metallurgical | Output | x | b2c6db8a-b305-4413-a9c3-5460417f48de | C:Manufacturing/24:Manufacture of basic metals/242:Manufacture of basic precious and other non-ferrous metals/2420:Manufacture of basic precious and other non-ferrous metals | Product flow | 1000 | kg | [5 empty] | alumina
61bc636b-7e3c-4cec-bddb-58d3ce7d62f0 | bauxite | Input |  | a00f5ccb-54b9-4b84-9605-ec9cf049fb6e | ZZZ | Product flow | 296.5 | kg
61bc636b-7e3c-4cec-bddb-58d3ce7d62f0 | electricity, medium voltage, aluminium industry | Input |  | 4fcfb407-7879-42ad-9582-ab3fbfe5af10 | D:Electricity, gas, steam and air conditioning supply/35:Electricity, gas, steam and air conditioning supply/351:Electric power generation, transmission and distribution/3510:Electric power generation, transmission and distribution | Product flow | 181.908 | MJ
61bc636b-7e3c-4cec-bddb-58d3ce7d62f0 | hard coal | Input |  | 0d3eda5a-4601-4573-9549-0701c459ab88 | B:Mining and quarrying/05:Mining of coal and lignite/051:Mining of hard coal/0510:Mining of hard coal | Product flow | 57.45 | kg
61bc636b-7e3c-4cec-bddb-58d3ce7d62f0 | heavy fuel oil, burned in refinery furnace | Input |  | b8e7c209-349c-4f20-956b-533119feab30 | D:Electricity, gas, steam and air conditioning supply/35:Electricity, gas, steam and air conditioning supply/353:Steam and air conditioning supply/3530:Steam and air conditioning supply | Product flow | 4.65 | MJ
61bc636b-7e3c-4cec-bddb-58d3ce7d62f0 | limestone, crushed, washed | Input |  | 64cea105-f89a-4f95-ae44-84ff904a28fc | B:Mining and quarrying/08:Other mining and quarrying/081:Quarrying of stone, sand and clay/0810:Quarrying of stone, sand and clay | Product flow | 194.76 | kg | [5 empty] | Lime rock
61bc636b-7e3c-4cec-bddb-58d3ce7d62f0 | natural gas, high pressure | Input |  | a9007f10-7e39-4d50-8f4a-d6d03ce3d673 | B:Mining and quarrying/06:Extraction of crude petroleum and natural gas/062:Extraction of natural gas/0620:Extraction of natural gas | Product flow | 19.5 | m3
61bc636b-7e3c-4cec-bddb-58d3ce7d62f0 | petroleum coke | Input |  | eb6b5a9a-c482-4c75-9ade-bbf8d89234fe | C:Manufacturing/19:Manufacture of coke and refined petroleum products/192:Manufacture of refined petroleum products/1920:Manufacture of refined petroleum products | Product flow | 4.87 | kg
61bc636b-7e3c-4cec-bddb-58d3ce7d62f0 | soda ash, dense | Input |  | 278cf104-dd4f-4dc9-8160-cdc97d2da7a2 | C:Manufacturing/20:Manufacture of chemicals and chemical products/201:Manufacture of basic chemicals, fertilizers and nitrogen compounds, plastics/2011:Manufacture of basic chemicals | Product flow | 7.08 | kg
61bc636b-7e3c-4cec-bddb-58d3ce7d62f0 | Water (fresh water) | Input |  | 0609bdf8-819f-4556-8686-94e3a2476f2e | Elementary flows/Resource/in water | Elementary flow | 908.88 | kg
61bc636b-7e3c-4cec-bddb-58d3ce7d62f0 | aluminium oxide, metallurgical | Output | x | b2c6db8a-b305-4413-a9c3-5460417f48de | C:Manufacturing/24:Manufacture of basic metals/242:Manufacture of basic precious and other non-ferrous metals/2420:Manufacture of basic precious and other non-ferrous metals | Product flow | 108.2 | kg
61bc636b-7e3c-4cec-bddb-58d3ce7d62f0 | Carbon dioxide, fossil | Output |  | 349b29d1-3e58-4c66-98b9-9d1a076efd2e | Elementary flows/Emission to air/unspecified | Elementary flow | 259.68 | kg
61bc636b-7e3c-4cec-bddb-58d3ce7d62f0 | Carbon monoxide, fossil | Output |  | ba2f3f82-c93a-47a5-822a-37ec97495275 | Elementary flows/Emission to air/unspecified | Elementary flow | 0.26 | kg
61bc636b-7e3c-4cec-bddb-58d3ce7d62f0 | Methane, fossil | Output |  | 0795345f-c7ae-410c-ad25-1845784c75f5 | Elementary flows/Emission to air/unspecified | Elementary flow | 0.24 | kg
61bc636b-7e3c-4cec-bddb-58d3ce7d62f0 | Nitrogen oxides | Output |  | c1b91234-6f24-417b-8309-46111d09c457 | Elementary flows/Emission to air/unspecified | Elementary flow | 0.75 | kg
61bc636b-7e3c-4cec-bddb-58d3ce7d62f0 | Particulate Matter, > 10 um | Output |  | 66020d27-7ae4-4e59-83a3-89214b72c40a | Elementary flows/Emission to air/unspecified | Elementary flow | 0.77 | kg
61bc636b-7e3c-4cec-bddb-58d3ce7d62f0 | redmud from bauxite digestion | Output |  | a1e2dbab-48a6-4521-98a5-d386b2cd9814 | E:Water supply; sewerage, waste management and remediation activities/38:Waste collection, treatment and disposal activities; materials recovery/382:Waste treatment and disposal/3822:Treatment and disposal of hazardous waste | Waste flow | 154.73 | kg
61bc636b-7e3c-4cec-bddb-58d3ce7d62f0 | sodium hydroxide, without water, in 50% solution state | Output |  | 61396bcb-bf35-411a-a6a6-8543ccef83e8 | C:Manufacturing/20:Manufacture of chemicals and chemical products/201:Manufacture of basic chemicals, fertilizers and nitrogen compounds, plastics/2011:Manufacture of basic chemicals | Product flow | 2.43 | kg | [5 empty] | alkali
61bc636b-7e3c-4cec-bddb-58d3ce7d62f0 | Sulfur dioxide | Output |  | fd7aa71c-508c-480d-81a6-8052aad92646 | Elementary flows/Emission to air/unspecified | Elementary flow | 0.35 | kg
61bc636b-7e3c-4cec-bddb-58d3ce7d62f0 | waste mineral oil | Output |  | 1b30b018-ac39-41f4-a9e0-92057eef8bb8 | E:Water supply; sewerage, waste management and remediation activities/38:Waste collection, treatment and disposal activities; materials recovery/382:Waste treatment and disposal/3822:Treatment and disposal of hazardous waste | Waste flow | 0.0048 | kg
61bc636b-7e3c-4cec-bddb-58d3ce7d62f0 | wastewater, average | Output |  | e8a51ec1-60cb-4ead-a948-ad1142c61918 | E:Water supply; sewerage, waste management and remediation activities/37:Sewerage/370:Sewerage/3700:Sewerage | Waste flow | 2.25 | m3
fc474d46-8507-4a70-b3d7-3c4911898936 | bauxite | Input |  | a00f5ccb-54b9-4b84-9605-ec9cf049fb6e | ZZZ | Product flow | 1910 | kg
fc474d46-8507-4a70-b3d7-3c4911898936 | electricity, high voltage, aluminium industry | Input |  | 5d954e5c-1e6d-4f78-9fc3-d3857b7892cb | D:Electricity, gas, steam and air conditioning supply/35:Electricity, gas, steam and air conditioning supply/351:Electric power generation, transmission and distribution/3510:Electric power generation, transmission and distribution | Product flow | 1152 | MJ
fc474d46-8507-4a70-b3d7-3c4911898936 | hard coal | Input |  | 0d3eda5a-4601-4573-9549-0701c459ab88 | B:Mining and quarrying/05:Mining of coal and lignite/051:Mining of hard coal/0510:Mining of hard coal | Product flow | 393.8 | kg
fc474d46-8507-4a70-b3d7-3c4911898936 | heavy fuel oil, burned in refinery furnace | Input |  | b8e7c209-349c-4f20-956b-533119feab30 | D:Electricity, gas, steam and air conditioning supply/35:Electricity, gas, steam and air conditioning supply/353:Steam and air conditioning supply/3530:Steam and air conditioning supply | Product flow | 83.9 | MJ
fc474d46-8507-4a70-b3d7-3c4911898936 | petroleum coke | Input |  | eb6b5a9a-c482-4c75-9ade-bbf8d89234fe | C:Manufacturing/19:Manufacture of coke and refined petroleum products/192:Manufacture of refined petroleum products/1920:Manufacture of refined petroleum products | Product flow | 33.1 | kg
fc474d46-8507-4a70-b3d7-3c4911898936 | steam, in chemical industry | Input |  | bd20be8e-9b7a-4391-980f-4ecf8f2867be | C:Manufacturing/20:Manufacture of chemicals and chemical products/201:Manufacture of basic chemicals, fertilizers and nitrogen compounds, plastics/2012:Manufacture of fertilizers and nitrogen compounds | Product flow | 3260 | kg
fc474d46-8507-4a70-b3d7-3c4911898936 | aluminium oxide, metallurgical | Output | x | b2c6db8a-b305-4413-a9c3-5460417f48de | C:Manufacturing/24:Manufacture of basic metals/242:Manufacture of basic precious and other non-ferrous metals/2420:Manufacture of basic precious and other non-ferrous metals | Product flow | 1000 | kg
fc474d46-8507-4a70-b3d7-3c4911898936 | Carbon dioxide, fossil | Output |  | 349b29d1-3e58-4c66-98b9-9d1a076efd2e | Elementary flows/Emission to air/unspecified | Elementary flow | 3572 | kg
fc474d46-8507-4a70-b3d7-3c4911898936 | Carbon monoxide, fossil | Output |  | ba2f3f82-c93a-47a5-822a-37ec97495275 | Elementary flows/Emission to air/unspecified | Elementary flow | 4.004 | kg
fc474d46-8507-4a70-b3d7-3c4911898936 | COD, Chemical Oxygen Demand | Output |  | 961ccd56-2eee-4f57-bb18-fc4362b49000 | Elementary flows/Emission to water/unspecified | Elementary flow | 0.003 | kg
fc474d46-8507-4a70-b3d7-3c4911898936 | Dinitrogen monoxide | Output |  | 20185046-64bb-4c09-a8e7-e8a9e144ca98 | Elementary flows/Emission to air/unspecified | Elementary flow | 0.176 | kg
fc474d46-8507-4a70-b3d7-3c4911898936 | Dust, unspecified | Output |  | deae66ce-be55-34c8-a4bb-7753b1c9c663 | Elementary flows/Waste/unspecified | Elementary flow | 9.025 | kg
fc474d46-8507-4a70-b3d7-3c4911898936 | Methane, fossil | Output |  | 0795345f-c7ae-410c-ad25-1845784c75f5 | Elementary flows/Emission to air/unspecified | Elementary flow | 4.807 | kg
fc474d46-8507-4a70-b3d7-3c4911898936 | municipal solid waste | Output |  | 27da8130-82ba-485c-a800-b89efdcb0491 | E:Water supply; sewerage, waste management and remediation activities/38:Waste collection, treatment and disposal activities; materials recovery/382:Waste treatment and disposal/3821:Treatment and disposal of non-hazardous waste | Waste flow | 921 | kg
fc474d46-8507-4a70-b3d7-3c4911898936 | Nitrogen oxides | Output |  | c1b91234-6f24-417b-8309-46111d09c457 | Elementary flows/Emission to air/unspecified | Elementary flow | 17.601 | kg
fc474d46-8507-4a70-b3d7-3c4911898936 | NMVOC, non-methane volatile organic compounds | Output |  | d3260d0e-8203-4cbb-a45a-6a13131a5108 | Elementary flows/Emission to air/unspecified | Elementary flow | 0.545 | kg
fc474d46-8507-4a70-b3d7-3c4911898936 | Sulfur dioxide | Output |  | fd7aa71c-508c-480d-81a6-8052aad92646 | Elementary flows/Emission to air/unspecified | Elementary flow | 44.079 | kg
659c3dd2-0b72-4503-9443-d1646539a9e7 | aluminium hydroxide | Input |  | 1fc89761-93f9-48c5-9204-08a8961b93c8 | C:Manufacturing/20:Manufacture of chemicals and chemical products/201:Manufacture of basic chemicals, fertilizers and nitrogen compounds, plastics/2011:Manufacture of basic chemicals | Product flow | 1.53 | kg
659c3dd2-0b72-4503-9443-d1646539a9e7 | aluminium oxide factory | Input |  | 7abb1e42-78ba-41fc-b2d6-967b8480dfbe | F:Construction/41:Construction of buildings/410:Construction of buildings/4100:Construction of buildings | Product flow | 2.5e-11 | Item(s)
659c3dd2-0b72-4503-9443-d1646539a9e7 | heat, district or industrial, natural gas | Input |  | 1125e767-7b5d-442e-81d6-9b0d3e1919ac | D:Electricity, gas, steam and air conditioning supply/35:Electricity, gas, steam and air conditioning supply/351:Electric power generation, transmission and distribution/3510:Electric power generation, transmission and distribution | Product flow | 0.1553846 | MJ
659c3dd2-0b72-4503-9443-d1646539a9e7 | heat, district or industrial, other than natural gas | Input |  | 71e2f1db-a2c5-44d0-8337-dfff15be974d | D:Electricity, gas, steam and air conditioning supply/35:Electricity, gas, steam and air conditioning supply/351:Electric power generation, transmission and distribution/3510:Electric power generation, transmission and distribution | Product flow | 2.697462 | MJ
659c3dd2-0b72-4503-9443-d1646539a9e7 | aluminium oxide, non-metallurgical | Output | x | 96f36f31-8f6a-48f8-921f-1d781b7a545f | C:Manufacturing/24:Manufacture of basic metals/242:Manufacture of basic precious and other non-ferrous metals/2420:Manufacture of basic precious and other non-ferrous metals | Product flow | 1 | kg
c475a175-a79e-48ae-98e5-8fe37132709e | bauxite | Input |  | a00f5ccb-54b9-4b84-9605-ec9cf049fb6e | ZZZ | Product flow | 2200 | kg
c475a175-a79e-48ae-98e5-8fe37132709e | electricity, high voltage, aluminium industry | Input |  | 5d954e5c-1e6d-4f78-9fc3-d3857b7892cb | D:Electricity, gas, steam and air conditioning supply/35:Electricity, gas, steam and air conditioning supply/351:Electric power generation, transmission and distribution/3510:Electric power generation, transmission and distribution | Product flow | 807.48 | MJ
c475a175-a79e-48ae-98e5-8fe37132709e | Hard coal | Input |  | a2bec48b-8347-4582-8cca-fa9d09ce0ac1 | Materials production/Inorganic chemicals | Product flow | 805.5 | kg
c475a175-a79e-48ae-98e5-8fe37132709e | hard coal | Input |  | 0d3eda5a-4601-4573-9549-0701c459ab88 | B:Mining and quarrying/05:Mining of coal and lignite/051:Mining of hard coal/0510:Mining of hard coal | Product flow | 805.5 | kg
c475a175-a79e-48ae-98e5-8fe37132709e | heavy fuel oil, burned in refinery furnace | Input |  | b8e7c209-349c-4f20-956b-533119feab30 | D:Electricity, gas, steam and air conditioning supply/35:Electricity, gas, steam and air conditioning supply/353:Steam and air conditioning supply/3530:Steam and air conditioning supply | Product flow | 131 | MJ
c475a175-a79e-48ae-98e5-8fe37132709e | petroleum coke | Input |  | eb6b5a9a-c482-4c75-9ade-bbf8d89234fe | C:Manufacturing/19:Manufacture of coke and refined petroleum products/192:Manufacture of refined petroleum products/1920:Manufacture of refined petroleum products | Product flow | 44 | kg
c475a175-a79e-48ae-98e5-8fe37132709e | steam, in chemical industry | Input |  | bd20be8e-9b7a-4391-980f-4ecf8f2867be | C:Manufacturing/20:Manufacture of chemicals and chemical products/201:Manufacture of basic chemicals, fertilizers and nitrogen compounds, plastics/2012:Manufacture of fertilizers and nitrogen compounds | Product flow | 2250 | kg
c475a175-a79e-48ae-98e5-8fe37132709e | aluminium oxide, metallurgical | Output | x | b2c6db8a-b305-4413-a9c3-5460417f48de | C:Manufacturing/24:Manufacture of basic metals/242:Manufacture of basic precious and other non-ferrous metals/2420:Manufacture of basic precious and other non-ferrous metals | Product flow | 1000 | kg
c475a175-a79e-48ae-98e5-8fe37132709e | Carbon dioxide, fossil | Output |  | 349b29d1-3e58-4c66-98b9-9d1a076efd2e | Elementary flows/Emission to air/unspecified | Elementary flow | 2162 | kg
c475a175-a79e-48ae-98e5-8fe37132709e | Carbon monoxide, fossil | Output |  | ba2f3f82-c93a-47a5-822a-37ec97495275 | Elementary flows/Emission to air/unspecified | Elementary flow | 3.548 | kg
c475a175-a79e-48ae-98e5-8fe37132709e | Dinitrogen monoxide | Output |  | 20185046-64bb-4c09-a8e7-e8a9e144ca98 | Elementary flows/Emission to air/unspecified | Elementary flow | 0.106 | kg
c475a175-a79e-48ae-98e5-8fe37132709e | Dust, unspecified | Output |  | deae66ce-be55-34c8-a4bb-7753b1c9c663 | Elementary flows/Waste/unspecified | Elementary flow | 0.227 | kg
c475a175-a79e-48ae-98e5-8fe37132709e | Methane, fossil | Output |  | 0795345f-c7ae-410c-ad25-1845784c75f5 | Elementary flows/Emission to air/unspecified | Elementary flow | 0.683 | kg
c475a175-a79e-48ae-98e5-8fe37132709e | Nitrogen oxides | Output |  | c1b91234-6f24-417b-8309-46111d09c457 | Elementary flows/Emission to air/unspecified | Elementary flow | 10.568 | kg
c475a175-a79e-48ae-98e5-8fe37132709e | NMVOC, non-methane volatile organic compounds | Output |  | d3260d0e-8203-4cbb-a45a-6a13131a5108 | Elementary flows/Emission to air/unspecified | Elementary flow | 0.169 | kg
c475a175-a79e-48ae-98e5-8fe37132709e | Particulate Matter, < 2.5 um | Output |  | 21e46cb8-6233-4c99-bac3-c41d2ab99498 | Elementary flows/Emission to air/unspecified | Elementary flow | 0.26 | kg
c475a175-a79e-48ae-98e5-8fe37132709e | Particulate Matter, > 10 um | Output |  | 66020d27-7ae4-4e59-83a3-89214b72c40a | Elementary flows/Emission to air/unspecified | Elementary flow | 0.43 | kg
c475a175-a79e-48ae-98e5-8fe37132709e | Sulfur dioxide | Output |  | fd7aa71c-508c-480d-81a6-8052aad92646 | Elementary flows/Emission to air/unspecified | Elementary flow | 24.374 | kg
c475a175-a79e-48ae-98e5-8fe37132709e | Waste, solid | Output |  | c96f4c02-e1d7-3a2d-940f-4873ee4c25ff | Elementary flows/Waste/ecopoints 97, CH | Elementary flow | 1302 | kg
3dc2cdce-4435-4a83-94a1-37299f38bfa2 | bauxite | Input |  | 6e6b1247-4f6e-44a8-b22f-7ff81a0e461a | B:Mining and quarrying/07:Mining of metal ores/072:Mining of non-ferrous metal ores/0729:Mining of other non-ferrous metal ores | Product flow | 1650 | kg
3dc2cdce-4435-4a83-94a1-37299f38bfa2 | electricity, high voltage, aluminium industry | Input |  | 5d954e5c-1e6d-4f78-9fc3-d3857b7892cb | D:Electricity, gas, steam and air conditioning supply/35:Electricity, gas, steam and air conditioning supply/351:Electric power generation, transmission and distribution/3510:Electric power generation, transmission and distribution | Product flow | 1274.4 | MJ
3dc2cdce-4435-4a83-94a1-37299f38bfa2 | heavy fuel oil | Input |  | 2966d161-5281-47d6-86d3-efbb0a4b2110 | C:Manufacturing/19:Manufacture of coke and refined petroleum products/192:Manufacture of refined petroleum products/1920:Manufacture of refined petroleum products | Product flow | 77 | kg
3dc2cdce-4435-4a83-94a1-37299f38bfa2 | petroleum coke | Input |  | eb6b5a9a-c482-4c75-9ade-bbf8d89234fe | C:Manufacturing/19:Manufacture of coke and refined petroleum products/192:Manufacture of refined petroleum products/1920:Manufacture of refined petroleum products | Product flow | 35.79 | kg
3dc2cdce-4435-4a83-94a1-37299f38bfa2 | steam, in chemical industry | Input |  | bd20be8e-9b7a-4391-980f-4ecf8f2867be | C:Manufacturing/20:Manufacture of chemicals and chemical products/201:Manufacture of basic chemicals, fertilizers and nitrogen compounds, plastics/2012:Manufacture of fertilizers and nitrogen compounds | Product flow | 3417.8 | kg
3dc2cdce-4435-4a83-94a1-37299f38bfa2 | aluminium oxide, metallurgical | Output | x | b2c6db8a-b305-4413-a9c3-5460417f48de | C:Manufacturing/24:Manufacture of basic metals/242:Manufacture of basic precious and other non-ferrous metals/2420:Manufacture of basic precious and other non-ferrous metals | Product flow | 1000 | kg
3dc2cdce-4435-4a83-94a1-37299f38bfa2 | Carbon dioxide, fossil | Output |  | 349b29d1-3e58-4c66-98b9-9d1a076efd2e | Elementary flows/Emission to air/unspecified | Elementary flow | 4411 | kg
3dc2cdce-4435-4a83-94a1-37299f38bfa2 | Carbon monoxide, fossil | Output |  | ba2f3f82-c93a-47a5-822a-37ec97495275 | Elementary flows/Emission to air/unspecified | Elementary flow | 12.315 | kg
3dc2cdce-4435-4a83-94a1-37299f38bfa2 | COD, Chemical Oxygen Demand | Output |  | 961ccd56-2eee-4f57-bb18-fc4362b49000 | Elementary flows/Emission to water/unspecified | Elementary flow | 0.004 | kg
3dc2cdce-4435-4a83-94a1-37299f38bfa2 | Dust, unspecified | Output |  | deae66ce-be55-34c8-a4bb-7753b1c9c663 | Elementary flows/Waste/unspecified | Elementary flow | 16.798 | kg
3dc2cdce-4435-4a83-94a1-37299f38bfa2 | Methane, fossil | Output |  | 0795345f-c7ae-410c-ad25-1845784c75f5 | Elementary flows/Emission to air/unspecified | Elementary flow | 9.055 | kg
3dc2cdce-4435-4a83-94a1-37299f38bfa2 | municipal solid waste | Output |  | 27da8130-82ba-485c-a800-b89efdcb0491 | E:Water supply; sewerage, waste management and remediation activities/38:Waste collection, treatment and disposal activities; materials recovery/382:Waste treatment and disposal/3821:Treatment and disposal of non-hazardous waste | Waste flow | 1901 | kg
3dc2cdce-4435-4a83-94a1-37299f38bfa2 | Nitrogen | Output |  | e5ea66ee-28e2-4e9b-9a25-4414551d821c | Elementary flows/Emission to air/unspecified | Elementary flow | 0.357 | kg
3dc2cdce-4435-4a83-94a1-37299f38bfa2 | Nitrogen oxides | Output |  | c1b91234-6f24-417b-8309-46111d09c457 | Elementary flows/Emission to air/unspecified | Elementary flow | 35.658 | kg
3dc2cdce-4435-4a83-94a1-37299f38bfa2 | NMVOC, non-methane volatile organic compounds | Output |  | d3260d0e-8203-4cbb-a45a-6a13131a5108 | Elementary flows/Emission to air/unspecified | Elementary flow | 3.03 | kg
3dc2cdce-4435-4a83-94a1-37299f38bfa2 | Sulfur dioxide | Output |  | fd7aa71c-508c-480d-81a6-8052aad92646 | Elementary flows/Emission to air/unspecified | Elementary flow | 83.969 | kg
bae7b666-4170-4363-b83b-282daac6a6cb | bauxite | Input |  | a00f5ccb-54b9-4b84-9605-ec9cf049fb6e | ZZZ | Product flow | 2846.9458 | kg
bae7b666-4170-4363-b83b-282daac6a6cb | diesel | Input |  | 291fc06d-1b3e-4077-aabb-346b588ed24b | C:Manufacturing/19:Manufacture of coke and refined petroleum products/192:Manufacture of refined petroleum products/1920:Manufacture of refined petroleum products | Product flow | 1.93245 | kg
bae7b666-4170-4363-b83b-282daac6a6cb | electricity, high voltage, aluminium industry | Input |  | 5d954e5c-1e6d-4f78-9fc3-d3857b7892cb | D:Electricity, gas, steam and air conditioning supply/35:Electricity, gas, steam and air conditioning supply/351:Electric power generation, transmission and distribution/3510:Electric power generation, transmission and distribution | Product flow | 1173.6 | MJ | [5 empty] | Electricity [kWh]
bae7b666-4170-4363-b83b-282daac6a6cb | hard coal | Input |  | 0d3eda5a-4601-4573-9549-0701c459ab88 | B:Mining and quarrying/05:Mining of coal and lignite/051:Mining of hard coal/0510:Mining of hard coal | Product flow | 10939.004 | kg
bae7b666-4170-4363-b83b-282daac6a6cb | heat, district or industrial, natural gas | Input |  | 1125e767-7b5d-442e-81d6-9b0d3e1919ac | D:Electricity, gas, steam and air conditioning supply/35:Electricity, gas, steam and air conditioning supply/351:Electric power generation, transmission and distribution/3510:Electric power generation, transmission and distribution | Product flow | 24.23249 | MJ | [5 empty] | Natural gas [MJ]
bae7b666-4170-4363-b83b-282daac6a6cb | heavy fuel oil, burned in refinery furnace | Input |  | b8e7c209-349c-4f20-956b-533119feab30 | D:Electricity, gas, steam and air conditioning supply/35:Electricity, gas, steam and air conditioning supply/353:Steam and air conditioning supply/3530:Steam and air conditioning supply | Product flow | 547.07522 | MJ | [5 empty] | Heavy oil [MJ]
bae7b666-4170-4363-b83b-282daac6a6cb | lime | Input |  | a00b7e35-1bc7-4b73-9df8-05f3dd07ffdb | B:Mining and quarrying/08:Other mining and quarrying/081:Quarrying of stone, sand and clay/0810:Quarrying of stone, sand and clay | Product flow | 31.54611 | kg | [5 empty] | Calcined lime [kg]
bae7b666-4170-4363-b83b-282daac6a6cb | Sodium hydroxide | Input |  | 7dd10f03-00ef-483e-88c7-ba23e5330316 | Elementary flows/Emission to air/unspecified | Elementary flow | 72.96525 | kg
bae7b666-4170-4363-b83b-282daac6a6cb | steam, in chemical industry | Input |  | bd20be8e-9b7a-4391-980f-4ecf8f2867be | C:Manufacturing/20:Manufacture of chemicals and chemical products/201:Manufacture of basic chemicals, fertilizers and nitrogen compounds, plastics/2012:Manufacture of fertilizers and nitrogen compounds | Product flow | 125 | kg | [5 empty] | Process steam from natural gas 85% [MJ]
bae7b666-4170-4363-b83b-282daac6a6cb | Water (fresh water) | Input |  | 0609bdf8-819f-4556-8686-94e3a2476f2e | Elementary flows/Resource/in water | Elementary flow | 2.03306 | kg
bae7b666-4170-4363-b83b-282daac6a6cb | aluminium oxide, metallurgical | Output | x | b2c6db8a-b305-4413-a9c3-5460417f48de | C:Manufacturing/24:Manufacture of basic metals/242:Manufacture of basic precious and other non-ferrous metals/2420:Manufacture of basic precious and other non-ferrous metals | Product flow | 1000 | kg | [5 empty] | Alumina [kg]
bae7b666-4170-4363-b83b-282daac6a6cb | Dust, unspecified | Output |  | deae66ce-be55-34c8-a4bb-7753b1c9c663 | Elementary flows/Waste/unspecified | Elementary flow | 0.4718 | kg
bae7b666-4170-4363-b83b-282daac6a6cb | Mercury II | Output |  | 71234253-b3a7-4dfe-b166-a484ad15bee7 | Elementary flows/Emission to air/unspecified | Elementary flow | 0.00012 | kg
bae7b666-4170-4363-b83b-282daac6a6cb | Mercury II | Output |  | 9325957a-bee5-4f2d-8bd1-458729c5e49e | Elementary flows/Emission to water/unspecified | Elementary flow | 4.67e-07 | kg
bae7b666-4170-4363-b83b-282daac6a6cb | Nitrogen oxides | Output |  | c1b91234-6f24-417b-8309-46111d09c457 | Elementary flows/Emission to air/unspecified | Elementary flow | 0.61248 | kg
bae7b666-4170-4363-b83b-282daac6a6cb | Oils, unspecified | Output |  | 6da0e891-3648-43a5-b0cf-f1872c57db8d | Elementary flows/Emission to water/unspecified | Elementary flow | 1.68476 | kg
bae7b666-4170-4363-b83b-282daac6a6cb | Sulfur dioxide | Output |  | fd7aa71c-508c-480d-81a6-8052aad92646 | Elementary flows/Emission to air/unspecified | Elementary flow | 1.13828 | kg
bae7b666-4170-4363-b83b-282daac6a6cb | Suspended solids, unspecified | Output |  | 693921ef-e02d-4072-add0-55aa4631b213 | Elementary flows/Emission to water/unspecified | Elementary flow | 0.04132 | kg
bae7b666-4170-4363-b83b-282daac6a6cb | tap water | Output |  | c5adb1fb-872e-4446-a3bb-c4b61aa4bd45 | E:Water supply; sewerage, waste management and remediation activities/36:Water collection, treatment and supply/360:Water collection, treatment and supply/3600:Water collection, treatment and supply | Product flow | 1872.59127 | kg
bae7b666-4170-4363-b83b-282daac6a6cb | Water | Output |  | 075e433b-4be4-448e-9510-9a5029c1ce94 | Elementary flows/Emission to air/unspecified | Elementary flow | 636.3399 | m3
d0c57f8f-fab1-4722-b379-c6d3b8a91720 | aluminium hydroxide factory | Input |  | 0e3da9a5-fcfd-4bff-82d6-d45e8b7add39 | F:Construction/41:Construction of buildings/410:Construction of buildings/4100:Construction of buildings | Product flow | 2.5092e-11 | Item(s)
d0c57f8f-fab1-4722-b379-c6d3b8a91720 | aluminium oxide factory | Input |  | 7abb1e42-78ba-41fc-b2d6-967b8480dfbe | F:Construction/41:Construction of buildings/410:Construction of buildings/4100:Construction of buildings | Product flow | 2.5e-11 | Item(s)
d0c57f8f-fab1-4722-b379-c6d3b8a91720 | bauxite | Input |  | 6e6b1247-4f6e-44a8-b22f-7ff81a0e461a | B:Mining and quarrying/07:Mining of metal ores/072:Mining of non-ferrous metal ores/0729:Mining of other non-ferrous metal ores | Product flow | 2.84733 | kg
d0c57f8f-fab1-4722-b379-c6d3b8a91720 | electricity, medium voltage | Input |  | 759b89bd-3aa6-42ad-b767-5bb9ef5d331d | D:Electricity, gas, steam and air conditioning supply/35:Electricity, gas, steam and air conditioning supply/351:Electric power generation, transmission and distribution/3510:Electric power generation, transmission and distribution | Product flow | 1.840896 | MJ
d0c57f8f-fab1-4722-b379-c6d3b8a91720 | heat, district or industrial, natural gas | Input |  | 1125e767-7b5d-442e-81d6-9b0d3e1919ac | D:Electricity, gas, steam and air conditioning supply/35:Electricity, gas, steam and air conditioning supply/351:Electric power generation, transmission and distribution/3510:Electric power generation, transmission and distribution | Product flow | 0.04975804 | MJ
d0c57f8f-fab1-4722-b379-c6d3b8a91720 | heat, district or industrial, other than natural gas | Input |  | 71e2f1db-a2c5-44d0-8337-dfff15be974d | D:Electricity, gas, steam and air conditioning supply/35:Electricity, gas, steam and air conditioning supply/351:Electric power generation, transmission and distribution/3510:Electric power generation, transmission and distribution | Product flow | 15.88313 | MJ
d0c57f8f-fab1-4722-b379-c6d3b8a91720 | Occupation, unspecified | Input |  | c7cb5880-4219-4051-9357-10fdd08c6f2b | Elementary flows/Resource/land | Elementary flow | 0.00153 | m2*a
d0c57f8f-fab1-4722-b379-c6d3b8a91720 | quicklime, milled, loose | Input |  | d76a43a4-17da-4713-b4d7-569804af59ab | C:Manufacturing/23:Manufacture of other non-metallic mineral products/239:Manufacture of non-metallic mineral products n.e.c./2394:Manufacture of cement, lime and plaster | Product flow | 0.03213 | kg
d0c57f8f-fab1-4722-b379-c6d3b8a91720 | sodium hydroxide, without water, in 50% solution state | Input |  | 61396bcb-bf35-411a-a6a6-8543ccef83e8 | C:Manufacturing/20:Manufacture of chemicals and chemical products/201:Manufacture of basic chemicals, fertilizers and nitrogen compounds, plastics/2011:Manufacture of basic chemicals | Product flow | 0.07344 | kg
d0c57f8f-fab1-4722-b379-c6d3b8a91720 | Water, salt, ocean | Input |  | 629ffbca-ca71-4e4b-a006-ca9bdd9cd1df | Elementary flows/Resource/in water | Elementary flow | 0.0001989 | m3
d0c57f8f-fab1-4722-b379-c6d3b8a91720 | Water, unspecified natural origin | Input |  | 831f249e-53f2-49cf-a93c-7cee105f048e | Elementary flows/Resource/in water | Elementary flow | 0.0020349 | m3
d0c57f8f-fab1-4722-b379-c6d3b8a91720 | aluminium oxide, metallurgical | Output | x | b2c6db8a-b305-4413-a9c3-5460417f48de | C:Manufacturing/24:Manufacture of basic metals/242:Manufacture of basic precious and other non-ferrous metals/2420:Manufacture of basic precious and other non-ferrous metals | Product flow | 1 | kg
d0c57f8f-fab1-4722-b379-c6d3b8a91720 | BOD5, Biological Oxygen Demand | Output |  | 91955aba-6ebc-4413-9342-f0298860b4aa | Elementary flows/Emission to water/unspecified | Elementary flow | 7.0227e-05 | kg
d0c57f8f-fab1-4722-b379-c6d3b8a91720 | COD, Chemical Oxygen Demand | Output |  | 961ccd56-2eee-4f57-bb18-fc4362b49000 | Elementary flows/Emission to water/unspecified | Elementary flow | 7.0227e-05 | kg
d0c57f8f-fab1-4722-b379-c6d3b8a91720 | DOC, Dissolved Organic Carbon | Output |  | 79607917-9e12-4292-b289-21ff2b36e04b | Elementary flows/Emission to water/unspecified | Elementary flow | 2.754e-05 | kg
d0c57f8f-fab1-4722-b379-c6d3b8a91720 | inert waste, for final disposal | Output |  | 240c1a3c-1aba-4528-afc3-3f27f56583be | E:Water supply; sewerage, waste management and remediation activities/38:Waste collection, treatment and disposal activities; materials recovery/382:Waste treatment and disposal/3821:Treatment and disposal of non-hazardous waste | Waste flow | 0.01836 | kg
d0c57f8f-fab1-4722-b379-c6d3b8a91720 | Mercury II | Output |  | 9325957a-bee5-4f2d-8bd1-458729c5e49e | Elementary flows/Emission to water/unspecified | Elementary flow | 4.59e-10 | kg
d0c57f8f-fab1-4722-b379-c6d3b8a91720 | Mercury II | Output |  | 71234253-b3a7-4dfe-b166-a484ad15bee7 | Elementary flows/Emission to air/unspecified | Elementary flow | 1.1781e-07 | kg
d0c57f8f-fab1-4722-b379-c6d3b8a91720 | Nitrogen oxides | Output |  | c1b91234-6f24-417b-8309-46111d09c457 | Elementary flows/Emission to air/unspecified | Elementary flow | 0.000612 | kg
d0c57f8f-fab1-4722-b379-c6d3b8a91720 | Oils, unspecified | Output |  | 6da0e891-3648-43a5-b0cf-f1872c57db8d | Elementary flows/Emission to water/unspecified | Elementary flow | 0.001683 | kg
d0c57f8f-fab1-4722-b379-c6d3b8a91720 | Particulate Matter, < 2.5 um | Output |  | 21e46cb8-6233-4c99-bac3-c41d2ab99498 | Elementary flows/Emission to air/unspecified | Elementary flow | 5.814e-05 | kg
d0c57f8f-fab1-4722-b379-c6d3b8a91720 | Particulate Matter, > 10 um | Output |  | 66020d27-7ae4-4e59-83a3-89214b72c40a | Elementary flows/Emission to air/unspecified | Elementary flow | 0.0003519 | kg
d0c57f8f-fab1-4722-b379-c6d3b8a91720 | Particulate Matter, > 2.5 um and < 10um | Output |  | 24c7db29-3a43-362d-8f21-1a1f52ccf217 | Elementary flows/Emission to air/unspecified | Elementary flow | 6.579e-05 | kg
d0c57f8f-fab1-4722-b379-c6d3b8a91720 | redmud from bauxite digestion | Output |  | a1e2dbab-48a6-4521-98a5-d386b2cd9814 | E:Water supply; sewerage, waste management and remediation activities/38:Waste collection, treatment and disposal activities; materials recovery/382:Waste treatment and disposal/3822:Treatment and disposal of hazardous waste | Waste flow | 1.23012 | kg
d0c57f8f-fab1-4722-b379-c6d3b8a91720 | Sodium I | Output |  | 5ac961f0-8e53-42ff-b13f-1a7fb9133868 | Elementary flows/Emission to water/unspecified | Elementary flow | 0.0019584 | kg
d0c57f8f-fab1-4722-b379-c6d3b8a91720 | Sulfur dioxide | Output |  | fd7aa71c-508c-480d-81a6-8052aad92646 | Elementary flows/Emission to air/unspecified | Elementary flow | 0.0011322 | kg
d0c57f8f-fab1-4722-b379-c6d3b8a91720 | Suspended solids, unspecified | Output |  | 693921ef-e02d-4072-add0-55aa4631b213 | Elementary flows/Emission to water/unspecified | Elementary flow | 4.59e-05 | kg
d0c57f8f-fab1-4722-b379-c6d3b8a91720 | TOC, Total Organic Carbon | Output |  | cec4a04d-562a-4a38-a98f-5fb3d07eea6b | Elementary flows/Emission to water/unspecified | Elementary flow | 2.754e-05 | kg
d0c57f8f-fab1-4722-b379-c6d3b8a91720 | Water | Output |  | 4f0f15b3-b227-4cdc-b0b3-6412d55695d5 | Elementary flows/Emission to water/ocean | Elementary flow | 0.00019278 | m3
d0c57f8f-fab1-4722-b379-c6d3b8a91720 | Water | Output |  | db4566b1-bd88-427d-92da-2d25879063b9 | Elementary flows/Emission to water/surface water | Elementary flow | 0.0018666 | m3
d0c57f8f-fab1-4722-b379-c6d3b8a91720 | Water | Output |  | 5d368100-b1bc-4456-8420-e469edccf349 | Elementary flows/Emission to air/high population density | Elementary flow | 0.0006426 | m3
8f4f13bd-1640-43f6-9a30-d178c5dc089b | aluminium hydroxide factory | Input |  | 0e3da9a5-fcfd-4bff-82d6-d45e8b7add39 | F:Construction/41:Construction of buildings/410:Construction of buildings/4100:Construction of buildings | Product flow | 2.5092e-11 | Item(s)
8f4f13bd-1640-43f6-9a30-d178c5dc089b | aluminium oxide factory | Input |  | 7abb1e42-78ba-41fc-b2d6-967b8480dfbe | F:Construction/41:Construction of buildings/410:Construction of buildings/4100:Construction of buildings | Product flow | 2.5e-11 | Item(s)
8f4f13bd-1640-43f6-9a30-d178c5dc089b | bauxite | Input |  | 6e6b1247-4f6e-44a8-b22f-7ff81a0e461a | B:Mining and quarrying/07:Mining of metal ores/072:Mining of non-ferrous metal ores/0729:Mining of other non-ferrous metal ores | Product flow | 2.84733 | kg
8f4f13bd-1640-43f6-9a30-d178c5dc089b | electricity, medium voltage | Input |  | 759b89bd-3aa6-42ad-b767-5bb9ef5d331d | D:Electricity, gas, steam and air conditioning supply/35:Electricity, gas, steam and air conditioning supply/351:Electric power generation, transmission and distribution/3510:Electric power generation, transmission and distribution | Product flow | 1.057932 | MJ
8f4f13bd-1640-43f6-9a30-d178c5dc089b | heat, district or industrial, natural gas | Input |  | 1125e767-7b5d-442e-81d6-9b0d3e1919ac | D:Electricity, gas, steam and air conditioning supply/35:Electricity, gas, steam and air conditioning supply/351:Electric power generation, transmission and distribution/3510:Electric power generation, transmission and distribution | Product flow | 9.745723 | MJ
8f4f13bd-1640-43f6-9a30-d178c5dc089b | heat, district or industrial, other than natural gas | Input |  | 71e2f1db-a2c5-44d0-8337-dfff15be974d | D:Electricity, gas, steam and air conditioning supply/35:Electricity, gas, steam and air conditioning supply/351:Electric power generation, transmission and distribution/3510:Electric power generation, transmission and distribution | Product flow | 0.08991368 | MJ
8f4f13bd-1640-43f6-9a30-d178c5dc089b | Occupation, unspecified | Input |  | c7cb5880-4219-4051-9357-10fdd08c6f2b | Elementary flows/Resource/land | Elementary flow | 0.00153 | m2*a
8f4f13bd-1640-43f6-9a30-d178c5dc089b | quicklime, milled, loose | Input |  | d76a43a4-17da-4713-b4d7-569804af59ab | C:Manufacturing/23:Manufacture of other non-metallic mineral products/239:Manufacture of non-metallic mineral products n.e.c./2394:Manufacture of cement, lime and plaster | Product flow | 0.03213 | kg
8f4f13bd-1640-43f6-9a30-d178c5dc089b | sodium hydroxide, without water, in 50% solution state | Input |  | 61396bcb-bf35-411a-a6a6-8543ccef83e8 | C:Manufacturing/20:Manufacture of chemicals and chemical products/201:Manufacture of basic chemicals, fertilizers and nitrogen compounds, plastics/2011:Manufacture of basic chemicals | Product flow | 0.07344 | kg
8f4f13bd-1640-43f6-9a30-d178c5dc089b | Water, salt, ocean | Input |  | 629ffbca-ca71-4e4b-a006-ca9bdd9cd1df | Elementary flows/Resource/in water | Elementary flow | 0.0001989 | m3
8f4f13bd-1640-43f6-9a30-d178c5dc089b | Water, unspecified natural origin | Input |  | 831f249e-53f2-49cf-a93c-7cee105f048e | Elementary flows/Resource/in water | Elementary flow | 0.0020349 | m3
8f4f13bd-1640-43f6-9a30-d178c5dc089b | aluminium oxide, metallurgical | Output | x | b2c6db8a-b305-4413-a9c3-5460417f48de | C:Manufacturing/24:Manufacture of basic metals/242:Manufacture of basic precious and other non-ferrous metals/2420:Manufacture of basic precious and other non-ferrous metals | Product flow | 1 | kg
8f4f13bd-1640-43f6-9a30-d178c5dc089b | BOD5, Biological Oxygen Demand | Output |  | 91955aba-6ebc-4413-9342-f0298860b4aa | Elementary flows/Emission to water/unspecified | Elementary flow | 7.0227e-05 | kg
8f4f13bd-1640-43f6-9a30-d178c5dc089b | COD, Chemical Oxygen Demand | Output |  | 961ccd56-2eee-4f57-bb18-fc4362b49000 | Elementary flows/Emission to water/unspecified | Elementary flow | 7.0227e-05 | kg
8f4f13bd-1640-43f6-9a30-d178c5dc089b | DOC, Dissolved Organic Carbon | Output |  | 79607917-9e12-4292-b289-21ff2b36e04b | Elementary flows/Emission to water/unspecified | Elementary flow | 2.754e-05 | kg
8f4f13bd-1640-43f6-9a30-d178c5dc089b | inert waste, for final disposal | Output |  | 240c1a3c-1aba-4528-afc3-3f27f56583be | E:Water supply; sewerage, waste management and remediation activities/38:Waste collection, treatment and disposal activities; materials recovery/382:Waste treatment and disposal/3821:Treatment and disposal of non-hazardous waste | Waste flow | 0.01836 | kg
8f4f13bd-1640-43f6-9a30-d178c5dc089b | Mercury II | Output |  | 71234253-b3a7-4dfe-b166-a484ad15bee7 | Elementary flows/Emission to air/unspecified | Elementary flow | 1.1781e-07 | kg
8f4f13bd-1640-43f6-9a30-d178c5dc089b | Mercury II | Output |  | 9325957a-bee5-4f2d-8bd1-458729c5e49e | Elementary flows/Emission to water/unspecified | Elementary flow | 4.59e-10 | kg
8f4f13bd-1640-43f6-9a30-d178c5dc089b | Nitrogen oxides | Output |  | c1b91234-6f24-417b-8309-46111d09c457 | Elementary flows/Emission to air/unspecified | Elementary flow | 0.000612 | kg
8f4f13bd-1640-43f6-9a30-d178c5dc089b | Oils, unspecified | Output |  | 6da0e891-3648-43a5-b0cf-f1872c57db8d | Elementary flows/Emission to water/unspecified | Elementary flow | 0.001683 | kg
8f4f13bd-1640-43f6-9a30-d178c5dc089b | Particulate Matter, < 2.5 um | Output |  | 21e46cb8-6233-4c99-bac3-c41d2ab99498 | Elementary flows/Emission to air/unspecified | Elementary flow | 5.814e-05 | kg
8f4f13bd-1640-43f6-9a30-d178c5dc089b | Particulate Matter, > 10 um | Output |  | 66020d27-7ae4-4e59-83a3-89214b72c40a | Elementary flows/Emission to air/unspecified | Elementary flow | 0.0003519 | kg
8f4f13bd-1640-43f6-9a30-d178c5dc089b | Particulate Matter, > 2.5 um and < 10um | Output |  | 24c7db29-3a43-362d-8f21-1a1f52ccf217 | Elementary flows/Emission to air/unspecified | Elementary flow | 6.579e-05 | kg
8f4f13bd-1640-43f6-9a30-d178c5dc089b | redmud from bauxite digestion | Output |  | a1e2dbab-48a6-4521-98a5-d386b2cd9814 | E:Water supply; sewerage, waste management and remediation activities/38:Waste collection, treatment and disposal activities; materials recovery/382:Waste treatment and disposal/3822:Treatment and disposal of hazardous waste | Waste flow | 1.23012 | kg
8f4f13bd-1640-43f6-9a30-d178c5dc089b | Sodium I | Output |  | 5ac961f0-8e53-42ff-b13f-1a7fb9133868 | Elementary flows/Emission to water/unspecified | Elementary flow | 0.0019584 | kg
8f4f13bd-1640-43f6-9a30-d178c5dc089b | Sulfur dioxide | Output |  | fd7aa71c-508c-480d-81a6-8052aad92646 | Elementary flows/Emission to air/unspecified | Elementary flow | 0.0011322 | kg
8f4f13bd-1640-43f6-9a30-d178c5dc089b | Suspended solids, unspecified | Output |  | 693921ef-e02d-4072-add0-55aa4631b213 | Elementary flows/Emission to water/unspecified | Elementary flow | 4.59e-05 | kg
8f4f13bd-1640-43f6-9a30-d178c5dc089b | TOC, Total Organic Carbon | Output |  | cec4a04d-562a-4a38-a98f-5fb3d07eea6b | Elementary flows/Emission to water/unspecified | Elementary flow | 2.754e-05 | kg
8f4f13bd-1640-43f6-9a30-d178c5dc089b | Water | Output |  | 5d368100-b1bc-4456-8420-e469edccf349 | Elementary flows/Emission to air/high population density | Elementary flow | 0.0006426 | m3
8f4f13bd-1640-43f6-9a30-d178c5dc089b | Water | Output |  | 4f0f15b3-b227-4cdc-b0b3-6412d55695d5 | Elementary flows/Emission to water/ocean | Elementary flow | 0.00019278 | m3
8f4f13bd-1640-43f6-9a30-d178c5dc089b | Water | Output |  | db4566b1-bd88-427d-92da-2d25879063b9 | Elementary flows/Emission to water/surface water | Elementary flow | 0.0018666 | m3
97e18e42-eddb-4f74-9e14-bed53fd0ddba | bauxite | Input |  | a00f5ccb-54b9-4b84-9605-ec9cf049fb6e | ZZZ | Product flow | 2.26815 | kg
97e18e42-eddb-4f74-9e14-bed53fd0ddba | Calcium carbonate | Input |  | 600b1c44-b10d-4a1e-8426-62779c118d34 | Elementary flows/Resource/in ground | Elementary flow | 1.2 | kg
97e18e42-eddb-4f74-9e14-bed53fd0ddba | diesel | Input |  | 291fc06d-1b3e-4077-aabb-346b588ed24b | C:Manufacturing/19:Manufacture of coke and refined petroleum products/192:Manufacture of refined petroleum products/1920:Manufacture of refined petroleum products | Product flow | 0.010316 | kg
97e18e42-eddb-4f74-9e14-bed53fd0ddba | electricity, high voltage, aluminium industry | Input |  | 5d954e5c-1e6d-4f78-9fc3-d3857b7892cb | D:Electricity, gas, steam and air conditioning supply/35:Electricity, gas, steam and air conditioning supply/351:Electric power generation, transmission and distribution/3510:Electric power generation, transmission and distribution | Product flow | 1.6812 | MJ
97e18e42-eddb-4f74-9e14-bed53fd0ddba | hard coal | Input |  | 0d3eda5a-4601-4573-9549-0701c459ab88 | B:Mining and quarrying/05:Mining of coal and lignite/051:Mining of hard coal/0510:Mining of hard coal | Product flow | 0.531 | kg
97e18e42-eddb-4f74-9e14-bed53fd0ddba | heavy fuel oil, burned in refinery furnace | Input |  | b8e7c209-349c-4f20-956b-533119feab30 | D:Electricity, gas, steam and air conditioning supply/35:Electricity, gas, steam and air conditioning supply/353:Steam and air conditioning supply/3530:Steam and air conditioning supply | Product flow | 0.00139 | MJ
97e18e42-eddb-4f74-9e14-bed53fd0ddba | natural gas, high pressure | Input |  | a9007f10-7e39-4d50-8f4a-d6d03ce3d673 | B:Mining and quarrying/06:Extraction of crude petroleum and natural gas/062:Extraction of natural gas/0620:Extraction of natural gas | Product flow | 0.18 | m3
97e18e42-eddb-4f74-9e14-bed53fd0ddba | petroleum coke | Input |  | eb6b5a9a-c482-4c75-9ade-bbf8d89234fe | C:Manufacturing/19:Manufacture of coke and refined petroleum products/192:Manufacture of refined petroleum products/1920:Manufacture of refined petroleum products | Product flow | 0.045 | kg
97e18e42-eddb-4f74-9e14-bed53fd0ddba | sodium bicarbonate | Input |  | 033be19b-ca83-4d9e-8dd6-476ef15203cd | C:Manufacturing/20:Manufacture of chemicals and chemical products/201:Manufacture of basic chemicals, fertilizers and nitrogen compounds, plastics/2011:Manufacture of basic chemicals | Product flow | 0.0654 | kg
97e18e42-eddb-4f74-9e14-bed53fd0ddba | Water (fresh water) | Input |  | 0609bdf8-819f-4556-8686-94e3a2476f2e | Elementary flows/Resource/in water | Elementary flow | 4.28 | kg
97e18e42-eddb-4f74-9e14-bed53fd0ddba | aluminium oxide, metallurgical | Output | x | b2c6db8a-b305-4413-a9c3-5460417f48de | C:Manufacturing/24:Manufacture of basic metals/242:Manufacture of basic precious and other non-ferrous metals/2420:Manufacture of basic precious and other non-ferrous metals | Product flow | 1 | kg
88b2235a-b5cf-4699-89f6-537c30bcd762 | bauxite | Input |  | 6e6b1247-4f6e-44a8-b22f-7ff81a0e461a | B:Mining and quarrying/07:Mining of metal ores/072:Mining of non-ferrous metal ores/0729:Mining of other non-ferrous metal ores | Product flow | 4620 | kg
88b2235a-b5cf-4699-89f6-537c30bcd762 | electricity, medium voltage, aluminium industry | Input |  | 4fcfb407-7879-42ad-9582-ab3fbfe5af10 | D:Electricity, gas, steam and air conditioning supply/35:Electricity, gas, steam and air conditioning supply/351:Electric power generation, transmission and distribution/3510:Electric power generation, transmission and distribution | Product flow | 1930.576239 | MJ
88b2235a-b5cf-4699-89f6-537c30bcd762 | hard coal | Input |  | 0d3eda5a-4601-4573-9549-0701c459ab88 | B:Mining and quarrying/05:Mining of coal and lignite/051:Mining of hard coal/0510:Mining of hard coal | Product flow | 587.2475251 | kg
88b2235a-b5cf-4699-89f6-537c30bcd762 | heavy fuel oil | Input |  | 2966d161-5281-47d6-86d3-efbb0a4b2110 | C:Manufacturing/19:Manufacture of coke and refined petroleum products/192:Manufacture of refined petroleum products/1920:Manufacture of refined petroleum products | Product flow | 26.03258143 | kg
88b2235a-b5cf-4699-89f6-537c30bcd762 | natural gas, high pressure | Input |  | a9007f10-7e39-4d50-8f4a-d6d03ce3d673 | B:Mining and quarrying/06:Extraction of crude petroleum and natural gas/062:Extraction of natural gas/0620:Extraction of natural gas | Product flow | 61.42313046 | m3
88b2235a-b5cf-4699-89f6-537c30bcd762 | petroleum coke | Input |  | eb6b5a9a-c482-4c75-9ade-bbf8d89234fe | C:Manufacturing/19:Manufacture of coke and refined petroleum products/192:Manufacture of refined petroleum products/1920:Manufacture of refined petroleum products | Product flow | 214.508471 | kg
88b2235a-b5cf-4699-89f6-537c30bcd762 | quicklime, milled, loose | Input |  | d76a43a4-17da-4713-b4d7-569804af59ab | C:Manufacturing/23:Manufacture of other non-metallic mineral products/239:Manufacture of non-metallic mineral products n.e.c./2394:Manufacture of cement, lime and plaster | Product flow | 280 | kg | [5 empty] | calcined lime
88b2235a-b5cf-4699-89f6-537c30bcd762 | sodium hydroxide, without water, in 50% solution state | Input |  | 61396bcb-bf35-411a-a6a6-8543ccef83e8 | C:Manufacturing/20:Manufacture of chemicals and chemical products/201:Manufacture of basic chemicals, fertilizers and nitrogen compounds, plastics/2011:Manufacture of basic chemicals | Product flow | 180 | kg
88b2235a-b5cf-4699-89f6-537c30bcd762 | aluminium oxide, metallurgical | Output | x | b2c6db8a-b305-4413-a9c3-5460417f48de | C:Manufacturing/24:Manufacture of basic metals/242:Manufacture of basic precious and other non-ferrous metals/2420:Manufacture of basic precious and other non-ferrous metals | Product flow | 1910 | kg | [5 empty] | alumina
0d50554e-696d-4260-b97f-3215e6011f2a | aluminium hydroxide factory | Input |  | 0e3da9a5-fcfd-4bff-82d6-d45e8b7add39 | F:Construction/41:Construction of buildings/410:Construction of buildings/4100:Construction of buildings | Product flow | 2.5092e-11 | Item(s)
0d50554e-696d-4260-b97f-3215e6011f2a | aluminium oxide factory | Input |  | 7abb1e42-78ba-41fc-b2d6-967b8480dfbe | F:Construction/41:Construction of buildings/410:Construction of buildings/4100:Construction of buildings | Product flow | 2.5e-11 | Item(s)
0d50554e-696d-4260-b97f-3215e6011f2a | bauxite | Input |  | 6e6b1247-4f6e-44a8-b22f-7ff81a0e461a | B:Mining and quarrying/07:Mining of metal ores/072:Mining of non-ferrous metal ores/0729:Mining of other non-ferrous metal ores | Product flow | 2.84733 | kg
0d50554e-696d-4260-b97f-3215e6011f2a | electricity, medium voltage | Input |  | 759b89bd-3aa6-42ad-b767-5bb9ef5d331d | D:Electricity, gas, steam and air conditioning supply/35:Electricity, gas, steam and air conditioning supply/351:Electric power generation, transmission and distribution/3510:Electric power generation, transmission and distribution | Product flow | 1.057932 | MJ
0d50554e-696d-4260-b97f-3215e6011f2a | heat, district or industrial, natural gas | Input |  | 1125e767-7b5d-442e-81d6-9b0d3e1919ac | D:Electricity, gas, steam and air conditioning supply/35:Electricity, gas, steam and air conditioning supply/351:Electric power generation, transmission and distribution/3510:Electric power generation, transmission and distribution | Product flow | 9.745723 | MJ
0d50554e-696d-4260-b97f-3215e6011f2a | heat, district or industrial, other than natural gas | Input |  | 71e2f1db-a2c5-44d0-8337-dfff15be974d | D:Electricity, gas, steam and air conditioning supply/35:Electricity, gas, steam and air conditioning supply/351:Electric power generation, transmission and distribution/3510:Electric power generation, transmission and distribution | Product flow | 0.08991368 | MJ
0d50554e-696d-4260-b97f-3215e6011f2a | Occupation, unspecified | Input |  | c7cb5880-4219-4051-9357-10fdd08c6f2b | Elementary flows/Resource/land | Elementary flow | 0.00153 | m2*a
0d50554e-696d-4260-b97f-3215e6011f2a | quicklime, milled, loose | Input |  | d76a43a4-17da-4713-b4d7-569804af59ab | C:Manufacturing/23:Manufacture of other non-metallic mineral products/239:Manufacture of non-metallic mineral products n.e.c./2394:Manufacture of cement, lime and plaster | Product flow | 0.03213 | kg
0d50554e-696d-4260-b97f-3215e6011f2a | sodium hydroxide, without water, in 50% solution state | Input |  | 61396bcb-bf35-411a-a6a6-8543ccef83e8 | C:Manufacturing/20:Manufacture of chemicals and chemical products/201:Manufacture of basic chemicals, fertilizers and nitrogen compounds, plastics/2011:Manufacture of basic chemicals | Product flow | 0.07344 | kg
0d50554e-696d-4260-b97f-3215e6011f2a | Water, salt, ocean | Input |  | 629ffbca-ca71-4e4b-a006-ca9bdd9cd1df | Elementary flows/Resource/in water | Elementary flow | 0.0001989 | m3
0d50554e-696d-4260-b97f-3215e6011f2a | Water, unspecified natural origin | Input |  | 831f249e-53f2-49cf-a93c-7cee105f048e | Elementary flows/Resource/in water | Elementary flow | 0.0020349 | m3
0d50554e-696d-4260-b97f-3215e6011f2a | aluminium oxide, non-metallurgical | Output | x | 96f36f31-8f6a-48f8-921f-1d781b7a545f | C:Manufacturing/24:Manufacture of basic metals/242:Manufacture of basic precious and other non-ferrous metals/2420:Manufacture of basic precious and other non-ferrous metals | Product flow | 1 | kg
0d50554e-696d-4260-b97f-3215e6011f2a | BOD5, Biological Oxygen Demand | Output |  | 91955aba-6ebc-4413-9342-f0298860b4aa | Elementary flows/Emission to water/unspecified | Elementary flow | 7.0227e-05 | kg
0d50554e-696d-4260-b97f-3215e6011f2a | COD, Chemical Oxygen Demand | Output |  | 961ccd56-2eee-4f57-bb18-fc4362b49000 | Elementary flows/Emission to water/unspecified | Elementary flow | 7.0227e-05 | kg
0d50554e-696d-4260-b97f-3215e6011f2a | DOC, Dissolved Organic Carbon | Output |  | 79607917-9e12-4292-b289-21ff2b36e04b | Elementary flows/Emission to water/unspecified | Elementary flow | 2.754e-05 | kg
0d50554e-696d-4260-b97f-3215e6011f2a | inert waste, for final disposal | Output |  | 240c1a3c-1aba-4528-afc3-3f27f56583be | E:Water supply; sewerage, waste management and remediation activities/38:Waste collection, treatment and disposal activities; materials recovery/382:Waste treatment and disposal/3821:Treatment and disposal of non-hazardous waste | Waste flow | 0.01836 | kg
0d50554e-696d-4260-b97f-3215e6011f2a | Mercury II | Output |  | 9325957a-bee5-4f2d-8bd1-458729c5e49e | Elementary flows/Emission to water/unspecified | Elementary flow | 4.59e-10 | kg
0d50554e-696d-4260-b97f-3215e6011f2a | Mercury II | Output |  | 71234253-b3a7-4dfe-b166-a484ad15bee7 | Elementary flows/Emission to air/unspecified | Elementary flow | 1.1781e-07 | kg
0d50554e-696d-4260-b97f-3215e6011f2a | Nitrogen oxides | Output |  | c1b91234-6f24-417b-8309-46111d09c457 | Elementary flows/Emission to air/unspecified | Elementary flow | 0.000612 | kg
0d50554e-696d-4260-b97f-3215e6011f2a | Oils, unspecified | Output |  | 6da0e891-3648-43a5-b0cf-f1872c57db8d | Elementary flows/Emission to water/unspecified | Elementary flow | 0.001683 | kg
0d50554e-696d-4260-b97f-3215e6011f2a | Particulate Matter, < 2.5 um | Output |  | 21e46cb8-6233-4c99-bac3-c41d2ab99498 | Elementary flows/Emission to air/unspecified | Elementary flow | 5.814e-05 | kg
0d50554e-696d-4260-b97f-3215e6011f2a | Particulate Matter, > 10 um | Output |  | 66020d27-7ae4-4e59-83a3-89214b72c40a | Elementary flows/Emission to air/unspecified | Elementary flow | 0.0003519 | kg
0d50554e-696d-4260-b97f-3215e6011f2a | Particulate Matter, > 2.5 um and < 10um | Output |  | 24c7db29-3a43-362d-8f21-1a1f52ccf217 | Elementary flows/Emission to air/unspecified | Elementary flow | 6.579e-05 | kg
0d50554e-696d-4260-b97f-3215e6011f2a | redmud from bauxite digestion | Output |  | a1e2dbab-48a6-4521-98a5-d386b2cd9814 | E:Water supply; sewerage, waste management and remediation activities/38:Waste collection, treatment and disposal activities; materials recovery/382:Waste treatment and disposal/3822:Treatment and disposal of hazardous waste | Waste flow | 1.23012 | kg
0d50554e-696d-4260-b97f-3215e6011f2a | Sodium I | Output |  | 5ac961f0-8e53-42ff-b13f-1a7fb9133868 | Elementary flows/Emission to water/unspecified | Elementary flow | 0.0019584 | kg
0d50554e-696d-4260-b97f-3215e6011f2a | Sulfur dioxide | Output |  | fd7aa71c-508c-480d-81a6-8052aad92646 | Elementary flows/Emission to air/unspecified | Elementary flow | 0.0011322 | kg
0d50554e-696d-4260-b97f-3215e6011f2a | Suspended solids, unspecified | Output |  | 693921ef-e02d-4072-add0-55aa4631b213 | Elementary flows/Emission to water/unspecified | Elementary flow | 4.59e-05 | kg
0d50554e-696d-4260-b97f-3215e6011f2a | TOC, Total Organic Carbon | Output |  | cec4a04d-562a-4a38-a98f-5fb3d07eea6b | Elementary flows/Emission to water/unspecified | Elementary flow | 2.754e-05 | kg
0d50554e-696d-4260-b97f-3215e6011f2a | Water | Output |  | 5d368100-b1bc-4456-8420-e469edccf349 | Elementary flows/Emission to air/high population density | Elementary flow | 0.0006426 | m3
0d50554e-696d-4260-b97f-3215e6011f2a | Water | Output |  | 4f0f15b3-b227-4cdc-b0b3-6412d55695d5 | Elementary flows/Emission to water/ocean | Elementary flow | 0.00019278 | m3
0d50554e-696d-4260-b97f-3215e6011f2a | Water | Output |  | db4566b1-bd88-427d-92da-2d25879063b9 | Elementary flows/Emission to water/surface water | Elementary flow | 0.0018666 | m3
17e3fd8c-f3a9-45e6-8b7d-2e0f4f7910b6 | bauxite | Input |  | a00f5ccb-54b9-4b84-9605-ec9cf049fb6e | ZZZ | Product flow | 2740 | kg
17e3fd8c-f3a9-45e6-8b7d-2e0f4f7910b6 | Calcium carbonate | Input |  | 600b1c44-b10d-4a1e-8426-62779c118d34 | Elementary flows/Resource/in ground | Elementary flow | 1800 | kg
17e3fd8c-f3a9-45e6-8b7d-2e0f4f7910b6 | coal gas | Input |  | d3d23054-a030-4284-9cfb-c464e70ec865 | C:Manufacturing/19:Manufacture of coke and refined petroleum products/191:Manufacture of coke oven products/1910:Manufacture of coke oven products | Product flow | 180 | MJ | [5 empty] | 煤气
17e3fd8c-f3a9-45e6-8b7d-2e0f4f7910b6 | electricity, medium voltage, aluminium industry | Input |  | 4fcfb407-7879-42ad-9582-ab3fbfe5af10 | D:Electricity, gas, steam and air conditioning supply/35:Electricity, gas, steam and air conditioning supply/351:Electric power generation, transmission and distribution/3510:Electric power generation, transmission and distribution | Product flow | 467 | MJ
17e3fd8c-f3a9-45e6-8b7d-2e0f4f7910b6 | hard coal | Input |  | 0d3eda5a-4601-4573-9549-0701c459ab88 | B:Mining and quarrying/05:Mining of coal and lignite/051:Mining of hard coal/0510:Mining of hard coal | Product flow | 531 | kg
17e3fd8c-f3a9-45e6-8b7d-2e0f4f7910b6 | heavy fuel oil | Input |  | 2966d161-5281-47d6-86d3-efbb0a4b2110 | C:Manufacturing/19:Manufacture of coke and refined petroleum products/192:Manufacture of refined petroleum products/1920:Manufacture of refined petroleum products | Product flow | 43 | kg
17e3fd8c-f3a9-45e6-8b7d-2e0f4f7910b6 | petroleum coke | Input |  | eb6b5a9a-c482-4c75-9ade-bbf8d89234fe | C:Manufacturing/19:Manufacture of coke and refined petroleum products/192:Manufacture of refined petroleum products/1920:Manufacture of refined petroleum products | Product flow | 45 | kg
17e3fd8c-f3a9-45e6-8b7d-2e0f4f7910b6 | sodium carbonate | Input |  | 4d81f2d8-1e44-44d0-8439-a1121c8bce27 | Elementary flows/Resource/in ground | Elementary flow | 65.4 | kg
17e3fd8c-f3a9-45e6-8b7d-2e0f4f7910b6 | Water (fresh water) | Input |  | 0609bdf8-819f-4556-8686-94e3a2476f2e | Elementary flows/Resource/in water | Elementary flow | 8400 | kg
17e3fd8c-f3a9-45e6-8b7d-2e0f4f7910b6 | aluminium oxide, metallurgical | Output | x | b2c6db8a-b305-4413-a9c3-5460417f48de | C:Manufacturing/24:Manufacture of basic metals/242:Manufacture of basic precious and other non-ferrous metals/2420:Manufacture of basic precious and other non-ferrous metals | Product flow | 1000 | kg | [5 empty] | 氧化铝
17e3fd8c-f3a9-45e6-8b7d-2e0f4f7910b6 | Carbon dioxide, fossil | Output |  | 349b29d1-3e58-4c66-98b9-9d1a076efd2e | Elementary flows/Emission to air/unspecified | Elementary flow | 2400 | kg
17e3fd8c-f3a9-45e6-8b7d-2e0f4f7910b6 | Carbon monoxide, fossil | Output |  | ba2f3f82-c93a-47a5-822a-37ec97495275 | Elementary flows/Emission to air/unspecified | Elementary flow | 2.41 | kg
17e3fd8c-f3a9-45e6-8b7d-2e0f4f7910b6 | Dust, unspecified | Output |  | deae66ce-be55-34c8-a4bb-7753b1c9c663 | Elementary flows/Waste/unspecified | Elementary flow | 7.08 | kg
17e3fd8c-f3a9-45e6-8b7d-2e0f4f7910b6 | Methane, fossil | Output |  | 0795345f-c7ae-410c-ad25-1845784c75f5 | Elementary flows/Emission to air/unspecified | Elementary flow | 2.19 | kg
17e3fd8c-f3a9-45e6-8b7d-2e0f4f7910b6 | Nitrogen oxides | Output |  | c1b91234-6f24-417b-8309-46111d09c457 | Elementary flows/Emission to air/unspecified | Elementary flow | 6.93 | kg
17e3fd8c-f3a9-45e6-8b7d-2e0f4f7910b6 | redmud from bauxite digestion | Output |  | a1e2dbab-48a6-4521-98a5-d386b2cd9814 | E:Water supply; sewerage, waste management and remediation activities/38:Waste collection, treatment and disposal activities; materials recovery/382:Waste treatment and disposal/3822:Treatment and disposal of hazardous waste | Waste flow | 1430 | kg | [5 empty] | 赤泥
17e3fd8c-f3a9-45e6-8b7d-2e0f4f7910b6 | sodium hydroxide, without water, in 50% solution state | Output |  | 61396bcb-bf35-411a-a6a6-8543ccef83e8 | C:Manufacturing/20:Manufacture of chemicals and chemical products/201:Manufacture of basic chemicals, fertilizers and nitrogen compounds, plastics/2011:Manufacture of basic chemicals | Product flow | 17043.75 | kg | [5 empty] | 碱
17e3fd8c-f3a9-45e6-8b7d-2e0f4f7910b6 | Sulfur dioxide | Output |  | fd7aa71c-508c-480d-81a6-8052aad92646 | Elementary flows/Emission to air/unspecified | Elementary flow | 3.25 | kg
17e3fd8c-f3a9-45e6-8b7d-2e0f4f7910b6 | waste mineral oil | Output |  | 1b30b018-ac39-41f4-a9e0-92057eef8bb8 | E:Water supply; sewerage, waste management and remediation activities/38:Waste collection, treatment and disposal activities; materials recovery/382:Waste treatment and disposal/3822:Treatment and disposal of hazardous waste | Waste flow | 0.044 | kg
17e3fd8c-f3a9-45e6-8b7d-2e0f4f7910b6 | Waste water | Output |  | 72721c4e-d589-4ad7-8c5e-4228b8690ddb | Elementary flows/Emission to water/fresh water | Elementary flow | 20.8 | t
43fd09b1-1581-478e-ac0e-3f6e653b1538 | bauxite | Input |  | 6e6b1247-4f6e-44a8-b22f-7ff81a0e461a | B:Mining and quarrying/07:Mining of metal ores/072:Mining of non-ferrous metal ores/0729:Mining of other non-ferrous metal ores | Product flow | 2480 | kg
43fd09b1-1581-478e-ac0e-3f6e653b1538 | electricity, high voltage, aluminium industry | Input |  | 5d954e5c-1e6d-4f78-9fc3-d3857b7892cb | D:Electricity, gas, steam and air conditioning supply/35:Electricity, gas, steam and air conditioning supply/351:Electric power generation, transmission and distribution/3510:Electric power generation, transmission and distribution | Product flow | 968.4 | MJ
43fd09b1-1581-478e-ac0e-3f6e653b1538 | lime | Input |  | a00b7e35-1bc7-4b73-9df8-05f3dd07ffdb | B:Mining and quarrying/08:Other mining and quarrying/081:Quarrying of stone, sand and clay/0810:Quarrying of stone, sand and clay | Product flow | 32 | kg
43fd09b1-1581-478e-ac0e-3f6e653b1538 | natural gas, high pressure | Input |  | a9007f10-7e39-4d50-8f4a-d6d03ce3d673 | B:Mining and quarrying/06:Extraction of crude petroleum and natural gas/062:Extraction of natural gas/0620:Extraction of natural gas | Product flow | 72.5 | m3
43fd09b1-1581-478e-ac0e-3f6e653b1538 | sodium hydroxide, without water, in 50% solution state | Input |  | 61396bcb-bf35-411a-a6a6-8543ccef83e8 | C:Manufacturing/20:Manufacture of chemicals and chemical products/201:Manufacture of basic chemicals, fertilizers and nitrogen compounds, plastics/2011:Manufacture of basic chemicals | Product flow | 61.5 | kg
43fd09b1-1581-478e-ac0e-3f6e653b1538 | steam, in chemical industry | Input |  | bd20be8e-9b7a-4391-980f-4ecf8f2867be | C:Manufacturing/20:Manufacture of chemicals and chemical products/201:Manufacture of basic chemicals, fertilizers and nitrogen compounds, plastics/2012:Manufacture of fertilizers and nitrogen compounds | Product flow | 2430 | kg | [5 empty] | Steam
43fd09b1-1581-478e-ac0e-3f6e653b1538 | tap water | Input |  | c5adb1fb-872e-4446-a3bb-c4b61aa4bd45 | E:Water supply; sewerage, waste management and remediation activities/36:Water collection, treatment and supply/360:Water collection, treatment and supply/3600:Water collection, treatment and supply | Product flow | 2000 | kg
43fd09b1-1581-478e-ac0e-3f6e653b1538 | aluminium oxide, metallurgical | Output | x | b2c6db8a-b305-4413-a9c3-5460417f48de | C:Manufacturing/24:Manufacture of basic metals/242:Manufacture of basic precious and other non-ferrous metals/2420:Manufacture of basic precious and other non-ferrous metals | Product flow | 1000 | kg | [5 empty] | alumina
43fd09b1-1581-478e-ac0e-3f6e653b1538 | Ammonia | Output |  | 87883a4e-1e3e-4c9d-90c0-f1bea36f8014 | Elementary flows/Emission to air/unspecified | Elementary flow | 0.0125 | kg
43fd09b1-1581-478e-ac0e-3f6e653b1538 | BOD5, Biological Oxygen Demand | Output |  | 91955aba-6ebc-4413-9342-f0298860b4aa | Elementary flows/Emission to water/unspecified | Elementary flow | 0.00952 | kg
43fd09b1-1581-478e-ac0e-3f6e653b1538 | Bromine | Output |  | b935e766-fece-4a4f-8f60-b735ea7b214d | Elementary flows/Emission to water/unspecified | Elementary flow | 0.00115 | kg
43fd09b1-1581-478e-ac0e-3f6e653b1538 | Carbon monoxide, fossil | Output |  | ba2f3f82-c93a-47a5-822a-37ec97495275 | Elementary flows/Emission to air/unspecified | Elementary flow | 1.16 | kg
43fd09b1-1581-478e-ac0e-3f6e653b1538 | Chromium III | Output |  | e142b577-e934-4085-9a07-3983d4d92afb | Elementary flows/Emission to air/unspecified | Elementary flow | 0.00132 | kg
43fd09b1-1581-478e-ac0e-3f6e653b1538 | COD, Chemical Oxygen Demand | Output |  | 961ccd56-2eee-4f57-bb18-fc4362b49000 | Elementary flows/Emission to water/unspecified | Elementary flow | 0.26 | kg
43fd09b1-1581-478e-ac0e-3f6e653b1538 | Dust, unspecified | Output |  | deae66ce-be55-34c8-a4bb-7753b1c9c663 | Elementary flows/Waste/unspecified | Elementary flow | 0.29 | kg
43fd09b1-1581-478e-ac0e-3f6e653b1538 | Hydrogen fluoride | Output |  | 24541c8c-9f11-49ae-9de5-456f238a3f5e | Elementary flows/Emission to air/unspecified | Elementary flow | 0.00157 | kg
43fd09b1-1581-478e-ac0e-3f6e653b1538 | Hydrogen sulfide | Output |  | 20d4d821-f4f7-4017-8810-f822fcdf619e | Elementary flows/Emission to air/unspecified | Elementary flow | 0.00644 | kg
43fd09b1-1581-478e-ac0e-3f6e653b1538 | Particulate Matter, < 2.5 um | Output |  | 21e46cb8-6233-4c99-bac3-c41d2ab99498 | Elementary flows/Emission to air/unspecified | Elementary flow | 1.03 | kg
43fd09b1-1581-478e-ac0e-3f6e653b1538 | Particulates, > 2.5 um, and < 10um | Output |  | b967e1bf-f09b-4c89-8740-ace21db47bba | Elementary flows/Emission to air/unspecified | Elementary flow | 0.161 | kg
43fd09b1-1581-478e-ac0e-3f6e653b1538 | Propane | Output |  | 3a6c936c-0276-4f11-9d98-1bd011387a6e | Elementary flows/Emission to air/unspecified | Elementary flow | 0.0252 | kg
43fd09b1-1581-478e-ac0e-3f6e653b1538 | Residues | Output |  | 2998ad55-eee9-36c4-9a07-4f5adb71de93 | Elementary flows/Waste/unspecified | Elementary flow | 758 | kg
43fd09b1-1581-478e-ac0e-3f6e653b1538 | Sulfur dioxide | Output |  | fd7aa71c-508c-480d-81a6-8052aad92646 | Elementary flows/Emission to air/unspecified | Elementary flow | 3.41 | kg
43fd09b1-1581-478e-ac0e-3f6e653b1538 | wastewater, average | Output |  | e8a51ec1-60cb-4ead-a948-ad1142c61918 | E:Water supply; sewerage, waste management and remediation activities/37:Sewerage/370:Sewerage/3700:Sewerage | Waste flow | 0.791 | m3
43fd09b1-1581-478e-ac0e-3f6e653b1538 | Xylenes, unspecified | Output |  | 045f7de9-60d5-4916-a504-5a1002a6e97e | Elementary flows/Emission to water/unspecified | Elementary flow | 0.0917 | kg
27ea058f-e98a-411c-877e-4cf13da219db | aluminium hydroxide factory | Input |  | 0e3da9a5-fcfd-4bff-82d6-d45e8b7add39 | F:Construction/41:Construction of buildings/410:Construction of buildings/4100:Construction of buildings | Product flow | 2.5092e-11 | Item(s)
27ea058f-e98a-411c-877e-4cf13da219db | aluminium oxide factory | Input |  | 7abb1e42-78ba-41fc-b2d6-967b8480dfbe | F:Construction/41:Construction of buildings/410:Construction of buildings/4100:Construction of buildings | Product flow | 2.5e-11 | Item(s)
27ea058f-e98a-411c-877e-4cf13da219db | bauxite | Input |  | 6e6b1247-4f6e-44a8-b22f-7ff81a0e461a | B:Mining and quarrying/07:Mining of metal ores/072:Mining of non-ferrous metal ores/0729:Mining of other non-ferrous metal ores | Product flow | 2.84733 | kg
27ea058f-e98a-411c-877e-4cf13da219db | electricity, medium voltage | Input |  | 759b89bd-3aa6-42ad-b767-5bb9ef5d331d | D:Electricity, gas, steam and air conditioning supply/35:Electricity, gas, steam and air conditioning supply/351:Electric power generation, transmission and distribution/3510:Electric power generation, transmission and distribution | Product flow | 0.099324 | MJ
27ea058f-e98a-411c-877e-4cf13da219db | heat, district or industrial, natural gas | Input |  | 1125e767-7b5d-442e-81d6-9b0d3e1919ac | D:Electricity, gas, steam and air conditioning supply/35:Electricity, gas, steam and air conditioning supply/351:Electric power generation, transmission and distribution/3510:Electric power generation, transmission and distribution | Product flow | 1.786923 | MJ
27ea058f-e98a-411c-877e-4cf13da219db | heat, district or industrial, other than natural gas | Input |  | 71e2f1db-a2c5-44d0-8337-dfff15be974d | D:Electricity, gas, steam and air conditioning supply/35:Electricity, gas, steam and air conditioning supply/351:Electric power generation, transmission and distribution/3510:Electric power generation, transmission and distribution | Product flow | 19.72399 | MJ
27ea058f-e98a-411c-877e-4cf13da219db | Occupation, unspecified | Input |  | c7cb5880-4219-4051-9357-10fdd08c6f2b | Elementary flows/Resource/land | Elementary flow | 0.00153 | m2*a
27ea058f-e98a-411c-877e-4cf13da219db | quicklime, milled, loose | Input |  | d76a43a4-17da-4713-b4d7-569804af59ab | C:Manufacturing/23:Manufacture of other non-metallic mineral products/239:Manufacture of non-metallic mineral products n.e.c./2394:Manufacture of cement, lime and plaster | Product flow | 0.03213 | kg
27ea058f-e98a-411c-877e-4cf13da219db | sodium hydroxide, without water, in 50% solution state | Input |  | 61396bcb-bf35-411a-a6a6-8543ccef83e8 | C:Manufacturing/20:Manufacture of chemicals and chemical products/201:Manufacture of basic chemicals, fertilizers and nitrogen compounds, plastics/2011:Manufacture of basic chemicals | Product flow | 0.07344 | kg
27ea058f-e98a-411c-877e-4cf13da219db | Water, salt, ocean | Input |  | 629ffbca-ca71-4e4b-a006-ca9bdd9cd1df | Elementary flows/Resource/in water | Elementary flow | 0.0001989 | m3
27ea058f-e98a-411c-877e-4cf13da219db | Water, unspecified natural origin | Input |  | 831f249e-53f2-49cf-a93c-7cee105f048e | Elementary flows/Resource/in water | Elementary flow | 0.0020349 | m3
27ea058f-e98a-411c-877e-4cf13da219db | aluminium oxide, metallurgical | Output | x | b2c6db8a-b305-4413-a9c3-5460417f48de | C:Manufacturing/24:Manufacture of basic metals/242:Manufacture of basic precious and other non-ferrous metals/2420:Manufacture of basic precious and other non-ferrous metals | Product flow | 1 | kg
27ea058f-e98a-411c-877e-4cf13da219db | BOD5, Biological Oxygen Demand | Output |  | 91955aba-6ebc-4413-9342-f0298860b4aa | Elementary flows/Emission to water/unspecified | Elementary flow | 7.0227e-05 | kg
27ea058f-e98a-411c-877e-4cf13da219db | COD, Chemical Oxygen Demand | Output |  | 961ccd56-2eee-4f57-bb18-fc4362b49000 | Elementary flows/Emission to water/unspecified | Elementary flow | 7.0227e-05 | kg
27ea058f-e98a-411c-877e-4cf13da219db | DOC, Dissolved Organic Carbon | Output |  | 79607917-9e12-4292-b289-21ff2b36e04b | Elementary flows/Emission to water/unspecified | Elementary flow | 2.754e-05 | kg
27ea058f-e98a-411c-877e-4cf13da219db | inert waste, for final disposal | Output |  | 240c1a3c-1aba-4528-afc3-3f27f56583be | E:Water supply; sewerage, waste management and remediation activities/38:Waste collection, treatment and disposal activities; materials recovery/382:Waste treatment and disposal/3821:Treatment and disposal of non-hazardous waste | Waste flow | 0.01836 | kg
27ea058f-e98a-411c-877e-4cf13da219db | Mercury II | Output |  | 9325957a-bee5-4f2d-8bd1-458729c5e49e | Elementary flows/Emission to water/unspecified | Elementary flow | 4.59e-10 | kg
27ea058f-e98a-411c-877e-4cf13da219db | Mercury II | Output |  | 71234253-b3a7-4dfe-b166-a484ad15bee7 | Elementary flows/Emission to air/unspecified | Elementary flow | 1.1781e-07 | kg
27ea058f-e98a-411c-877e-4cf13da219db | Nitrogen oxides | Output |  | c1b91234-6f24-417b-8309-46111d09c457 | Elementary flows/Emission to air/unspecified | Elementary flow | 0.000612 | kg
27ea058f-e98a-411c-877e-4cf13da219db | Oils, unspecified | Output |  | 6da0e891-3648-43a5-b0cf-f1872c57db8d | Elementary flows/Emission to water/unspecified | Elementary flow | 0.001683 | kg
27ea058f-e98a-411c-877e-4cf13da219db | Particulate Matter, < 2.5 um | Output |  | 21e46cb8-6233-4c99-bac3-c41d2ab99498 | Elementary flows/Emission to air/unspecified | Elementary flow | 5.814e-05 | kg
27ea058f-e98a-411c-877e-4cf13da219db | Particulate Matter, > 10 um | Output |  | 66020d27-7ae4-4e59-83a3-89214b72c40a | Elementary flows/Emission to air/unspecified | Elementary flow | 0.0003519 | kg
27ea058f-e98a-411c-877e-4cf13da219db | Particulate Matter, > 2.5 um and < 10um | Output |  | 24c7db29-3a43-362d-8f21-1a1f52ccf217 | Elementary flows/Emission to air/unspecified | Elementary flow | 6.579e-05 | kg
27ea058f-e98a-411c-877e-4cf13da219db | redmud from bauxite digestion | Output |  | a1e2dbab-48a6-4521-98a5-d386b2cd9814 | E:Water supply; sewerage, waste management and remediation activities/38:Waste collection, treatment and disposal activities; materials recovery/382:Waste treatment and disposal/3822:Treatment and disposal of hazardous waste | Waste flow | 1.23012 | kg
27ea058f-e98a-411c-877e-4cf13da219db | Sodium I | Output |  | 5ac961f0-8e53-42ff-b13f-1a7fb9133868 | Elementary flows/Emission to water/unspecified | Elementary flow | 0.0019584 | kg
27ea058f-e98a-411c-877e-4cf13da219db | Sulfur dioxide | Output |  | fd7aa71c-508c-480d-81a6-8052aad92646 | Elementary flows/Emission to air/unspecified | Elementary flow | 0.0011322 | kg
27ea058f-e98a-411c-877e-4cf13da219db | Suspended solids, unspecified | Output |  | 693921ef-e02d-4072-add0-55aa4631b213 | Elementary flows/Emission to water/unspecified | Elementary flow | 4.59e-05 | kg
27ea058f-e98a-411c-877e-4cf13da219db | TOC, Total Organic Carbon | Output |  | cec4a04d-562a-4a38-a98f-5fb3d07eea6b | Elementary flows/Emission to water/unspecified | Elementary flow | 2.754e-05 | kg
27ea058f-e98a-411c-877e-4cf13da219db | Water | Output |  | 4f0f15b3-b227-4cdc-b0b3-6412d55695d5 | Elementary flows/Emission to water/ocean | Elementary flow | 0.00019278 | m3
27ea058f-e98a-411c-877e-4cf13da219db | Water | Output |  | db4566b1-bd88-427d-92da-2d25879063b9 | Elementary flows/Emission to water/surface water | Elementary flow | 0.0018666 | m3
27ea058f-e98a-411c-877e-4cf13da219db | Water | Output |  | 5d368100-b1bc-4456-8420-e469edccf349 | Elementary flows/Emission to air/high population density | Elementary flow | 0.0006426 | m3
c5411189-9bdc-4873-a816-de4e0620c41f | aluminium hydroxide factory | Input |  | 0e3da9a5-fcfd-4bff-82d6-d45e8b7add39 | F:Construction/41:Construction of buildings/410:Construction of buildings/4100:Construction of buildings | Product flow | 2.5092e-11 | Item(s)
c5411189-9bdc-4873-a816-de4e0620c41f | aluminium oxide factory | Input |  | 7abb1e42-78ba-41fc-b2d6-967b8480dfbe | F:Construction/41:Construction of buildings/410:Construction of buildings/4100:Construction of buildings | Product flow | 2.5e-11 | Item(s)
c5411189-9bdc-4873-a816-de4e0620c41f | bauxite | Input |  | 6e6b1247-4f6e-44a8-b22f-7ff81a0e461a | B:Mining and quarrying/07:Mining of metal ores/072:Mining of non-ferrous metal ores/0729:Mining of other non-ferrous metal ores | Product flow | 3.38589 | kg
c5411189-9bdc-4873-a816-de4e0620c41f | electricity, medium voltage | Input |  | 759b89bd-3aa6-42ad-b767-5bb9ef5d331d | D:Electricity, gas, steam and air conditioning supply/35:Electricity, gas, steam and air conditioning supply/351:Electric power generation, transmission and distribution/3510:Electric power generation, transmission and distribution | Product flow | 0.353124 | MJ
c5411189-9bdc-4873-a816-de4e0620c41f | heat, district or industrial, natural gas | Input |  | 1125e767-7b5d-442e-81d6-9b0d3e1919ac | D:Electricity, gas, steam and air conditioning supply/35:Electricity, gas, steam and air conditioning supply/351:Electric power generation, transmission and distribution/3510:Electric power generation, transmission and distribution | Product flow | 6.52965 | MJ
c5411189-9bdc-4873-a816-de4e0620c41f | heat, district or industrial, other than natural gas | Input |  | 71e2f1db-a2c5-44d0-8337-dfff15be974d | D:Electricity, gas, steam and air conditioning supply/35:Electricity, gas, steam and air conditioning supply/351:Electric power generation, transmission and distribution/3510:Electric power generation, transmission and distribution | Product flow | 3.446893 | MJ
c5411189-9bdc-4873-a816-de4e0620c41f | Occupation, unspecified | Input |  | c7cb5880-4219-4051-9357-10fdd08c6f2b | Elementary flows/Resource/land | Elementary flow | 1.071e-09 | m2*a
c5411189-9bdc-4873-a816-de4e0620c41f | quicklime, milled, loose | Input |  | d76a43a4-17da-4713-b4d7-569804af59ab | C:Manufacturing/23:Manufacture of other non-metallic mineral products/239:Manufacture of non-metallic mineral products n.e.c./2394:Manufacture of cement, lime and plaster | Product flow | 0.045747 | kg
c5411189-9bdc-4873-a816-de4e0620c41f | sodium hydroxide, without water, in 50% solution state | Input |  | 61396bcb-bf35-411a-a6a6-8543ccef83e8 | C:Manufacturing/20:Manufacture of chemicals and chemical products/201:Manufacture of basic chemicals, fertilizers and nitrogen compounds, plastics/2011:Manufacture of basic chemicals | Product flow | 0.06579 | kg
c5411189-9bdc-4873-a816-de4e0620c41f | Water, unspecified natural origin | Input |  | 831f249e-53f2-49cf-a93c-7cee105f048e | Elementary flows/Resource/in water | Elementary flow | 0.0020196 | m3
c5411189-9bdc-4873-a816-de4e0620c41f | aluminium oxide, non-metallurgical | Output | x | 96f36f31-8f6a-48f8-921f-1d781b7a545f | C:Manufacturing/24:Manufacture of basic metals/242:Manufacture of basic precious and other non-ferrous metals/2420:Manufacture of basic precious and other non-ferrous metals | Product flow | 1 | kg
c5411189-9bdc-4873-a816-de4e0620c41f | BOD5, Biological Oxygen Demand | Output |  | 91955aba-6ebc-4413-9342-f0298860b4aa | Elementary flows/Emission to water/unspecified | Elementary flow | 7.0227e-05 | kg
c5411189-9bdc-4873-a816-de4e0620c41f | COD, Chemical Oxygen Demand | Output |  | 961ccd56-2eee-4f57-bb18-fc4362b49000 | Elementary flows/Emission to water/unspecified | Elementary flow | 7.0227e-05 | kg
c5411189-9bdc-4873-a816-de4e0620c41f | DOC, Dissolved Organic Carbon | Output |  | 79607917-9e12-4292-b289-21ff2b36e04b | Elementary flows/Emission to water/unspecified | Elementary flow | 2.754e-05 | kg
c5411189-9bdc-4873-a816-de4e0620c41f | inert waste, for final disposal | Output |  | 240c1a3c-1aba-4528-afc3-3f27f56583be | E:Water supply; sewerage, waste management and remediation activities/38:Waste collection, treatment and disposal activities; materials recovery/382:Waste treatment and disposal/3821:Treatment and disposal of non-hazardous waste | Waste flow | 0.02142 | kg
c5411189-9bdc-4873-a816-de4e0620c41f | Mercury II | Output |  | 71234253-b3a7-4dfe-b166-a484ad15bee7 | Elementary flows/Emission to air/unspecified | Elementary flow | 1.1016e-07 | kg
c5411189-9bdc-4873-a816-de4e0620c41f | Mercury II | Output |  | 9325957a-bee5-4f2d-8bd1-458729c5e49e | Elementary flows/Emission to water/unspecified | Elementary flow | 1.53e-10 | kg
c5411189-9bdc-4873-a816-de4e0620c41f | Nitrogen oxides | Output |  | c1b91234-6f24-417b-8309-46111d09c457 | Elementary flows/Emission to air/unspecified | Elementary flow | 0.0005202 | kg
c5411189-9bdc-4873-a816-de4e0620c41f | Oils, unspecified | Output |  | 6da0e891-3648-43a5-b0cf-f1872c57db8d | Elementary flows/Emission to water/unspecified | Elementary flow | 0.00148869 | kg
c5411189-9bdc-4873-a816-de4e0620c41f | Particulate Matter, < 2.5 um | Output |  | 21e46cb8-6233-4c99-bac3-c41d2ab99498 | Elementary flows/Emission to air/unspecified | Elementary flow | 0.0001057536 | kg
c5411189-9bdc-4873-a816-de4e0620c41f | Particulate Matter, > 10 um | Output |  | 66020d27-7ae4-4e59-83a3-89214b72c40a | Elementary flows/Emission to air/unspecified | Elementary flow | 5.8752e-05 | kg
c5411189-9bdc-4873-a816-de4e0620c41f | Particulate Matter, > 2.5 um and < 10um | Output |  | 24c7db29-3a43-362d-8f21-1a1f52ccf217 | Elementary flows/Emission to air/unspecified | Elementary flow | 0.0001292544 | kg
c5411189-9bdc-4873-a816-de4e0620c41f | redmud from bauxite digestion | Output |  | a1e2dbab-48a6-4521-98a5-d386b2cd9814 | E:Water supply; sewerage, waste management and remediation activities/38:Waste collection, treatment and disposal activities; materials recovery/382:Waste treatment and disposal/3822:Treatment and disposal of hazardous waste | Waste flow | 1.71054 | kg
c5411189-9bdc-4873-a816-de4e0620c41f | Sodium I | Output |  | 5ac961f0-8e53-42ff-b13f-1a7fb9133868 | Elementary flows/Emission to water/unspecified | Elementary flow | 0.0019584 | kg
c5411189-9bdc-4873-a816-de4e0620c41f | Sulfur dioxide | Output |  | fd7aa71c-508c-480d-81a6-8052aad92646 | Elementary flows/Emission to air/unspecified | Elementary flow | 0.00083844 | kg
c5411189-9bdc-4873-a816-de4e0620c41f | Suspended solids, unspecified | Output |  | 693921ef-e02d-4072-add0-55aa4631b213 | Elementary flows/Emission to water/unspecified | Elementary flow | 1.53e-05 | kg
c5411189-9bdc-4873-a816-de4e0620c41f | TOC, Total Organic Carbon | Output |  | cec4a04d-562a-4a38-a98f-5fb3d07eea6b | Elementary flows/Emission to water/unspecified | Elementary flow | 1.53e-05 | kg
c5411189-9bdc-4873-a816-de4e0620c41f | Water | Output |  | db4566b1-bd88-427d-92da-2d25879063b9 | Elementary flows/Emission to water/surface water | Elementary flow | 0.00128979 | m3
c5411189-9bdc-4873-a816-de4e0620c41f | Water | Output |  | 5d368100-b1bc-4456-8420-e469edccf349 | Elementary flows/Emission to air/high population density | Elementary flow | 0.000918 | m3
9c871013-2193-45db-ad2b-b8b1680d464b | bauxite | Input |  | a00f5ccb-54b9-4b84-9605-ec9cf049fb6e | ZZZ | Product flow | 2456 | kg
9c871013-2193-45db-ad2b-b8b1680d464b | electricity, high voltage, aluminium industry | Input |  | 5d954e5c-1e6d-4f78-9fc3-d3857b7892cb | D:Electricity, gas, steam and air conditioning supply/35:Electricity, gas, steam and air conditioning supply/351:Electric power generation, transmission and distribution/3510:Electric power generation, transmission and distribution | Product flow | 1152 | MJ | [5 empty] | unspecified
9c871013-2193-45db-ad2b-b8b1680d464b | hard coal | Input |  | 0d3eda5a-4601-4573-9549-0701c459ab88 | B:Mining and quarrying/05:Mining of coal and lignite/051:Mining of hard coal/0510:Mining of hard coal | Product flow | 485 | kg
9c871013-2193-45db-ad2b-b8b1680d464b | heavy fuel oil, burned in refinery furnace | Input |  | b8e7c209-349c-4f20-956b-533119feab30 | D:Electricity, gas, steam and air conditioning supply/35:Electricity, gas, steam and air conditioning supply/353:Steam and air conditioning supply/3530:Steam and air conditioning supply | Product flow | 3356 | MJ
9c871013-2193-45db-ad2b-b8b1680d464b | lime | Input |  | a00b7e35-1bc7-4b73-9df8-05f3dd07ffdb | B:Mining and quarrying/08:Other mining and quarrying/081:Quarrying of stone, sand and clay/0810:Quarrying of stone, sand and clay | Product flow | 569 | kg
9c871013-2193-45db-ad2b-b8b1680d464b | petroleum coke | Input |  | eb6b5a9a-c482-4c75-9ade-bbf8d89234fe | C:Manufacturing/19:Manufacture of coke and refined petroleum products/192:Manufacture of refined petroleum products/1920:Manufacture of refined petroleum products | Product flow | 33.1 | kg
9c871013-2193-45db-ad2b-b8b1680d464b | sodium hydroxide, without water, in 50% solution state | Input |  | 61396bcb-bf35-411a-a6a6-8543ccef83e8 | C:Manufacturing/20:Manufacture of chemicals and chemical products/201:Manufacture of basic chemicals, fertilizers and nitrogen compounds, plastics/2011:Manufacture of basic chemicals | Product flow | 69 | kg | [5 empty] | alkali
9c871013-2193-45db-ad2b-b8b1680d464b | aluminium oxide, metallurgical | Output | x | b2c6db8a-b305-4413-a9c3-5460417f48de | C:Manufacturing/24:Manufacture of basic metals/242:Manufacture of basic precious and other non-ferrous metals/2420:Manufacture of basic precious and other non-ferrous metals | Product flow | 1000 | kg

## process_cradle_to_bauxite
process_UUID | process_name | valid_from | location | Category | Description | Valid until | source_UUID | Source | flow_count
10bbd392-1480-4098-b388-93bddb25ec9c | Bauxite Mining ; Bauxite ; Cradle ; Generic ; 2017 | 2017-01-01 | China | Z-Bauxite mining | 铝土矿开采 ; 原铝生产 |  | 9d10e8c2-e05f-455d-b1b6-18309cfb264a | Luthin, A., Backes, J. G. & Traverso, M. A framework to identify environmental-economic trade-offs by combining life cycle assessment and life cycle costing – A case study of aluminium production. Journal of Cleaner Production 321, 128902 (2021). | 7
123f645f-c65d-47e7-94f4-ea7adf70ee91 | Bauxite Mining ; Bauxite ; Cradle ; Generic ; 2007 | 2021-01-01 | China | Z-Bauxite mining | 氧化铝生产2017 |  | 37b90267-5140-4f42-8bc3-2dfbc510450e | Ding, N., Liu, N., Lu, B. & Yang, J. Life cycle greenhouse gas emissions of aluminum based on regional industrial transfer in China. J. Ind. Ecol. 25, 1657–1672 (2021). | 9
15bbe44f-1763-46d5-9289-2158995edcb9 | Bauxite Mining ; Bauxite ; Cradle ; Generic ; 2011 | 2021-01-01 | China | Z-Bauxite mining | 氧化铝生产2017 |  | 37b90267-5140-4f42-8bc3-2dfbc510450e | Ding, N., Liu, N., Lu, B. & Yang, J. Life cycle greenhouse gas emissions of aluminum based on regional industrial transfer in China. J. Ind. Ecol. 25, 1657–1672 (2021). | 9
35f02c65-4d67-4d76-80cf-530efdc19bb9 | Bauxite Mining ; Bauxite ; Cradle ; Generic ; 2010 | 2021-01-01 | China | Z-Bauxite mining | 氧化铝生产2017 |  | 37b90267-5140-4f42-8bc3-2dfbc510450e | Ding, N., Liu, N., Lu, B. & Yang, J. Life cycle greenhouse gas emissions of aluminum based on regional industrial transfer in China. J. Ind. Ecol. 25, 1657–1672 (2021). | 9
3f8da94f-b610-4773-8511-6409c9081ac9 | Bauxite Mining ; Bauxite ; Cradle ; Aluminum Wheel Manufacturing Process; 2018 | 2018-01-01 | China | Z-Bauxite mining | 铝矿开采 ; 铝合金枢纽制造工艺 |  | 1e8ba5d9-9847-43c1-a062-ca54f449071c | Yi Qiu-ping & Tang Chang-ping. Environmental impact assessment of magnesium alloy automobile hub based on life cycle assessment. JOURNAL OF CENTRAL SOUTH UNIVERSITY 25, 1870–1878 (2018). | 11
49a29d8e-7cce-4ce0-9f33-cf35f253851f | Bauxite Mining ; Bauxite ; Cradle ; Generic ; 2013 | 2021-01-01 | China | Z-Bauxite mining | 氧化铝生产2017 |  | 37b90267-5140-4f42-8bc3-2dfbc510450e | Ding, N., Liu, N., Lu, B. & Yang, J. Life cycle greenhouse gas emissions of aluminum based on regional industrial transfer in China. J. Ind. Ecol. 25, 1657–1672 (2021). | 6
4d1d3948-2439-407f-9003-5213420e5708 | Bauxite Mining ; Bauxite ; Cradle ; Generic ; 2009 | 2021-01-01 | China | Z-Bauxite mining | 氧化铝生产2017 |  | 37b90267-5140-4f42-8bc3-2dfbc510450e | Ding, N., Liu, N., Lu, B. & Yang, J. Life cycle greenhouse gas emissions of aluminum based on regional industrial transfer in China. J. Ind. Ecol. 25, 1657–1672 (2021). | 9
4ff1f042-439d-4609-b03f-a2250b685898 | Bauxite Mining ; Bauxite ; Cradle ; Generic ; 2008 | 2021-01-01 | China | Z-Bauxite mining | 氧化铝生产2017 |  | 37b90267-5140-4f42-8bc3-2dfbc510450e | Ding, N., Liu, N., Lu, B. & Yang, J. Life cycle greenhouse gas emissions of aluminum based on regional industrial transfer in China. J. Ind. Ecol. 25, 1657–1672 (2021). | 9
53d5a7dc-310e-45c0-ad5d-3c9a91bc9ef1 | Bauxite Mining ; Bauxite ; Cradle ; Generic ; 2019 | 2019-08-01 | China | Z-Bauxite mining | The bauxite extracted from bauxite mining is primarily used for the production of alumina through the Bayer process, which is a precursor material for the smelting of aluminum metal. It is also used in the manufacturing of refractory materials, abrasives, and cement. |  | 2fc6bef8-5554-fb36-102e-2b3246afd713 | BTQrbyXk8oocBWxIadgclE5UnWd.png | 10
5c67431a-e3d9-4b07-a96b-f02fc87c4094 | Bauxite Mining ; Bauxite ; Cradle ; Generic ; 2014 | 2021-01-01 | China | Z-Bauxite mining | 氧化铝生产2017 |  | 37b90267-5140-4f42-8bc3-2dfbc510450e | Ding, N., Liu, N., Lu, B. & Yang, J. Life cycle greenhouse gas emissions of aluminum based on regional industrial transfer in China. J. Ind. Ecol. 25, 1657–1672 (2021). | 8
6d442510-6f13-4035-9f87-d51a6dfbe912 | Bauxite Mining ; Bauxite ; Cradle ; Generic ; 2018 | 2018-01-01 | HEN-CN | Z-Bauxite mining | 无流程图 |  | bf19604e-0eb8-4425-8fbd-4d1269c9eea8 | Wang, S., Liu, S., Wang, C. & Zhang, R. Analysis on the environment impact of primary aluminum production in Henan based on life cycleassessment. Light Metals 1-7+16 (2018). | 10
95e401f8-ed0b-4dfd-a987-edbd37d9465b | Bauxite Mining ; Bauxite ; Cradle ; Generic ; 2016 | 2021-01-01 | China | Z-Bauxite mining | 氧化铝生产2017 |  | 37b90267-5140-4f42-8bc3-2dfbc510450e | Ding, N., Liu, N., Lu, B. & Yang, J. Life cycle greenhouse gas emissions of aluminum based on regional industrial transfer in China. J. Ind. Ecol. 25, 1657–1672 (2021). | 7
bbb5c6b5-33bb-4d93-bfc0-ce89f67c7328 | Bauxite Mining ; Bauxite ; Cradle ; Generic ; 2015 | 2021-01-01 | China | Z-Bauxite mining | 氧化铝生产2017 |  | 37b90267-5140-4f42-8bc3-2dfbc510450e | Ding, N., Liu, N., Lu, B. & Yang, J. Life cycle greenhouse gas emissions of aluminum based on regional industrial transfer in China. J. Ind. Ecol. 25, 1657–1672 (2021). | 8
bbf97786-a181-4b9d-bb4a-af4e8d761f12 | Bauxite Mining ; Bauxite ; Cradle ; Generic ; 2022 | 2022-01-01 | China | Z-Bauxite mining | This data set represents the process of bauxite mining which involves the extraction of bauxite ore, a primary source of aluminum. It is crucial for producing alumina through the Bayer process, which in turn is used to manufacture aluminum metal and various compounds essential in a wide range of industries such as aerospace, construction, automotive, and packaging. |  | cc7d8a91-707f-4a34-bbc2-6fbfbb344f20 | Zhang, Y. et al. Life cycle assessment of pollutants and emission reduction strategies based on the energy structure of the nonferrous metal industry in China. ENERGY 261, (2022). | 6
c8918bac-9b0d-4ab3-9c1a-a686f1048e65 | Bauxite Mining ; Bauxite ; Cradle ; Generic ; 2012 | 2021-01-01 | China | Z-Bauxite mining | 氧化铝生产2017 |  | 37b90267-5140-4f42-8bc3-2dfbc510450e | Ding, N., Liu, N., Lu, B. & Yang, J. Life cycle greenhouse gas emissions of aluminum based on regional industrial transfer in China. J. Ind. Ecol. 25, 1657–1672 (2021). | 8
c9419c72-2028-4992-81ca-915320a900e9 | Bauxite Mining ; Bauxite ; Cradle ; Generic ; 2017 | 2021-01-01 | China | Z-Bauxite mining | 氧化铝生产2017 |  | 37b90267-5140-4f42-8bc3-2dfbc510450e | Ding, N., Liu, N., Lu, B. & Yang, J. Life cycle greenhouse gas emissions of aluminum based on regional industrial transfer in China. J. Ind. Ecol. 25, 1657–1672 (2021). | 7
cc6754e4-d532-40d4-968a-bb12719905db | Bauxite Mining ; Bauxite ; Cradle ; Generic ; 2019 | 2019-01-01 | China | Z-Bauxite mining | The extracted bauxite is primarily used for the production of alumina through the Bayer process, which later can be refined into aluminum metal. This aluminum ultimately serves various industries such as automotive, aerospace, packaging, building, and construction. The high-grade bauxite from this mining process is suited for use in the manufacture of high-quality aluminum products. |  | d60aed46-33a3-48bd-7640-61713dd791d1 | MhMjbQlLuovWgpxw8ZrcKiW1n4f.png | 8
cdc8fdaf-3033-3253-ab34-23d714f65a68 | bauxite mining ; bauxite ; Cradle ; Generic ; 2015 | 2015-01-01 | Global | B:Mining and quarrying/07:Mining of metal ores/072:Mining of non-ferrous metal ores/0729:Mining of other non-ferrous metal ores | ecoQuery: https://ecoquery.ecoinvent.org/3.10/cutoff/dataset/729/documentation Average moisture content of bauxite is approximately 12% (wet mass basis). The reference flow in this dataset is therefore expressed as 0.88 kg bauxite, without water.; The aluminium content is based on the reported yield of aluminium oxide production (0.39 kg Al2O3/kg wet bauxite). The aluminium hydroxide is also calculated from the subsequent aluminium oxide production yield and makes the simplifying assumption that all aluminium is bound in alumina trihydrates (Al(OH)3) since the split between alumina trihydrates and monohydrates is unknown. The maximum error from this assumption is 23%.;The bauxite represents 50% (w/w) of the extracted ore, wet mass basis. The activity starts with the removal of overburden from a bauxite rich mining site. Reusable topsoil is normally stored for later mine restoration. The operations associated with this unit process include: - the extraction of bauxite rich minerals from the site; - beneficiation activities such as washing, screening, or drying; - treatment of mining site residues and waste; and - site restoration activities such as grading, dressing and replanting. The output of this unit process is the bauxite to be transported to an alumina refinery. | 2023-12-31 | a1ec5323-6961-440d-bc7a-755f1b1b1b93 | International Aluminium Institute2015 | 24
e83f7b8f-14b7-4b24-aa23-d56b87904427 | Bauxite Mining ; Bauxite ; Cradle ; Generic ; 2020 | 2020-01-01 | China | Z-Bauxite mining | 铝土矿开采;耐火废料生产 |  | 020db9bd-4eb6-4030-a5e9-691df8bc9890 | Muñoz, I., Soto, A., Maza, D. & Bayón, F. Life cycle assessment of refractory waste management in a Spanish steel works. Waste Manage. 111, 1–9 (2020). | 19
ec3ed60d-5a4c-4bd5-81eb-4286a68cc98c | Bauxite Mining ; Bauxite ; Cradle ; Generic ; 2008 | 2008-01-01 | China | Z-Bauxite mining | This dataset represents the process of bauxite mining, which is the initial step in the production of primary aluminum. The bauxite extracted is used mainly as a raw material in the aluminum industry for the manufacture of alumina through the Bayer process, which is later smelted to produce aluminum metal. This raw material is crucial for industries that produce aluminum-based products, including but not limited to automotive, construction, electronics, and packaging. |  | d1586e6e-dead-18a5-281e-504289d58292 | Baylbc63joMiUYxPEzQc63UtnKb.png | 11
fcac1b99-8195-4b6c-8c6a-a8d568f30585 | Bauxite Mining ; Bauxite ; Cradle ; Generic ; 2005 | 2005-01-01 | China | Z-Bauxite mining | 铝土矿开采工艺;完整的铝生产链 |  | bfcd19c3-e037-5688-59b3-ffbb9b65a6bd | S2K0bXX83om5HbxmSy5c5cIanVh.png | 4

## process_all
process_UUID | process_name | valid_from | location | Category | Description | Valid until | source_UUID | Source | flow_count
01a58f04-349d-3cb8-a1dc-f76bfacdd34e | anode production, paste, for aluminium electrolysis ¦ anode, paste, for aluminium electrolysis ¦ Cutoff, U | 2015-01-01 | Rest-of-World | C:Manufacturing/27:Manufacture of electrical equipment/279:Manufacture of other electrical equipment/2790:Manufacture of other electrical equipment | ecoQuery: https://ecoquery.ecoinvent.org/3.10/cutoff/dataset/22559/documentation Industry average of paste anodes for use in the Hall-Héroult process using Söderberg technology.;[This dataset is meant to replace the following datasets:] The unit process begins with the unloading of process materials to the storage areas on site. The operations associated with this unit process include: * anode mix preparation and anode briquette forming; * maintenance and repair of plant and equipment; and * treatment of process air, liquids and solids. Treatment of scrubber sludges are excluded, as there is no corresponding waste treatment in the ecoinvent database. The output of this process is anode paste (briquettes) to be transported to electrolysis plants employing Söderberg technology. | 2023-12-31 | dc8fefef-c419-4f56-9e41-0e3c7ca1e658 | International Aluminium Insitute2015 | 131
0d8efcc1-5360-3094-bccc-5cb1170e6981 | anode production, prebake, for aluminium electrolysis ¦ anode, prebake, for aluminium electrolysis ¦ Cutoff, U | 2015-01-01 | IAI Area, Asia, without China and GCC | C:Manufacturing/27:Manufacture of electrical equipment/279:Manufacture of other electrical equipment/2790:Manufacture of other electrical equipment | ecoQuery: https://ecoquery.ecoinvent.org/3.10/cutoff/dataset/18872/documentation Industry average of prebake anodes for use in the Hall-Héroult process using prebake technology.;[This dataset is meant to replace the following datasets:] The unit process begins with the unloading of process materials to the storage areas on site. The operations associated with this unit process include: * anode mix preparation, anode block forming and baking; * rodding of baked anodes; * maintenance and repair of plant and equipment; and * treatment of process air, liquids and solids. The original data also accounts for recovery of spent anode materials (anode butts). However, these are recycled in closed loop and are not explicitly accounted for in the inventory, although inputs and outputs of other flows are influenced by this recycling. Treatment of scrubber sludges are excluded, as there is no corresponding waste treatment in the ecoinvent database. The output of this process is rodded anodes to be transported to electrolysis plants employing prebake technology. | 2023-12-31 | dc8fefef-c419-4f56-9e41-0e3c7ca1e658 | International Aluminium Insitute2015 | 38
16504683-5e2c-3c99-af62-5847e2d56f35 | anode production, for metal electrolysis ¦ anode, for metal electrolysis ¦ Cutoff, U | 1995-01-01 | Rest-of-World | C:Manufacturing/27:Manufacture of electrical equipment/279:Manufacture of other electrical equipment/2790:Manufacture of other electrical equipment | ecoQuery: https://ecoquery.ecoinvent.org/3.10/cutoff/dataset/5436/documentation [This dataset was already contained in the ecoinvent database version 2. It was not individually updated during the transfer to ecoinvent version 3. Life Cycle Impact Assessment results may still have changed, as they are affected by changes in the supply chain, i.e. in other datasets. This dataset was generated following the ecoinvent quality guidelines for version 2. It may have been subject to central changes described in the ecoinvent version 3 change report (http://www.ecoinvent.org/database/ecoinvent-version-3/reports-of-changes/), and the results of the central updates were reviewed extensively. The changes added e.g. consistent water flows and other information throughout the database. The documentation of this dataset can be found in the ecoinvent reports of version 2, which are still available via the ecoinvent website. The change report linked above covers all central changes that were made during the conversion process.] The activity starts with the reception of the raw materials at the plant gate. Includes anode production (with it's plant), transports of materials to the plant and the disposal of the wastes. | 2023-12-31 | c583918a-4966-49b7-a312-132553b5fabd | Althaus H.-J.2000 | 41
1fcd6617-6944-34b1-b4a9-1d3607f563b3 | anode production, prebake, for aluminium electrolysis ¦ anode, prebake, for aluminium electrolysis ¦ Cutoff, U | 2015-01-01 | IAI Area, EU27 & EFTA | C:Manufacturing/27:Manufacture of electrical equipment/279:Manufacture of other electrical equipment/2790:Manufacture of other electrical equipment | ecoQuery: https://ecoquery.ecoinvent.org/3.10/cutoff/dataset/18261/documentation Industry average of prebake anodes for use in the Hall-Héroult process using prebake technology.;[This dataset is meant to replace the following datasets:] The unit process begins with the unloading of process materials to the storage areas on site. The operations associated with this unit process include: * anode mix preparation, anode block forming and baking; * rodding of baked anodes; * maintenance and repair of plant and equipment; and * treatment of process air, liquids and solids. The original data also accounts for recovery of spent anode materials (anode butts). However, these are recycled in closed loop and are not explicitly accounted for in the inventory, although inputs and outputs of other flows are influenced by this recycling. Treatment of scrubber sludges are excluded, as there is no corresponding waste treatment in the ecoinvent database. The output of this process is rodded anodes to be transported to electrolysis plants employing prebake technology. | 2023-12-31 | dc8fefef-c419-4f56-9e41-0e3c7ca1e658 | International Aluminium Insitute2015 | 42
2268f9db-3ba5-4b03-a46f-e205f6444256 | Aluminum electrolysis carbon anode production ; Carbon anode ; Petroleum coke ; Prebake ; 2007 | 2021-01-01 | China | Z-Anode production | The carbon anodes produced through the aluminum electrolysis process using petroleum coke are primarily applied in the aluminum production industry. These anodes are essential components in the Hall-Héroult process for extracting aluminum from its oxide, alumina. The carbon anodes serve as conductors of electricity and help in the reduction of alumina to aluminum metal. |  | 37b90267-5140-4f42-8bc3-2dfbc510450e | Ding, N., Liu, N., Lu, B. & Yang, J. Life cycle greenhouse gas emissions of aluminum based on regional industrial transfer in China. J. Ind. Ecol. 25, 1657–1672 (2021). | 6
22bf3701-b986-37ce-971f-b1f7c87bbdb2 | anode production, paste, for aluminium electrolysis ¦ anode, paste, for aluminium electrolysis ¦ Cutoff, U | 2015-01-01 | IAI Area, South America | C:Manufacturing/27:Manufacture of electrical equipment/279:Manufacture of other electrical equipment/2790:Manufacture of other electrical equipment | ecoQuery: https://ecoquery.ecoinvent.org/3.10/cutoff/dataset/18155/documentation Industry average of paste anodes for use in the Hall-Héroult process using Söderberg technology.;[This dataset is meant to replace the following datasets:] The unit process begins with the unloading of process materials to the storage areas on site. The operations associated with this unit process include: * anode mix preparation and anode briquette forming; * maintenance and repair of plant and equipment; and * treatment of process air, liquids and solids. Treatment of scrubber sludges are excluded, as there is no corresponding waste treatment in the ecoinvent database. The output of this process is anode paste (briquettes) to be transported to electrolysis plants employing Söderberg technology. | 2023-12-31 | dc8fefef-c419-4f56-9e41-0e3c7ca1e658 | International Aluminium Insitute2015 | 24
56634f35-8cca-4357-adb7-bafbf367da8d | Aluminum electrolysis carbon anode production ; Carbon anode ; Petroleum coke ; Prebake ; 2015 | 2021-01-01 | China | Z-Anode production | The provided LCA data pertains to the production of carbon anodes made from petroleum coke, which are specifically used in aluminum electrolysis processes. These anodes are a crucial component for conducting electricity and facilitating the extraction of aluminum from its oxide during the manufacturing. This process is relevant for industries producing primary aluminum where such anodes are required for the electrolytic reduction. |  | 37b90267-5140-4f42-8bc3-2dfbc510450e | Ding, N., Liu, N., Lu, B. & Yang, J. Life cycle greenhouse gas emissions of aluminum based on regional industrial transfer in China. J. Ind. Ecol. 25, 1657–1672 (2021). | 6
57f0f31e-5af3-4377-96d6-b979990ed0f0 | Aluminum electrolysis carbon anode production ; Carbon anode ; Petroleum coke ; Prebake ; 2017 | 2017-01-01 | China | Z-Anode production | 阳极产量 ; 原生铝产量 |  | 9d10e8c2-e05f-455d-b1b6-18309cfb264a | Luthin, A., Backes, J. G. & Traverso, M. A framework to identify environmental-economic trade-offs by combining life cycle assessment and life cycle costing – A case study of aluminium production. Journal of Cleaner Production 321, 128902 (2021). | 23
5b96d76f-a8cb-38a4-af81-86ed1903c3c0 | anode production, prebake, for aluminium electrolysis ¦ anode, prebake, for aluminium electrolysis ¦ Cutoff, U | 2015-01-01 | IAI Area, Africa | C:Manufacturing/27:Manufacture of electrical equipment/279:Manufacture of other electrical equipment/2790:Manufacture of other electrical equipment | ecoQuery: https://ecoquery.ecoinvent.org/3.10/cutoff/dataset/17896/documentation Industry average of prebake anodes for use in the Hall-Héroult process using prebake technology.;[This dataset is meant to replace the following datasets:] The unit process begins with the unloading of process materials to the storage areas on site. The operations associated with this unit process include: * anode mix preparation, anode block forming and baking; * rodding of baked anodes; * maintenance and repair of plant and equipment; and * treatment of process air, liquids and solids. The original data also accounts for recovery of spent anode materials (anode butts). However, these are recycled in closed loop and are not explicitly accounted for in the inventory, although inputs and outputs of other flows are influenced by this recycling. Treatment of scrubber sludges are excluded, as there is no corresponding waste treatment in the ecoinvent database. The output of this process is rodded anodes to be transported to electrolysis plants employing prebake technology. | 2023-12-31 | dc8fefef-c419-4f56-9e41-0e3c7ca1e658 | International Aluminium Insitute2015 | 34
68c79278-a918-40e8-8c17-78dda2af42e2 | Aluminum electrolysis carbon anode production ; Carbon anode ; Petroleum coke ; Prebake ; 2016 | 2021-01-01 | China | Z-Anode production | The carbon anode production process using petroleum coke described in this dataset is intended for use in aluminum electrolysis. As an essential component in the aluminum smelting process, carbon anodes are consumed to facilitate the electrical conductivity in the electrolytic cells where aluminum oxide is reduced to aluminum metal. |  | 37b90267-5140-4f42-8bc3-2dfbc510450e | Ding, N., Liu, N., Lu, B. & Yang, J. Life cycle greenhouse gas emissions of aluminum based on regional industrial transfer in China. J. Ind. Ecol. 25, 1657–1672 (2021). | 6
6b303967-0746-4a0e-a18b-1b42d7923f30 | Aluminum electrolysis carbon anode production ; Carbon anode ; Petroleum coke ; Prebake ; 2012 | 2021-01-01 | China | Z-Anode production | The provided life cycle assessment (LCA) data set pertains to the production of carbon anodes utilizing petroleum coke, a process specifically designed for the aluminium electrolysis industry. Carbon anodes produced in the year 2012 are intended for use as a key component in the electrochemical process to reduce aluminium oxide into aluminium metal. They have applications within sectors that require high thermal-electrical conductivity and structural durability. |  | 37b90267-5140-4f42-8bc3-2dfbc510450e | Ding, N., Liu, N., Lu, B. & Yang, J. Life cycle greenhouse gas emissions of aluminum based on regional industrial transfer in China. J. Ind. Ecol. 25, 1657–1672 (2021). | 6
76d43988-96e3-343e-b585-c08efad09495 | anode production, prebake, for aluminium electrolysis ¦ anode, prebake, for aluminium electrolysis ¦ Cutoff, U | 2015-01-01 | IAI Area, Russia & Europe outside EU27 & EFTA | C:Manufacturing/27:Manufacture of electrical equipment/279:Manufacture of other electrical equipment/2790:Manufacture of other electrical equipment | ecoQuery: https://ecoquery.ecoinvent.org/3.10/cutoff/dataset/18947/documentation Industry average of prebake anodes for use in the Hall-Héroult process using prebake technology.;[This dataset is meant to replace the following datasets:] The unit process begins with the unloading of process materials to the storage areas on site. The operations associated with this unit process include: * anode mix preparation, anode block forming and baking; * rodding of baked anodes; * maintenance and repair of plant and equipment; and * treatment of process air, liquids and solids. The original data also accounts for recovery of spent anode materials (anode butts). However, these are recycled in closed loop and are not explicitly accounted for in the inventory, although inputs and outputs of other flows are influenced by this recycling. Treatment of scrubber sludges are excluded, as there is no corresponding waste treatment in the ecoinvent database. The output of this process is rodded anodes to be transported to electrolysis plants employing prebake technology. | 2023-12-31 | dc8fefef-c419-4f56-9e41-0e3c7ca1e658 | International Aluminium Insitute2015 | 33
7af27ebe-b392-45bf-a03b-8cf0918b8f19 | Aluminum electrolysis carbon anode production ; Carbon anode ; Petroleum coke ; Prebake ; 2010 | 2021-01-01 | China | Z-Anode production | The carbon anodes produced through this process using petroleum coke are predominantly used in aluminum electrolysis operations. These anodes are an essential component in the production of primary aluminum, where they function as a key electrode in the electrolytic reduction of alumina. This process is specifically tailored for applications in the aluminum industry that require carbon anodes made from petroleum coke for efficient and effective metal extraction. |  | 37b90267-5140-4f42-8bc3-2dfbc510450e | Ding, N., Liu, N., Lu, B. & Yang, J. Life cycle greenhouse gas emissions of aluminum based on regional industrial transfer in China. J. Ind. Ecol. 25, 1657–1672 (2021). | 6
8515b724-c91b-4fcd-bcc1-7be834d074a9 | Aluminum electrolysis carbon anode production ; Carbon anode ; Petroleum coke ; Generic ; 2022 | 2022-01-01 | China | Z-Anode production | The carbon anodes produced through aluminum electrolysis using petroleum coke are utilized primarily in the aluminum smelting industry. These anodes serve as a key component in the electrolytic reduction of alumina to aluminum, a critical process in producing metallic aluminum. |  | cc7d8a91-707f-4a34-bbc2-6fbfbb344f20 | Zhang, Y. et al. Life cycle assessment of pollutants and emission reduction strategies based on the energy structure of the nonferrous metal industry in China. ENERGY 261, (2022). | 6
8bb27d9c-c6e7-3abc-8f70-3889ac22f92f | anode production, prebake, for aluminium electrolysis ¦ anode, prebake, for aluminium electrolysis ¦ Cutoff, U | 2015-01-01 | Oceania | C:Manufacturing/27:Manufacture of electrical equipment/279:Manufacture of other electrical equipment/2790:Manufacture of other electrical equipment | ecoQuery: https://ecoquery.ecoinvent.org/3.10/cutoff/dataset/17461/documentation Industry average of prebake anodes for use in the Hall-Héroult process using prebake technology.;[This dataset is meant to replace the following datasets:] The unit process begins with the unloading of process materials to the storage areas on site. The operations associated with this unit process include: * anode mix preparation, anode block forming and baking; * rodding of baked anodes; * maintenance and repair of plant and equipment; and * treatment of process air, liquids and solids. The original data also accounts for recovery of spent anode materials (anode butts). However, these are recycled in closed loop and are not explicitly accounted for in the inventory, although inputs and outputs of other flows are influenced by this recycling. Treatment of scrubber sludges are excluded, as there is no corresponding waste treatment in the ecoinvent database. The output of this process is rodded anodes to be transported to electrolysis plants employing prebake technology. | 2023-12-31 | dc8fefef-c419-4f56-9e41-0e3c7ca1e658 | International Aluminium Insitute2015 | 30
931000db-db36-320a-a09b-b8087f9dd8f4 | anode production, prebake, for aluminium electrolysis ¦ anode, prebake, for aluminium electrolysis ¦ Cutoff, U | 2015-01-01 | IAI Area, South America | C:Manufacturing/27:Manufacture of electrical equipment/279:Manufacture of other electrical equipment/2790:Manufacture of other electrical equipment | ecoQuery: https://ecoquery.ecoinvent.org/3.10/cutoff/dataset/19103/documentation Industry average of prebake anodes for use in the Hall-Héroult process using prebake technology.;[This dataset is meant to replace the following datasets:] The unit process begins with the unloading of process materials to the storage areas on site. The operations associated with this unit process include: * anode mix preparation, anode block forming and baking; * rodding of baked anodes; * maintenance and repair of plant and equipment; and * treatment of process air, liquids and solids. The original data also accounts for recovery of spent anode materials (anode butts). However, these are recycled in closed loop and are not explicitly accounted for in the inventory, although inputs and outputs of other flows are influenced by this recycling. Treatment of scrubber sludges are excluded, as there is no corresponding waste treatment in the ecoinvent database. The output of this process is rodded anodes to be transported to electrolysis plants employing prebake technology. | 2023-12-31 | dc8fefef-c419-4f56-9e41-0e3c7ca1e658 | International Aluminium Insitute2015 | 31
a3a0d578-d8f5-3b0a-a22f-c1c5200c6d58 | anode production, prebake, for aluminium electrolysis ¦ anode, prebake, for aluminium electrolysis ¦ Cutoff, U | 2015-01-01 | China | C:Manufacturing/27:Manufacture of electrical equipment/279:Manufacture of other electrical equipment/2790:Manufacture of other electrical equipment | ecoQuery: https://ecoquery.ecoinvent.org/3.10/cutoff/dataset/17692/documentation Industry average of prebake anodes for use in the Hall-Héroult process using prebake technology.;[This dataset is meant to replace the following datasets:] The unit process begins with the unloading of process materials to the storage areas on site. The operations associated with this unit process include: * anode mix preparation, anode block forming and baking; * rodding of baked anodes; * maintenance and repair of plant and equipment; and * treatment of process air, liquids and solids. The original data also accounts for recovery of spent anode materials (anode butts). However, these are recycled in closed loop and are not explicitly accounted for in the inventory, although inputs and outputs of other flows are influenced by this recycling. Treatment of scrubber sludges are excluded, as there is no corresponding waste treatment in the ecoinvent database. The output of this process is rodded anodes to be transported to electrolysis plants employing prebake technology. | 2023-12-31 | dc8fefef-c419-4f56-9e41-0e3c7ca1e658 | International Aluminium Insitute2015 | 31
a5b794f0-15d5-352f-80d7-6b237893b3d4 | anode production, prebake, for aluminium electrolysis ¦ anode, prebake, for aluminium electrolysis ¦ Cutoff, U | 2015-01-01 | Rest-of-World | C:Manufacturing/27:Manufacture of electrical equipment/279:Manufacture of other electrical equipment/2790:Manufacture of other electrical equipment | ecoQuery: https://ecoquery.ecoinvent.org/3.10/cutoff/dataset/11569/documentation Industry average of prebake anodes for use in the Hall-Héroult process using prebake technology.;[This dataset is meant to replace the following datasets:] The unit process begins with the unloading of process materials to the storage areas on site. The operations associated with this unit process include: * anode mix preparation, anode block forming and baking; * rodding of baked anodes; * maintenance and repair of plant and equipment; and * treatment of process air, liquids and solids. The original data also accounts for recovery of spent anode materials (anode butts). However, these are recycled in closed loop and are not explicitly accounted for in the inventory, although inputs and outputs of other flows are influenced by this recycling. Treatment of scrubber sludges are excluded, as there is no corresponding waste treatment in the ecoinvent database. The output of this process is rodded anodes to be transported to electrolysis plants employing prebake technology. | 2023-12-31 | dc8fefef-c419-4f56-9e41-0e3c7ca1e658 | International Aluminium Insitute2015 | 138
a9f4c094-7119-4dc3-ba10-289985c31e02 | Aluminum electrolysis carbon anode production ; Carbon anode ; Petroleum coke ; Prebake ; 2009 | 2021-01-01 | China | Z-Anode production | The data set represents the production process of carbon anodes using petroleum coke, which is integral for aluminum electrolysis. These carbon anodes are typically used in the smelting process to produce primary aluminum. This material is also critical for use in various industries such as aerospace, automotive, construction, and electrical sectors due to aluminum's light weight, durability, and conductivity characteristics. |  | 37b90267-5140-4f42-8bc3-2dfbc510450e | Ding, N., Liu, N., Lu, B. & Yang, J. Life cycle greenhouse gas emissions of aluminum based on regional industrial transfer in China. J. Ind. Ecol. 25, 1657–1672 (2021). | 6
b3765fdb-46c0-3e95-888c-046b954244f4 | anode production, prebake, for aluminium electrolysis ¦ anode, prebake, for aluminium electrolysis ¦ Cutoff, U | 2015-01-01 | IAI Area, Gulf Cooperation Council | C:Manufacturing/27:Manufacture of electrical equipment/279:Manufacture of other electrical equipment/2790:Manufacture of other electrical equipment | ecoQuery: https://ecoquery.ecoinvent.org/3.10/cutoff/dataset/18046/documentation Industry average of prebake anodes for use in the Hall-Héroult process using prebake technology.;[This dataset is meant to replace the following datasets:] The unit process begins with the unloading of process materials to the storage areas on site. The operations associated with this unit process include: * anode mix preparation, anode block forming and baking; * rodding of baked anodes; * maintenance and repair of plant and equipment; and * treatment of process air, liquids and solids. The original data also accounts for recovery of spent anode materials (anode butts). However, these are recycled in closed loop and are not explicitly accounted for in the inventory, although inputs and outputs of other flows are influenced by this recycling. Treatment of scrubber sludges are excluded, as there is no corresponding waste treatment in the ecoinvent database. The output of this process is rodded anodes to be transported to electrolysis plants employing prebake technology. | 2023-12-31 | dc8fefef-c419-4f56-9e41-0e3c7ca1e658 | International Aluminium Insitute2015 | 29
b7e981fd-d6eb-4e39-929f-b2319108b4df | Aluminum electrolysis carbon anode production ; Carbon anode ; Petroleum coke ; Prebake ; 2018 | 2018-01-01 | JNA-SD-CN | Z-Anode production | prebake |  | f019751d-a8cb-9821-8a48-3daf32efb3b1 | M01lb2zqToC0u5xoZgRcVKxAnHg.png | 15
bc0367c5-731a-4bd4-868f-6ddb001d0601 | Aluminum electrolysis carbon anode production ; Carbon anode ; Petroleum coke ; Prebake ; 2011 | 2021-01-01 | China | Z-Anode production | The carbon anode production process described is specifically used in the aluminum electrolysis industry. The carbon anodes produced are essential for conducting electricity in the electrolysis cells that separate aluminum from its oxide in the molten salt. Petroleum coke is used as the raw material in this process. This data set is relevant for stakeholders in the aluminum industry and for life cycle assessments of aluminum products. |  | 37b90267-5140-4f42-8bc3-2dfbc510450e | Ding, N., Liu, N., Lu, B. & Yang, J. Life cycle greenhouse gas emissions of aluminum based on regional industrial transfer in China. J. Ind. Ecol. 25, 1657–1672 (2021). | 6
bf75eab6-797e-44ee-a259-e96ef548fa00 | Aluminum electrolysis carbon anode production ; Carbon anode ; Petroleum coke ; Generic ; 2019 | 2019-08-01 | China | Z-Anode production | The carbon anodes produced in this process are utilized in aluminum electrolysis. This involves the electrolytic reduction of alumina to produce aluminum metal. The carbon anodes, made using petroleum coke, are essential components in the Hall-Héroult process, which is the major industrial process for smelting aluminum. |  | 4d683272-ec5a-4b97-a8b1-a4348630618d | YANG, Y., GUO, Y.-Q., ZHU, W.-S. & HUANG, J.-B. Environmental impact assessment of China’s primary aluminum based on life cycle assessment. Trans Nonferrous Met Soc China 29, 1784–1792 (2019). | 16
c7299e3b-9111-4507-8d1e-295ead2c1157 | Aluminum electrolysis carbon anode production ; Carbon anode ; Petroleum coke ; Prebake ; 2008 | 2021-01-01 | China | Z-Anode production | The technical usage of the carbon anode produced from the aluminum electrolysis process using petroleum coke as described in the data set is primarily for electrolytic aluminum production. Carbon anodes are consumed in the Hall-Héroult process, which is the industry standard method for producing aluminum from alumina. These carbon anodes are designed to operate at high temperatures and are integral to the aluminum smelting operation. |  | 37b90267-5140-4f42-8bc3-2dfbc510450e | Ding, N., Liu, N., Lu, B. & Yang, J. Life cycle greenhouse gas emissions of aluminum based on regional industrial transfer in China. J. Ind. Ecol. 25, 1657–1672 (2021). | 6
c783ede5-59a7-4fb8-b12f-c38a253e8418 | Aluminum electrolysis carbon anode production ; Carbon anode ; Petroleum coke ; Generic ; 2008 | 2008-01-01 | China | Z-Anode production | The carbon anodes produced by the aluminum electrolysis process, using petroleum coke as a raw material, are specifically intended for use in primary aluminum production. The anodes function as key components in the electrolytic cells, where they facilitate the electrical current required for the aluminum smelting process. |  | d1586e6e-dead-18a5-281e-504289d58292 | Baylbc63joMiUYxPEzQc63UtnKb.png | 14
ca1b1600-ed22-3066-a552-c8cf8dc4b766 | anode production, paste, for aluminium electrolysis ¦ anode, paste, for aluminium electrolysis ¦ Cutoff, U | 2015-01-01 | IAI Area, Asia, without China and GCC | C:Manufacturing/27:Manufacture of electrical equipment/279:Manufacture of other electrical equipment/2790:Manufacture of other electrical equipment | ecoQuery: https://ecoquery.ecoinvent.org/3.10/cutoff/dataset/17883/documentation Industry average of paste anodes for use in the Hall-Héroult process using Söderberg technology.;[This dataset is meant to replace the following datasets:] The unit process begins with the unloading of process materials to the storage areas on site. The operations associated with this unit process include: * anode mix preparation and anode briquette forming; * maintenance and repair of plant and equipment; and * treatment of process air, liquids and solids. Treatment of scrubber sludges are excluded, as there is no corresponding waste treatment in the ecoinvent database. The output of this process is anode paste (briquettes) to be transported to electrolysis plants employing Söderberg technology. | 2023-12-31 | dc8fefef-c419-4f56-9e41-0e3c7ca1e658 | International Aluminium Insitute2015 | 30
d3fb257b-0c88-362a-97b3-f87db8dc9103 | anode production, paste, for aluminium electrolysis ¦ anode, paste, for aluminium electrolysis ¦ Cutoff, U | 2015-01-01 | IAI Area, EU27 & EFTA | C:Manufacturing/27:Manufacture of electrical equipment/279:Manufacture of other electrical equipment/2790:Manufacture of other electrical equipment | ecoQuery: https://ecoquery.ecoinvent.org/3.10/cutoff/dataset/19093/documentation Industry average of paste anodes for use in the Hall-Héroult process using Söderberg technology.;[This dataset is meant to replace the following datasets:] The unit process begins with the unloading of process materials to the storage areas on site. The operations associated with this unit process include: * anode mix preparation and anode briquette forming; * maintenance and repair of plant and equipment; and * treatment of process air, liquids and solids. Treatment of scrubber sludges are excluded, as there is no corresponding waste treatment in the ecoinvent database. The output of this process is anode paste (briquettes) to be transported to electrolysis plants employing Söderberg technology. | 2023-12-31 | dc8fefef-c419-4f56-9e41-0e3c7ca1e658 | International Aluminium Insitute2015 | 34
da2a8362-d084-3c58-815f-467628690524 | anode production, paste, for aluminium electrolysis ¦ anode, paste, for aluminium electrolysis ¦ Cutoff, U | 2015-01-01 | IAI Area, Russia & Europe outside EU27 & EFTA | C:Manufacturing/27:Manufacture of electrical equipment/279:Manufacture of other electrical equipment/2790:Manufacture of other electrical equipment | ecoQuery: https://ecoquery.ecoinvent.org/3.10/cutoff/dataset/18746/documentation Industry average of paste anodes for use in the Hall-Héroult process using Söderberg technology.;[This dataset is meant to replace the following datasets:] The unit process begins with the unloading of process materials to the storage areas on site. The operations associated with this unit process include: * anode mix preparation and anode briquette forming; * maintenance and repair of plant and equipment; and * treatment of process air, liquids and solids. Treatment of scrubber sludges are excluded, as there is no corresponding waste treatment in the ecoinvent database. The output of this process is anode paste (briquettes) to be transported to electrolysis plants employing Söderberg technology. | 2023-12-31 | dc8fefef-c419-4f56-9e41-0e3c7ca1e658 | International Aluminium Insitute2015 | 24
dddeacd5-63be-308d-b27b-9469e1b47704 | anode production, paste, for aluminium electrolysis ¦ anode, paste, for aluminium electrolysis ¦ Cutoff, U | 2015-01-01 | IAI Area, Africa | C:Manufacturing/27:Manufacture of electrical equipment/279:Manufacture of other electrical equipment/2790:Manufacture of other electrical equipment | ecoQuery: https://ecoquery.ecoinvent.org/3.10/cutoff/dataset/18727/documentation Industry average of paste anodes for use in the Hall-Héroult process using Söderberg technology.;[This dataset is meant to replace the following datasets:] The unit process begins with the unloading of process materials to the storage areas on site. The operations associated with this unit process include: * anode mix preparation and anode briquette forming; * maintenance and repair of plant and equipment; and * treatment of process air, liquids and solids. Treatment of scrubber sludges are excluded, as there is no corresponding waste treatment in the ecoinvent database. The output of this process is anode paste (briquettes) to be transported to electrolysis plants employing Söderberg technology. | 2023-12-31 | dc8fefef-c419-4f56-9e41-0e3c7ca1e658 | International Aluminium Insitute2015 | 27
df8a9735-ce3b-40b9-949d-19a9f8fc7007 | Aluminum electrolysis carbon anode production ; Carbon anode ; Petroleum coke ; Prebake ; 2014 | 2021-01-01 | China | Z-Anode production | The Carbon Anode produced through Aluminum Electrolysis using Petroleum Coke is primarily utilized for applications within the aluminum smelting industry. Due to its electrical conductivity, it serves as a critical component in the extraction of aluminum from its ore. As such, it is suited for industries where aluminum is a key material, including automotive, aerospace, packaging, and construction industries. |  | 37b90267-5140-4f42-8bc3-2dfbc510450e | Ding, N., Liu, N., Lu, B. & Yang, J. Life cycle greenhouse gas emissions of aluminum based on regional industrial transfer in China. J. Ind. Ecol. 25, 1657–1672 (2021). | 6
e7d506a6-a175-46f3-a0a5-f8991a53e20d | Aluminum electrolysis carbon anode production ; Carbon anode ; Petroleum coke ; Prebake ; 2017 | 2021-01-01 | China | Z-Anode production | The carbon anode produced from the electrolysis process utilizing petroleum coke as an input material is specifically designed for use in aluminium production. The high temperature electrolytic process involves extracting aluminium from its oxide within the smelting industry, where carbon anodes are crucial as they serve as a key component in cell reactions. |  | 37b90267-5140-4f42-8bc3-2dfbc510450e | Ding, N., Liu, N., Lu, B. & Yang, J. Life cycle greenhouse gas emissions of aluminum based on regional industrial transfer in China. J. Ind. Ecol. 25, 1657–1672 (2021). | 6
e7d98aca-806c-4f9d-a447-1f1c5b7ae654 | Aluminum electrolytic carbon anode production ; Carbon anode ; Petroleum coke ; Aluminum alloy wheel manufacturing process ; 2018 | 2018-01-01 | China | Z-Anode production | 氧化铝生产 ; 铝合金轮毂制造工艺 |  | 1e8ba5d9-9847-43c1-a062-ca54f449071c | Yi Qiu-ping & Tang Chang-ping. Environmental impact assessment of magnesium alloy automobile hub based on life cycle assessment. JOURNAL OF CENTRAL SOUTH UNIVERSITY 25, 1870–1878 (2018). | 14
e85c1fbd-c69d-3583-9cd1-4582fc923616 | anode production, for metal electrolysis ¦ anode, for metal electrolysis ¦ Cutoff, U | 1995-01-01 | Europe | C:Manufacturing/27:Manufacture of electrical equipment/279:Manufacture of other electrical equipment/2790:Manufacture of other electrical equipment | ecoQuery: https://ecoquery.ecoinvent.org/3.10/cutoff/dataset/5914/documentation [This dataset was already contained in the ecoinvent database version 2. It was not individually updated during the transfer to ecoinvent version 3. Life Cycle Impact Assessment results may still have changed, as they are affected by changes in the supply chain, i.e. in other datasets. This dataset was generated following the ecoinvent quality guidelines for version 2. It may have been subject to central changes described in the ecoinvent version 3 change report (http://www.ecoinvent.org/database/ecoinvent-version-3/reports-of-changes/), and the results of the central updates were reviewed extensively. The changes added e.g. consistent water flows and other information throughout the database. The documentation of this dataset can be found in the ecoinvent reports of version 2, which are still available via the ecoinvent website. The change report linked above covers all central changes that were made during the conversion process.] The activity starts with the reception of the raw materials at the plant gate. Includes anode production (with it's plant), transports of materials to the plant and the disposal of the wastes. | 2023-12-31 | c583918a-4966-49b7-a312-132553b5fabd | Althaus H.-J.2000 | 27
f854a396-8b74-4faf-b65e-018861a833a8 | Aluminum electrolysis carbon anode production ; Carbon anode ; Petroleum coke ; Generic ; 2018 | 2018-01-01 | HEN-CN | Z-Anode production | 无流程图 |  | bf19604e-0eb8-4425-8fbd-4d1269c9eea8 | Wang, S., Liu, S., Wang, C. & Zhang, R. Analysis on the environment impact of primary aluminum production in Henan based on life cycleassessment. Light Metals 1-7+16 (2018). | 15
f959c794-014d-3691-9681-38b3d817454d | anode production, prebake, for aluminium electrolysis ¦ anode, prebake, for aluminium electrolysis ¦ Cutoff, U | 2015-01-01 | Canada | C:Manufacturing/27:Manufacture of electrical equipment/279:Manufacture of other electrical equipment/2790:Manufacture of other electrical equipment | ecoQuery: https://ecoquery.ecoinvent.org/3.10/cutoff/dataset/23126/documentation Industry average of prebake anodes for use in the Hall-Héroult process using prebake technology.;[This dataset is meant to replace the following datasets:Unable to replace dataset! Dataset not found by activity index entry id 'ff8d249e-0823-4d1c-9ec6-e515314ab7c0'.];[This dataset is meant to replace the following datasets:; - anode production, prebake, for aluminium electrolysis, RNA, 2015 - 2015 (f93b3a7f-be6f-4f5b-b6be-5b9ab744fc88)] The unit process begins with the unloading of process materials to the storage areas on site. The operations associated with this unit process include: * anode mix preparation, anode block forming and baking; * rodding of baked anodes; * maintenance and repair of plant and equipment; and * treatment of process air, liquids and solids. The original data also accounts for recovery of spent anode materials (anode butts). However, these are recycled in closed loop and are not explicitly accounted for in the inventory, although inputs and outputs of other flows are influenced by this recycling. Treatment of scrubber sludges are excluded, as there is no corresponding waste treatment in the ecoinvent database. The output of this process is rodded anodes to be transported to electrolysis plants employing prebake technology. | 2023-12-31 | dc8fefef-c419-4f56-9e41-0e3c7ca1e658 | International Aluminium Insitute2015 | 29
faef42ff-dd45-31d9-aeaf-88f3c659fbe6 | anode production, paste, for aluminium electrolysis ¦ anode, paste, for aluminium electrolysis ¦ Cutoff, U | 2015-01-01 | IAI Area, Gulf Cooperation Council | C:Manufacturing/27:Manufacture of electrical equipment/279:Manufacture of other electrical equipment/2790:Manufacture of other electrical equipment | ecoQuery: https://ecoquery.ecoinvent.org/3.10/cutoff/dataset/17821/documentation Industry average of paste anodes for use in the Hall-Héroult process using Söderberg technology.;[This dataset is meant to replace the following datasets:] The unit process begins with the unloading of process materials to the storage areas on site. The operations associated with this unit process include: * anode mix preparation and anode briquette forming; * maintenance and repair of plant and equipment; and * treatment of process air, liquids and solids. Treatment of scrubber sludges are excluded, as there is no corresponding waste treatment in the ecoinvent database. The output of this process is anode paste (briquettes) to be transported to electrolysis plants employing Söderberg technology. | 2023-12-31 | dc8fefef-c419-4f56-9e41-0e3c7ca1e658 | International Aluminium Insitute2015 | 25
fd982682-71a5-3d4f-a0a4-567a5f223db7 | anode production, paste, for aluminium electrolysis ¦ anode, paste, for aluminium electrolysis ¦ Cutoff, U | 2015-01-01 | Oceania | C:Manufacturing/27:Manufacture of electrical equipment/279:Manufacture of other electrical equipment/2790:Manufacture of other electrical equipment | ecoQuery: https://ecoquery.ecoinvent.org/3.10/cutoff/dataset/19041/documentation Industry average of paste anodes for use in the Hall-Héroult process using Söderberg technology.;[This dataset is meant to replace the following datasets:] The unit process begins with the unloading of process materials to the storage areas on site. The operations associated with this unit process include: * anode mix preparation and anode briquette forming; * maintenance and repair of plant and equipment; and * treatment of process air, liquids and solids. Treatment of scrubber sludges are excluded, as there is no corresponding waste treatment in the ecoinvent database. The output of this process is anode paste (briquettes) to be transported to electrolysis plants employing Söderberg technology. | 2023-12-31 | dc8fefef-c419-4f56-9e41-0e3c7ca1e658 | International Aluminium Insitute2015 | 23
ff7f2892-a5c9-43af-abd7-4daf3602fdd8 | Aluminum electrolysis carbon anode production ; Carbon anode ; Petroleum coke ; Prebake ; 2013 | 2021-01-01 | China | Z-Anode production | This dataset describes the production of carbon anodes using petroleum coke for aluminum electrolysis. Carbon anodes are crucial components in the aluminum smelting process, where they are used to conduct electrical current during the electrolysis of alumina (Al2O3). The high levels of electrical and thermal conductivity of carbon anodes make them suitable for this application. The carbon anodes described are specifically manufactured for the aluminum industry and are not intended for other applications such as fuel cells or battery technology. |  | 37b90267-5140-4f42-8bc3-2dfbc510450e | Ding, N., Liu, N., Lu, B. & Yang, J. Life cycle greenhouse gas emissions of aluminum based on regional industrial transfer in China. J. Ind. Ecol. 25, 1657–1672 (2021). | 6
0070d52b-b060-3712-ba12-fe526392ce97 | petroleum coke production, petroleum refinery operation ¦ petroleum coke ¦ Cutoff, U | 2014-01-01 | Europe without Switzerland | C:Manufacturing/19:Manufacture of coke and refined petroleum products/192:Manufacture of refined petroleum products/1920:Manufacture of refined petroleum products | ecoQuery: https://ecoquery.ecoinvent.org/3.10/cutoff/dataset/20031/documentation This dataset describes the operation of a representative average petroleum oil refinery in the given geography. Since petroleum refineries are very complex the actual unit process modeling is done in a separate refinery tool, developed by ifeu (Institute for Energy and Environmental Research, Heidelberg, Germany) and this is a subdivided product-specific dataset.;The ifeu petroleum refinery life cycle inventory (LCI) tool is based on the outputs of a complex refinery model that reproduces the complexity of petroleum refinery plants in which the combination and sequence of processes are usually very specific to the characteristics of the raw materials (i.e. the close relation between the composition of the crude oil and the products to be produced). Refineries differ not only in their configurations, process integration, feedstocks, product mixes, unit sizes, designs, and control systems but also the market situations, locations and ages of the refinery or environmental regulations can result in a wide variety of refinery concepts. It represents the current European state-of-the-art. The basic setting of the model reflects the technical characteristics of European refineries as described in the Best Available Techniques (BAT) Reference Document (BREF)for the Refining of Mineral Oil and Gas (European Commission, 2015). Further specific data was collected from companies and production plants and was incorporated in order to elaborate a comprehensive and robust model of a refinery.;The BREF (European Commission, 2015) contains not only aggregated numbers or weighted averages of emission and energy or water consumptions, but also encompasses primary data of the majority of refineries in Europe in anonymous form. This data source has been complemented by various specific confidential refinery datasets, by values from Eurostat (e.g. in the case of the energy source mix or process energy), and by literature data. In the case of the BREF, a range of values were mentioned as process parameters for which the arithmetic averages were applied. After adapting the model to the up-to-date mass and energy flows within the European refineries, it has been validated and calibrated by comparing the results to the dataset of the BREF, the Eurostat and the European Pollutant Release and Transfer Register (E-PRTR).;The simplified LCI tool can be adjusted to average conditions of a specific geography through the following parameters: refinery complexity (according to the complexity classes defined in the BREF document, type I-IV), crude oil sulfur content and American Petroleum Institute (API) gravity classification. To create this dataset, the above parameters were set to represent the average situation in Europe without Switzerland: ;Crude quality – API and sulfur content: Crude imports to Europe by country of origin were taken from BP Statistical Review of World Energy 2017 (Oil: Inter-area movements 2016) (BP, 2017) and matched with the crude quality reported for these regions in ENI World Oil Review 2018 (ENI, 2018). The resulting weighted average API grade of crude imports to Europe is 35, and the weighted average sulfur content 1.03%. ;Refinery complexity: The 2018 World Refining Survey (OGJ, 2018) reports the configuration of 107 refineries in Europe. According to their configuration each refinery was assigned a refinery type (I-IV) as defined in the BREF document. Weighted by the annual throughput volume, 62% of European refineries classify as type II, 29% as type II and 9% as type IV.;LCIs were generated for BREF type II, III and IV for API 35 and sulfur content 1.03% (applying linear interpolation between sulfur content of 1% and 3%). This dataset was created as weighted average of types II-IV according to the above shares.;Supporting documentation for the model underlying the ifeu tool can be found in the ecoinvent report on the petroleum refinery industry for the SRI project, by Fehrenbach et al. (2018).;Reference(s): ;BP (2017) BP Statistical Review of World Energy June 2017, online at https://www.bp.com/content/dam/bp-country/de_ch/PDF/bp-statistical-review-of-world-energy-2017-full-report.pdf, last accessed March 2019.;ENI (2018) World Oil Review 2018, Volume 1, online at https://www.eni.com/docs/it_IT/eni-com/azienda/fuel-cafe/WORLD-OIL-REVIEW-2018-Volume-1.pdf, last accessed March 2019.;European Commission (2015) Best Available Techniques (BAT) Reference Document (BREF) for the Refining of Mineral Oil and Gas, Industrial Emissions Directive 2010/75/EU Integrated Pollution Prevention and control, accessible online at http://eippcb.jrc.ec.europa.eu/reference/BREF/REF_BREF_2015.pdf, February 2019;Fehrenbach, H., Liebich, A., Abdalla, N., Biemann, K., Fröhlich, T. Simon, B. (2017) Petroleum refinery industry and liquid fuels - Description of the ifeu refinery model and the calculation of LCI datasets for refinery products in Brazil, India, South Africa, Peru and Colombia. ecoinvent association, Zürich, Switzerland.;Oil and Gas Journal (OGJ) (2017) 2018 Worldwide Refining Survey: Global, Oil & Gas Journal, 5 December 2018, Pennwell Publishing, Tulsa, OK, USA, accessed December 2018. Activity starts with crude oil entering the petroleum refinery. Waste water treatment, freshwater supply (from nature), refinery infrastructure, crude oil and product storage on refinery grounds and energy provision is included. Electricity requirements are assumed to be met by the on-site generation mix (either supplied internally or purchased from co-located generation entities). Activity ends with refined petroleum products (and surplus electricity and/or hydrogen, where relevant) leaving the refinery. Petroleum oil refineries are highly integrated multi-output production plants where nearly each process step creates a few co-products. The procedure for subdividing and allocating the burden per refinery process step among the product outputs is described in detail in Fehrenbach et al. (2018). | 2023-12-31 |  |  | 109
8d5007d4-b81c-3309-a116-c119e8b2b83f | petroleum coke production, petroleum refinery operation ¦ petroleum coke ¦ Cutoff, U | 2014-01-01 | South Africa | C:Manufacturing/19:Manufacture of coke and refined petroleum products/192:Manufacture of refined petroleum products/1920:Manufacture of refined petroleum products | ecoQuery: https://ecoquery.ecoinvent.org/3.10/cutoff/dataset/21802/documentation This dataset describes the operation of a typical oil refinery in the given geography. Since refineries are very complex the actual unit process modeling is done in a separate refinery model by ifeu and this is a subdivided product-specific dataset.;The ifeu refinery model reproduces the complexity of petroleum refinery plants in which the combination and sequence of processes are usually very specific to the characteristics of the raw materials (i.e. the close relation between the composition of the crude oil and the products to be produced). Refineries differ not only in their configurations, process integration, feedstocks, product mixes, unit sizes, designs, and control systems but also the market situations, locations and ages of the refinery or environmental regulations can result in a wide variety of refinery concepts. It represents the current European state-of-the-art. The basic setting of the model reflects the technical characteristics of European refineries as described in the BREF - BAT reference document for the Refining of Mineral Oil and Gas. Further specific data was collected from companies and production plants and was incorporated in order to elaborate a comprehensive and robust model of a refinery.;The BREF contains not only aggregated numbers or weighted averages of emission and energy or water consumptions, but also encompasses primary data of the majority of refineries in Europe in anonymous form. The data quality is excellent. This data source has been complemented by various specific confidential refinery datasets, by values from Eurostat (e.g. in the case of the energy source mix or process energy), and by literature data. In the case of the BREF, a range of values were mentioned as process parameters for which the arithmetic averages were applied. After adapting the model to the up-to-date mass and energy flows within the European refineries, it has been validated and calibrated by comparing the results to the dataset of the BREF, the Eurostat and the European Pollutant Release and Transfer Register (E-PRTR).;Despite the default settings (weighted EU average), the refinery model was adjusted to fit typical refinery production data in the special geographies. In order to do this data from the refineries in the countries was analysed and an assessment of the refinery complexity (according to the BREF classes) was done. Furthermore crude oil qualities were researched an adjusted (e.g. sulphur content and API class) to fit the specified geography.;Documentation for this model can be found in the ecoinvent refinery report by Fehrenbach et al. (2018). Activity starts with crude oil entering the petroleum refinery. Waste water treatment, fresh water supply (from nature), refinery infrastructure, crude oil and product storage on refinery grounds and energy provision is included. Activity ends with refinery products leaving the petroleum refinery. Mineral oil refineries are highly integrated multi-output production plants where nearly each process step creates a few co-products. ;Unlike many other refinery models, which tend to consider a refinery as a black-box, here a step by step calculation of the complex network of refinery processes was done and gives an integrated sum of all connected processes. The allocation is executed within each of these steps allowing the implementation of the allocation rules at process step level separately and globally, over the system of all steps.;The allocation approach implemented within the ifeu refinery model is designed to consider the complexity of the production system, the valuation of the products (upgrading/downgrading of feedstock material during a specific process), real physical mass flows. The combined allocation procedure is stated by the following sequence of four rules:;1. the general allocation rule refers to the energy content (Rationale: the majority of refinery products are used for energy purposes.);2. The expenditures for the first step of separation (atmospheric distillation) are allocated to all co-products, including the atmospheric residue (Rationale: all co-products from atmospheric distillation will end up in marketable final products.);3. The expenditures for any subsequent process step intended to reduce the quantity of non-intended products (i.e. vacuum distillation and cracking) are allocated to all co-products except for the non-intended products (residues). (Rationale: all these downstream processes within the refinery are intended to reduce non-intended products in favour to increase the yield of non-residual co-products; hence, the expenditures are only allocated to the yielded products.);4. Retention of feedstock: The 3rd rule refers to the allocation of the respective process expenditures; it does not include the allocation of feedstocks. The input material (feedstock) into a refinery process step is always allocated according to the 1st rule: e.g. visbreaker residue takes 40 % energy content of the totalized co-product output of a visbreaker cracker output therefore 40 % of the visbreaker input (vacuum distillate) and its upstream burden is allocated to the visbreaker residue . (Rationale: Although the downstream processing steps are not intended to produce residues only to reduce them, the residual final products derived from residues (e.g. heavy fuel oil, petroleum coke) are defined as refinery products and not as wastes; if the 3rd rule would apply also for the allocation of feedstock, all final products from non-intended products (residues) would finally achieve LCIs with zero expenditures and emission; de facto they would be treated the same way as waste.) ;The combined allocation procedure involves following consequences:;• The LCI of every refinery product encloses at least 1 MJ crude oil per MJ product feedstock; considering that some refinery products have lower LHVs than crude oil (e.g. petroleum coke or heavy fuel oil), such refinery products enclose less than 1 kg crude oil per kg product;;• Final products with relevant shares derived from sequential processing accumulate higher loads than products predominantly derived from straight-run;;• An exception is the heavy products derived from non-intended products, even if they pass a cascade of cracking processes; without rule 3 and 4 heavy fuel oil would turn out to be the product with the highest burden, which would contradict any value-based perception of the refining business. | 2023-12-31 | 101cfd86-7dd0-4d94-9766-71babcdcaaaa | Fehrenbach, H.2018 | 112
c7873a1b-e7a4-4c25-8e75-7ea8ced44f09 | Petroleum Coke Production ; Petroleum Coke ; Cradle ; Generic ; 2019 | 2019-01-01 | China | Z-Coke production | Petroleum Coke Production is commonly used as a fuel in the production of aluminium and steel and as a raw material for the manufacturing of graphite, anodes, and other industrial products. |  | d60aed46-33a3-48bd-7640-61713dd791d1 | MhMjbQlLuovWgpxw8ZrcKiW1n4f.png | 7
ec449f9d-c5cd-386a-85ff-c1dcd5532e92 | petroleum coke production, petroleum refinery operation ¦ petroleum coke ¦ Cutoff, U | 2014-01-01 | Rest-of-World | C:Manufacturing/19:Manufacture of coke and refined petroleum products/192:Manufacture of refined petroleum products/1920:Manufacture of refined petroleum products | ecoQuery: https://ecoquery.ecoinvent.org/3.10/cutoff/dataset/22014/documentation This global (GLO) activity for petroleum refinery operation was created as a copy of the corresponding activity in Europe without Switzerland rather than as a production volume weighted average of all available regional activities. According to expert judgement, a production volume-weighted average including the regional activities available in ecoinvent v3.6 (BR, CH, CO, Europe without Switzerland, IN, PE, ZA) would overestimate the share of refinery complexity type IV in the global petroleum refinery sector. The mix of refinery complexity types used for the European activity was, therefore, found to be a more appropriate proxy for this GLO dataset. This limitation in representativeness of the GLO dataset should be kept in mind when using it.;The describes the operation of a petroleum oil refinery of representative configuration and quality of crude oil input for European conditions. Since petroleum refineries are very complex the actual unit process modeling is done in a separate refinery tool, developed by ifeu (Institute for Energy and Environmental Research, Heidelberg, Germany) and this is a subdivided product-specific dataset.;The ifeu petroleum refinery life cycle inventory (LCI) tool is based on the outputs of a complex refinery model that reproduces the complexity of petroleum refinery plants in which the combination and sequence of processes are usually very specific to the characteristics of the raw materials (i.e. the close relation between the composition of the crude oil and the products to be produced). Refineries differ not only in their configurations, process integration, feedstocks, product mixes, unit sizes, designs, and control systems but also the market situations, locations and ages of the refinery or environmental regulations can result in a wide variety of refinery concepts. It represents the current European state-of-the-art. The basic setting of the model reflects the technical characteristics of European refineries as described in the Best Available Techniques (BAT) Reference Document (BREF) for the Refining of Mineral Oil and Gas (European Commission, 2015). Further specific data was collected from companies and production plants and was incorporated in order to elaborate a comprehensive and robust model of a refinery.;The BREF (European Commission, 2015) contains not only aggregated numbers or weighted averages of emission and energy or water consumptions, but also encompasses primary data of the majority of refineries in Europe in anonymous form. This data source has been complemented by various specific confidential refinery datasets, by values from Eurostat (e.g. in the case of the energy source mix or process energy), and by literature data. In the case of the BREF, a range of values were mentioned as process parameters for which the arithmetic averages were applied. After adapting the model to the up-to-date mass and energy flows within the European refineries, it has been validated and calibrated by comparing the results to the dataset of the BREF, the Eurostat and the European Pollutant Release and Transfer Register (E-PRTR).;The simplified LCI tool can be adjusted to average conditions of a specific geography through the following parameters: refinery complexity (according to the complexity classes defined in the BREF document, type I-IV), crude oil sulfur content and American Petroleum Institute (API) gravity classification. To create this dataset, the above parameters were set to represent the average situation in Europe without Switzerland: ;Crude quality – API and sulfur content: Crude imports to Europe by country of origin were taken from BP Statistical Review of World Energy 2017 (Oil: Inter-area movements 2016) (BP, 2017) and matched with the crude quality reported for these regions in ENI World Oil Review 2018 (ENI, 2018). The resulting weighted average API grade of crude imports to Europe is 35, and the weighted average sulfur content 1.03%. ;Refinery complexity: The 2018 World Refining Survey (OGJ, 2018) reports the configuration of 107 refineries in Europe. According to their configuration each refinery was assigned a refinery type (I-IV) as defined in the BREF document. Weighted by the annual throughput volume, 62% of European refineries classify as type II, 29% as type II and 9% as type IV.;LCIs were generated for BREF type II, III and IV for API 35 and sulfur content 1.03% (applying linear interpolation between sulfur content of 1% and 3%). This dataset was created as weighted average of types II-IV according to the above shares. Activity starts with crude oil entering the petroleum refinery. Waste water treatment, freshwater supply (from nature), refinery infrastructure, crude oil and product storage on refinery grounds and energy provision is included. Electricity requirements are assumed to be met by on-site generation, regardless whether this electricity is purchased or supplied internally. Activity ends with refined petroleum products (and surplus electricity and/or hydrogen, where relevant) leaving the refinery. Petroleum oil refineries are highly integrated multi-output production plants where nearly each process step creates a few co-products. The procedure for subdividing and allocating the burden per refinery process step among the product outputs is described in detail in Fehrenbach et al. (2018). | 2023-12-31 |  |  | 155
10bbd392-1480-4098-b388-93bddb25ec9c | Bauxite Mining ; Bauxite ; Cradle ; Generic ; 2017 | 2017-01-01 | China | Z-Bauxite mining | 铝土矿开采 ; 原铝生产 |  | 9d10e8c2-e05f-455d-b1b6-18309cfb264a | Luthin, A., Backes, J. G. & Traverso, M. A framework to identify environmental-economic trade-offs by combining life cycle assessment and life cycle costing – A case study of aluminium production. Journal of Cleaner Production 321, 128902 (2021). | 7
123f645f-c65d-47e7-94f4-ea7adf70ee91 | Bauxite Mining ; Bauxite ; Cradle ; Generic ; 2007 | 2021-01-01 | China | Z-Bauxite mining | 氧化铝生产2017 |  | 37b90267-5140-4f42-8bc3-2dfbc510450e | Ding, N., Liu, N., Lu, B. & Yang, J. Life cycle greenhouse gas emissions of aluminum based on regional industrial transfer in China. J. Ind. Ecol. 25, 1657–1672 (2021). | 9
15bbe44f-1763-46d5-9289-2158995edcb9 | Bauxite Mining ; Bauxite ; Cradle ; Generic ; 2011 | 2021-01-01 | China | Z-Bauxite mining | 氧化铝生产2017 |  | 37b90267-5140-4f42-8bc3-2dfbc510450e | Ding, N., Liu, N., Lu, B. & Yang, J. Life cycle greenhouse gas emissions of aluminum based on regional industrial transfer in China. J. Ind. Ecol. 25, 1657–1672 (2021). | 9
35f02c65-4d67-4d76-80cf-530efdc19bb9 | Bauxite Mining ; Bauxite ; Cradle ; Generic ; 2010 | 2021-01-01 | China | Z-Bauxite mining | 氧化铝生产2017 |  | 37b90267-5140-4f42-8bc3-2dfbc510450e | Ding, N., Liu, N., Lu, B. & Yang, J. Life cycle greenhouse gas emissions of aluminum based on regional industrial transfer in China. J. Ind. Ecol. 25, 1657–1672 (2021). | 9
3f8da94f-b610-4773-8511-6409c9081ac9 | Bauxite Mining ; Bauxite ; Cradle ; Aluminum Wheel Manufacturing Process; 2018 | 2018-01-01 | China | Z-Bauxite mining | 铝矿开采 ; 铝合金枢纽制造工艺 |  | 1e8ba5d9-9847-43c1-a062-ca54f449071c | Yi Qiu-ping & Tang Chang-ping. Environmental impact assessment of magnesium alloy automobile hub based on life cycle assessment. JOURNAL OF CENTRAL SOUTH UNIVERSITY 25, 1870–1878 (2018). | 11
49a29d8e-7cce-4ce0-9f33-cf35f253851f | Bauxite Mining ; Bauxite ; Cradle ; Generic ; 2013 | 2021-01-01 | China | Z-Bauxite mining | 氧化铝生产2017 |  | 37b90267-5140-4f42-8bc3-2dfbc510450e | Ding, N., Liu, N., Lu, B. & Yang, J. Life cycle greenhouse gas emissions of aluminum based on regional industrial transfer in China. J. Ind. Ecol. 25, 1657–1672 (2021). | 6
4d1d3948-2439-407f-9003-5213420e5708 | Bauxite Mining ; Bauxite ; Cradle ; Generic ; 2009 | 2021-01-01 | China | Z-Bauxite mining | 氧化铝生产2017 |  | 37b90267-5140-4f42-8bc3-2dfbc510450e | Ding, N., Liu, N., Lu, B. & Yang, J. Life cycle greenhouse gas emissions of aluminum based on regional industrial transfer in China. J. Ind. Ecol. 25, 1657–1672 (2021). | 9
4ff1f042-439d-4609-b03f-a2250b685898 | Bauxite Mining ; Bauxite ; Cradle ; Generic ; 2008 | 2021-01-01 | China | Z-Bauxite mining | 氧化铝生产2017 |  | 37b90267-5140-4f42-8bc3-2dfbc510450e | Ding, N., Liu, N., Lu, B. & Yang, J. Life cycle greenhouse gas emissions of aluminum based on regional industrial transfer in China. J. Ind. Ecol. 25, 1657–1672 (2021). | 9
53d5a7dc-310e-45c0-ad5d-3c9a91bc9ef1 | Bauxite Mining ; Bauxite ; Cradle ; Generic ; 2019 | 2019-08-01 | China | Z-Bauxite mining | The bauxite extracted from bauxite mining is primarily used for the production of alumina through the Bayer process, which is a precursor material for the smelting of aluminum metal. It is also used in the manufacturing of refractory materials, abrasives, and cement. |  | 2fc6bef8-5554-fb36-102e-2b3246afd713 | BTQrbyXk8oocBWxIadgclE5UnWd.png | 10
5c67431a-e3d9-4b07-a96b-f02fc87c4094 | Bauxite Mining ; Bauxite ; Cradle ; Generic ; 2014 | 2021-01-01 | China | Z-Bauxite mining | 氧化铝生产2017 |  | 37b90267-5140-4f42-8bc3-2dfbc510450e | Ding, N., Liu, N., Lu, B. & Yang, J. Life cycle greenhouse gas emissions of aluminum based on regional industrial transfer in China. J. Ind. Ecol. 25, 1657–1672 (2021). | 8
6d442510-6f13-4035-9f87-d51a6dfbe912 | Bauxite Mining ; Bauxite ; Cradle ; Generic ; 2018 | 2018-01-01 | HEN-CN | Z-Bauxite mining | 无流程图 |  | bf19604e-0eb8-4425-8fbd-4d1269c9eea8 | Wang, S., Liu, S., Wang, C. & Zhang, R. Analysis on the environment impact of primary aluminum production in Henan based on life cycleassessment. Light Metals 1-7+16 (2018). | 10
95e401f8-ed0b-4dfd-a987-edbd37d9465b | Bauxite Mining ; Bauxite ; Cradle ; Generic ; 2016 | 2021-01-01 | China | Z-Bauxite mining | 氧化铝生产2017 |  | 37b90267-5140-4f42-8bc3-2dfbc510450e | Ding, N., Liu, N., Lu, B. & Yang, J. Life cycle greenhouse gas emissions of aluminum based on regional industrial transfer in China. J. Ind. Ecol. 25, 1657–1672 (2021). | 7
bbb5c6b5-33bb-4d93-bfc0-ce89f67c7328 | Bauxite Mining ; Bauxite ; Cradle ; Generic ; 2015 | 2021-01-01 | China | Z-Bauxite mining | 氧化铝生产2017 |  | 37b90267-5140-4f42-8bc3-2dfbc510450e | Ding, N., Liu, N., Lu, B. & Yang, J. Life cycle greenhouse gas emissions of aluminum based on regional industrial transfer in China. J. Ind. Ecol. 25, 1657–1672 (2021). | 8
bbf97786-a181-4b9d-bb4a-af4e8d761f12 | Bauxite Mining ; Bauxite ; Cradle ; Generic ; 2022 | 2022-01-01 | China | Z-Bauxite mining | This data set represents the process of bauxite mining which involves the extraction of bauxite ore, a primary source of aluminum. It is crucial for producing alumina through the Bayer process, which in turn is used to manufacture aluminum metal and various compounds essential in a wide range of industries such as aerospace, construction, automotive, and packaging. |  | cc7d8a91-707f-4a34-bbc2-6fbfbb344f20 | Zhang, Y. et al. Life cycle assessment of pollutants and emission reduction strategies based on the energy structure of the nonferrous metal industry in China. ENERGY 261, (2022). | 6
c8918bac-9b0d-4ab3-9c1a-a686f1048e65 | Bauxite Mining ; Bauxite ; Cradle ; Generic ; 2012 | 2021-01-01 | China | Z-Bauxite mining | 氧化铝生产2017 |  | 37b90267-5140-4f42-8bc3-2dfbc510450e | Ding, N., Liu, N., Lu, B. & Yang, J. Life cycle greenhouse gas emissions of aluminum based on regional industrial transfer in China. J. Ind. Ecol. 25, 1657–1672 (2021). | 8
c9419c72-2028-4992-81ca-915320a900e9 | Bauxite Mining ; Bauxite ; Cradle ; Generic ; 2017 | 2021-01-01 | China | Z-Bauxite mining | 氧化铝生产2017 |  | 37b90267-5140-4f42-8bc3-2dfbc510450e | Ding, N., Liu, N., Lu, B. & Yang, J. Life cycle greenhouse gas emissions of aluminum based on regional industrial transfer in China. J. Ind. Ecol. 25, 1657–1672 (2021). | 7
cc6754e4-d532-40d4-968a-bb12719905db | Bauxite Mining ; Bauxite ; Cradle ; Generic ; 2019 | 2019-01-01 | China | Z-Bauxite mining | The extracted bauxite is primarily used for the production of alumina through the Bayer process, which later can be refined into aluminum metal. This aluminum ultimately serves various industries such as automotive, aerospace, packaging, building, and construction. The high-grade bauxite from this mining process is suited for use in the manufacture of high-quality aluminum products. |  | d60aed46-33a3-48bd-7640-61713dd791d1 | MhMjbQlLuovWgpxw8ZrcKiW1n4f.png | 8
cdc8fdaf-3033-3253-ab34-23d714f65a68 | bauxite mining ; bauxite ; Cradle ; Generic ; 2015 | 2015-01-01 | Global | B:Mining and quarrying/07:Mining of metal ores/072:Mining of non-ferrous metal ores/0729:Mining of other non-ferrous metal ores | ecoQuery: https://ecoquery.ecoinvent.org/3.10/cutoff/dataset/729/documentation Average moisture content of bauxite is approximately 12% (wet mass basis). The reference flow in this dataset is therefore expressed as 0.88 kg bauxite, without water.; The aluminium content is based on the reported yield of aluminium oxide production (0.39 kg Al2O3/kg wet bauxite). The aluminium hydroxide is also calculated from the subsequent aluminium oxide production yield and makes the simplifying assumption that all aluminium is bound in alumina trihydrates (Al(OH)3) since the split between alumina trihydrates and monohydrates is unknown. The maximum error from this assumption is 23%.;The bauxite represents 50% (w/w) of the extracted ore, wet mass basis. The activity starts with the removal of overburden from a bauxite rich mining site. Reusable topsoil is normally stored for later mine restoration. The operations associated with this unit process include: - the extraction of bauxite rich minerals from the site; - beneficiation activities such as washing, screening, or drying; - treatment of mining site residues and waste; and - site restoration activities such as grading, dressing and replanting. The output of this unit process is the bauxite to be transported to an alumina refinery. | 2023-12-31 | a1ec5323-6961-440d-bc7a-755f1b1b1b93 | International Aluminium Institute2015 | 24
e83f7b8f-14b7-4b24-aa23-d56b87904427 | Bauxite Mining ; Bauxite ; Cradle ; Generic ; 2020 | 2020-01-01 | China | Z-Bauxite mining | 铝土矿开采;耐火废料生产 |  | 020db9bd-4eb6-4030-a5e9-691df8bc9890 | Muñoz, I., Soto, A., Maza, D. & Bayón, F. Life cycle assessment of refractory waste management in a Spanish steel works. Waste Manage. 111, 1–9 (2020). | 19
ec3ed60d-5a4c-4bd5-81eb-4286a68cc98c | Bauxite Mining ; Bauxite ; Cradle ; Generic ; 2008 | 2008-01-01 | China | Z-Bauxite mining | This dataset represents the process of bauxite mining, which is the initial step in the production of primary aluminum. The bauxite extracted is used mainly as a raw material in the aluminum industry for the manufacture of alumina through the Bayer process, which is later smelted to produce aluminum metal. This raw material is crucial for industries that produce aluminum-based products, including but not limited to automotive, construction, electronics, and packaging. |  | d1586e6e-dead-18a5-281e-504289d58292 | Baylbc63joMiUYxPEzQc63UtnKb.png | 11
fcac1b99-8195-4b6c-8c6a-a8d568f30585 | Bauxite Mining ; Bauxite ; Cradle ; Generic ; 2005 | 2005-01-01 | China | Z-Bauxite mining | 铝土矿开采工艺;完整的铝生产链 |  | bfcd19c3-e037-5688-59b3-ffbb9b65a6bd | S2K0bXX83om5HbxmSy5c5cIanVh.png | 4
0335f4a6-b7f4-4e27-91a0-72bd9899e182 | Aluminum electrolysis ; Liquid primary aluminum ; Alumina for metallurgy ; Prebake ; 2009 | 2021-01-01 | China | Z-Aluminum electrolysis | The aluminum electrolysis process described herein is utilized for the electrolysis of liquid primary aluminum through the prebaking method. This liquid primary aluminum is specifically intended for use in metallurgy. The data set corresponding to this process is relevant for applications that involve casting, refining, and further fabrication of aluminum products. It encompasses industrial operations such as the creation of aluminum alloys, components for the automotive industry, construction materials, and aerospace parts that require metallurgical grade aluminum. |  | 37b90267-5140-4f42-8bc3-2dfbc510450e | Ding, N., Liu, N., Lu, B. & Yang, J. Life cycle greenhouse gas emissions of aluminum based on regional industrial transfer in China. J. Ind. Ecol. 25, 1657–1672 (2021). | 6
05440549-d923-4d10-995e-e0bd678cb3e8 | Aluminum electrolysis ; Liquid primary aluminum ; Alumina for metallurgy ; Prebake ; 2010 | 2021-01-01 | China | Z-Aluminum electrolysis | The industrial process described pertains to the electrolysis of liquid primary aluminum using the prebaking technology for the electrolysis of alumina specifically suited for metallurgical applications. It is a unit process data set from 2010 intended to be used for life cycle assessment studies in the aluminum industry, reflecting the manufacturing stage of aluminum electrolysis for use in various products that require high-quality metallurgical grade aluminum. |  | 37b90267-5140-4f42-8bc3-2dfbc510450e | Ding, N., Liu, N., Lu, B. & Yang, J. Life cycle greenhouse gas emissions of aluminum based on regional industrial transfer in China. J. Ind. Ecol. 25, 1657–1672 (2021). | 6
280332aa-86c6-47b2-b103-8e85966b2c58 | Aluminum electrolysis ; Liquid primary aluminum ; Alumina for metallurgy ; Prebake ; 2017 | 2017-01-01 | China | Z-Aluminum electrolysis | This liquid primary aluminum produced via prebaked aluminum electrolysis is intended for use in metallurgical processes. It is typically utilized as a raw material for creating an array of aluminum-based products in various industries, from construction through automotive to packaging. |  | 9d10e8c2-e05f-455d-b1b6-18309cfb264a | Luthin, A., Backes, J. G. & Traverso, M. A framework to identify environmental-economic trade-offs by combining life cycle assessment and life cycle costing – A case study of aluminium electrolysis. Journal of Cleaner electrolysis 321, 128902 (2021). | 24
2f14f4fa-c59a-4df3-8e63-ebd15211036a | Aluminum electrolysis ; Liquid primary aluminum ; Alumina for metallurgy ; Prebake ; 2012 | 2021-01-01 | China | Z-Aluminum electrolysis | The liquid primary aluminum produced from the industrial process of aluminum electrolysis, using the prebaking method, is intended for usage in the metallurgy industry. This aluminum produced in 2012 is especially suited for large-scale manufacturing processes that require high-purity aluminum, such as aircraft, automotive parts, construction materials, and other applications where the properties of aluminum are indispensable. |  | 37b90267-5140-4f42-8bc3-2dfbc510450e | Ding, N., Liu, N., Lu, B. & Yang, J. Life cycle greenhouse gas emissions of aluminum based on regional industrial transfer in China. J. Ind. Ecol. 25, 1657–1672 (2021). | 6
35bbade5-f2da-48fa-a522-e692534ed5a0 | Aluminum electrolysis ; Liquid primary aluminum ; Alumina for metallurgy ; Prebake ; 2014 | 2021-01-01 | China | Z-Aluminum electrolysis | The given data set predominantly describes the process of aluminum electrolysis, which is focused on producing liquid primary aluminum using a prebaking approach from metallurgical alumina in the year 2014. This process is integral in the aluminum electrolysis industry and serves as a foundation for the manufacture of various aluminum-based products. The liquid primary aluminum obtained is crucial for producing components utilized across automotive, aerospace, construction, packaging, and electrical sectors due to its lightweight and corrosion resistance properties. |  | 37b90267-5140-4f42-8bc3-2dfbc510450e | Ding, N., Liu, N., Lu, B. & Yang, J. Life cycle greenhouse gas emissions of aluminum based on regional industrial transfer in China. J. Ind. Ecol. 25, 1657–1672 (2021). | 6
3b4a96fb-8fed-447d-a754-9281b146e0db | Aluminum electrolysis ; Liquid primary aluminum ; Alumina for metallurgy ; Prebake ; 2013 | 2021-01-01 | China | Z-Aluminum electrolysis | This process data set relates to the industrial electrolysis of aluminum to produce liquid primary aluminum with the prebaking technique using metallurgical grade alumina. It is predominantly used in the manufacturing of aluminum products and components across various industries, such as automotive, construction, electronics, and packaging industries. The data pertains to the year 2013. |  | 37b90267-5140-4f42-8bc3-2dfbc510450e | Ding, N., Liu, N., Lu, B. & Yang, J. Life cycle greenhouse gas emissions of aluminum based on regional industrial transfer in China. J. Ind. Ecol. 25, 1657–1672 (2021). | 6
4564a780-f7ef-4449-863e-afa1d1fc5de0 | Aluminum electrolysis ; Liquid primary aluminum ; Alumina for metallurgy ; Prebake ; 2007 | 2021-01-01 | China | Z-Aluminum electrolysis | The described process relates to the electrolysis of liquid primary aluminum by the prebaking method, using alumina specifically processed for metallurgical applications. This industrial process is generally applied in the electrolysis of aluminum for use in diverse sectors such as construction, transportation, electrical systems, and consumer goods manufacturing. The data from 2007 reflects the technological state of the industry at that time and might guide the choice of technology or process assessment in historical analyses or comparisons with newer technologies. |  | 37b90267-5140-4f42-8bc3-2dfbc510450e | Ding, N., Liu, N., Lu, B. & Yang, J. Life cycle greenhouse gas emissions of aluminum based on regional industrial transfer in China. J. Ind. Ecol. 25, 1657–1672 (2021). | 6
48a0f323-c241-4425-84f1-dc5ff53c6740 | Aluminum electrolysis ; Liquid primary aluminum ; Alumina for metallurgy ; Prebake ; 2017 | 2021-01-01 | China | Z-Aluminum electrolysis | The industrial process described relates to the electrolysis of liquid primary aluminum by means of electrolysis. This process involves the prebaking stage and uses alumina specifically designed for metallurgical applications. The primary aluminum produced through this process is used in various sectors such as transportation, construction, electronics, and packaging due to its properties of high conductivity, low density, and resistance to corrosion. The year indicated, 2017, suggests that the data correspond to the technological standards and practices of that time. |  | 37b90267-5140-4f42-8bc3-2dfbc510450e | Ding, N., Liu, N., Lu, B. & Yang, J. Life cycle greenhouse gas emissions of aluminum based on regional industrial transfer in China. J. Ind. Ecol. 25, 1657–1672 (2021). | 6
4b932b82-bf7c-36bb-9069-2c23c6fffacd | aluminium electrolysis ; aluminium, primary, liquid ; Alumina for metallurgy ; Prebake ; 2015 | 2015-01-01 | Oceania | C:Manufacturing/24:Manufacture of basic metals/242:Manufacture of basic precious and other non-ferrous metals/2420:Manufacture of basic precious and other non-ferrous metals | ecoQuery: https://ecoquery.ecoinvent.org/3.10/cutoff/dataset/10643/documentation This dataset represents the electrolysis of 1kg of liquid primary aluminium. Primary aluminium is produced by the The Hall-Héroult process, developed in 1886, and the sole industrial method for the smelting of primary aluminium. It involves passing a large electric current through a molten mixture of cryolite, alumina and aluminium fluoride to obtain pure, liquid aluminium metal. Direct current (DC) is fed into a line of electrolytic cells connected in series (a “potline”). While these cells, or “pots” and potlines vary in size and configuration from one plant to another, the fundamental electrochemical process is identical. Each pot is a large carbon-lined metal container, forming the negative electrode (cathode) in the cell. The cell contains an electrolytic bath of molten cryolite (Na3AlF6), maintained at a temperature of around 960 – 980°C, in which alumina powder (Al2O3) is dissolved. Aluminium fluoride (AlF3) is added to the solution to maintain optimal chemistry and lower the electrolyte’s freezing point. Large carbon blocks are suspended in the solution and serve as the positive electrode (anode). The electrical current passes from the carbon anodes via the bath to the carbon cathode cell lining. The current then passes to the anode of the next pot in series. As the electrical current passes through the solution, the dissolved alumina is split into molten aluminium (Al) and oxygen (O2). The oxygen consumes the carbon in the anode blocks to form carbon dioxide. The electrolytic reaction can be expressed as:;;2Al2O3 + 3C → 4Al + 3CO2;;There are two main types of aluminium smelting technology: Søderberg and prebake. The principal difference between the two is the type of anode used.;Prebake technology uses multiple anodes in each cell, which are baked in a separate facility and attached to rods that suspend the anodes in the cell. New anodes are exchanged for spent anodes, with the remaining anode “butts” being recycled into new anodes.;[This dataset is meant to replace the following datasets:] Unit process starts with the unloading of process materials to their storage areas on site. Includes: * Recovery, preparation and handling of process materials * Manufacture of major process equipment and infrastructure * Process control activities (metal, bath, heat) * maintenance and repair of plant and equipment * treatment of process air, liquids and solids The output of this unit process is hot metal transported to an ingot casting facility. | 2023-12-31 | dc8fefef-c419-4f56-9e41-0e3c7ca1e658 | International Aluminium Insitute2015 | 38
5c7e21c5-eb6d-417e-8471-b53acadc43a4 | Aluminum electrolysis ; Liquid primary aluminum ; Alumina for metallurgy ; Prebake ; 2015 | 2021-01-01 | China | Z-Aluminum electrolysis | This LCA data set represents the aluminum electrolysis process used to produce liquid primary aluminum with a prebaking step, using metallurgical grade alumina. The process is applicable to the synthesis of high-purity aluminum used in various industries, such as aerospace, transportation, electronics, and building materials. The primary aluminum produced through this process would typically be cast into ingots, billets, or other forms for further fabrication or direct use in manufacturing. |  | 37b90267-5140-4f42-8bc3-2dfbc510450e | Ding, N., Liu, N., Lu, B. & Yang, J. Life cycle greenhouse gas emissions of aluminum based on regional industrial transfer in China. J. Ind. Ecol. 25, 1657–1672 (2021). | 6
6d93dcd1-cdb7-3cc7-9642-7b3dd3ea054e | aluminium electrolysis ; aluminium, primary, liquid ; Alumina for metallurgy ; Prebake ; 2015 | 2015-01-01 | IAI Area, EU27 & EFTA | C:Manufacturing/24:Manufacture of basic metals/242:Manufacture of basic precious and other non-ferrous metals/2420:Manufacture of basic precious and other non-ferrous metals | ecoQuery: https://ecoquery.ecoinvent.org/3.10/cutoff/dataset/12579/documentation This dataset represents the electrolysis of 1kg of liquid primary aluminium. Primary aluminium is produced by the The Hall-Héroult process, developed in 1886, and the sole industrial method for the smelting of primary aluminium. It involves passing a large electric current through a molten mixture of cryolite, alumina and aluminium fluoride to obtain pure, liquid aluminium metal. Direct current (DC) is fed into a line of electrolytic cells connected in series (a “potline”). While these cells, or “pots” and potlines vary in size and configuration from one plant to another, the fundamental electrochemical process is identical. Each pot is a large carbon-lined metal container, forming the negative electrode (cathode) in the cell. The cell contains an electrolytic bath of molten cryolite (Na3AlF6), maintained at a temperature of around 960 – 980°C, in which alumina powder (Al2O3) is dissolved. Aluminium fluoride (AlF3) is added to the solution to maintain optimal chemistry and lower the electrolyte’s freezing point. Large carbon blocks are suspended in the solution and serve as the positive electrode (anode). The electrical current passes from the carbon anodes via the bath to the carbon cathode cell lining. The current then passes to the anode of the next pot in series. As the electrical current passes through the solution, the dissolved alumina is split into molten aluminium (Al) and oxygen (O2). The oxygen consumes the carbon in the anode blocks to form carbon dioxide. The electrolytic reaction can be expressed as:;;2Al2O3 + 3C → 4Al + 3CO2;;There are two main types of aluminium smelting technology: Søderberg and prebake. The principal difference between the two is the type of anode used.;Prebake technology uses multiple anodes in each cell, which are baked in a separate facility and attached to rods that suspend the anodes in the cell. New anodes are exchanged for spent anodes, with the remaining anode “butts” being recycled into new anodes.;[This dataset is meant to replace the following datasets:] Unit process starts with the unloading of process materials to their storage areas on site. Includes: * Recovery, preparation and handling of process materials * Manufacture of major process equipment and infrastructure * Process control activities (metal, bath, heat) * maintenance and repair of plant and equipment * treatment of process air, liquids and solids The output of this unit process is hot metal transported to an ingot casting facility. | 2023-12-31 | dc8fefef-c419-4f56-9e41-0e3c7ca1e658 | International Aluminium Insitute2015 | 41
6df09aaa-d3bc-34c5-98e6-c645c087fb1d | aluminium electrolysis ; aluminium, primary, liquid ; Alumina for metallurgy ; Söderberg ; 2015 | 2015-01-01 | Rest-of-World | C:Manufacturing/24:Manufacture of basic metals/242:Manufacture of basic precious and other non-ferrous metals/2420:Manufacture of basic precious and other non-ferrous metals | ecoQuery: https://ecoquery.ecoinvent.org/3.10/cutoff/dataset/11623/documentation This dataset represents the electrolysis of 1kg of liquid primary aluminium. Primary aluminium is produced by the The Hall-Héroult process, developed in 1886, and the sole industrial method for the smelting of primary aluminium. It involves passing a large electric current through a molten mixture of cryolite, alumina and aluminium fluoride to obtain pure, liquid aluminium metal. Direct current (DC) is fed into a line of electrolytic cells connected in series (a “potline”). While these cells, or “pots” and potlines vary in size and configuration from one plant to another, the fundamental electrochemical process is identical. Each pot is a large carbon-lined metal container, forming the negative electrode (cathode) in the cell. The cell contains an electrolytic bath of molten cryolite (Na3AlF6), maintained at a temperature of around 960 – 980°C, in which alumina powder (Al2O3) is dissolved. Aluminium fluoride (AlF3) is added to the solution to maintain optimal chemistry and lower the electrolyte’s freezing point. Large carbon blocks are suspended in the solution and serve as the positive electrode (anode). The electrical current passes from the carbon anodes via the bath to the carbon cathode cell lining. The current then passes to the anode of the next pot in series. As the electrical current passes through the solution, the dissolved alumina is split into molten aluminium (Al) and oxygen (O2). The oxygen consumes the carbon in the anode blocks to form carbon dioxide. The electrolytic reaction can be expressed as:;;2Al2O3 + 3C → 4Al + 3CO2;;There are two main types of aluminium smelting technology: Søderberg and prebake. The principal difference between the two is the type of anode used. Søderberg technology uses a continuous anode which is delivered to the pot in the form of a paste, and which bakes in the cell itself.;[This dataset is meant to replace the following datasets:] Unit process starts with the unloading of process materials to their storage areas on site. Includes: * Recovery, preparation and handling of process materials * Manufacture of major process equipment and infrastructure * Process control activities (metal, bath, heat) * maintenance and repair of plant and equipment * treatment of process air, liquids and solids The output of this unit process is hot metal transported to an ingot casting facility. | 2023-12-31 | dc8fefef-c419-4f56-9e41-0e3c7ca1e658 | International Aluminium Insitute2015 | 54
71348376-5a89-4889-a265-be7b77495f92 | Aluminum electrolysis ; Liquid primary aluminum ; Alumina for metallurgy ; Aluminum alloy wheel manufacturing process ; 2018 | 2018-01-01 | China | Z-Aluminum electrolysis | 电解铝 ; 铝合金轮毂制造工艺 |  | 1e8ba5d9-9847-43c1-a062-ca54f449071c | Yi Qiu-ping & Tang Chang-ping. Environmental impact assessment of magnesium alloy automobile hub based on life cycle assessment. JOURNAL OF CENTRAL SOUTH UNIVERSITY 25, 1870–1878 (2018). | 17
731775a2-426e-30f4-beed-9806f22503e4 | aluminium electrolysis ; aluminium, primary, liquid ; Alumina for metallurgy ; Söderberg ; 2015 | 2015-01-01 | IAI Area, Asia, without China and GCC | C:Manufacturing/24:Manufacture of basic metals/242:Manufacture of basic precious and other non-ferrous metals/2420:Manufacture of basic precious and other non-ferrous metals | ecoQuery: https://ecoquery.ecoinvent.org/3.10/cutoff/dataset/10863/documentation This dataset represents the electrolysis of 1kg of liquid primary aluminium. Primary aluminium is produced by the The Hall-Héroult process, developed in 1886, and the sole industrial method for the smelting of primary aluminium. It involves passing a large electric current through a molten mixture of cryolite, alumina and aluminium fluoride to obtain pure, liquid aluminium metal. Direct current (DC) is fed into a line of electrolytic cells connected in series (a “potline”). While these cells, or “pots” and potlines vary in size and configuration from one plant to another, the fundamental electrochemical process is identical. Each pot is a large carbon-lined metal container, forming the negative electrode (cathode) in the cell. The cell contains an electrolytic bath of molten cryolite (Na3AlF6), maintained at a temperature of around 960 – 980°C, in which alumina powder (Al2O3) is dissolved. Aluminium fluoride (AlF3) is added to the solution to maintain optimal chemistry and lower the electrolyte’s freezing point. Large carbon blocks are suspended in the solution and serve as the positive electrode (anode). The electrical current passes from the carbon anodes via the bath to the carbon cathode cell lining. The current then passes to the anode of the next pot in series. As the electrical current passes through the solution, the dissolved alumina is split into molten aluminium (Al) and oxygen (O2). The oxygen consumes the carbon in the anode blocks to form carbon dioxide. The electrolytic reaction can be expressed as:;;2Al2O3 + 3C → 4Al + 3CO2;;There are two main types of aluminium smelting technology: Søderberg and prebake. The principal difference between the two is the type of anode used. Søderberg technology uses a continuous anode which is delivered to the pot in the form of a paste, and which bakes in the cell itself.;[This dataset is meant to replace the following datasets:] Unit process starts with the unloading of process materials to their storage areas on site. Includes: * Recovery, preparation and handling of process materials * Manufacture of major process equipment and infrastructure * Process control activities (metal, bath, heat) * maintenance and repair of plant and equipment * treatment of process air, liquids and solids The output of this unit process is hot metal transported to an ingot casting facility. | 2023-12-31 | dc8fefef-c419-4f56-9e41-0e3c7ca1e658 | International Aluminium Insitute2015 | 39
78eac4e9-29bc-3324-98b7-5cc14b4854c0 | aluminium electrolysis ; aluminium, primary, liquid ; Alumina for metallurgy ; Prebake ; 2015 | 2015-01-01 | IAI Area, Gulf Cooperation Council | C:Manufacturing/24:Manufacture of basic metals/242:Manufacture of basic precious and other non-ferrous metals/2420:Manufacture of basic precious and other non-ferrous metals | ecoQuery: https://ecoquery.ecoinvent.org/3.10/cutoff/dataset/11123/documentation This dataset represents the electrolysis of 1kg of liquid primary aluminium. Primary aluminium is produced by the The Hall-Héroult process, developed in 1886, and the sole industrial method for the smelting of primary aluminium. It involves passing a large electric current through a molten mixture of cryolite, alumina and aluminium fluoride to obtain pure, liquid aluminium metal. Direct current (DC) is fed into a line of electrolytic cells connected in series (a “potline”). While these cells, or “pots” and potlines vary in size and configuration from one plant to another, the fundamental electrochemical process is identical. Each pot is a large carbon-lined metal container, forming the negative electrode (cathode) in the cell. The cell contains an electrolytic bath of molten cryolite (Na3AlF6), maintained at a temperature of around 960 – 980°C, in which alumina powder (Al2O3) is dissolved. Aluminium fluoride (AlF3) is added to the solution to maintain optimal chemistry and lower the electrolyte’s freezing point. Large carbon blocks are suspended in the solution and serve as the positive electrode (anode). The electrical current passes from the carbon anodes via the bath to the carbon cathode cell lining. The current then passes to the anode of the next pot in series. As the electrical current passes through the solution, the dissolved alumina is split into molten aluminium (Al) and oxygen (O2). The oxygen consumes the carbon in the anode blocks to form carbon dioxide. The electrolytic reaction can be expressed as:;;2Al2O3 + 3C → 4Al + 3CO2;;There are two main types of aluminium smelting technology: Søderberg and prebake. The principal difference between the two is the type of anode used.;Prebake technology uses multiple anodes in each cell, which are baked in a separate facility and attached to rods that suspend the anodes in the cell. New anodes are exchanged for spent anodes, with the remaining anode “butts” being recycled into new anodes.;[This dataset is meant to replace the following datasets:] Unit process starts with the unloading of process materials to their storage areas on site. Includes: * Recovery, preparation and handling of process materials * Manufacture of major process equipment and infrastructure * Process control activities (metal, bath, heat) * maintenance and repair of plant and equipment * treatment of process air, liquids and solids The output of this unit process is hot metal transported to an ingot casting facility. | 2023-12-31 | dc8fefef-c419-4f56-9e41-0e3c7ca1e658 | International Aluminium Insitute2015 | 38
80b8fabb-9a83-3a29-8c42-bf28e618e920 | aluminium electrolysis ; aluminium, primary, liquid ; Alumina for metallurgy ; Prebake ; 2015 | 2015-01-01 | IAI Area, Asia, without China and GCC | C:Manufacturing/24:Manufacture of basic metals/242:Manufacture of basic precious and other non-ferrous metals/2420:Manufacture of basic precious and other non-ferrous metals | ecoQuery: https://ecoquery.ecoinvent.org/3.10/cutoff/dataset/11897/documentation This dataset represents the electrolysis of 1kg of liquid primary aluminium. Primary aluminium is produced by the The Hall-Héroult process, developed in 1886, and the sole industrial method for the smelting of primary aluminium. It involves passing a large electric current through a molten mixture of cryolite, alumina and aluminium fluoride to obtain pure, liquid aluminium metal. Direct current (DC) is fed into a line of electrolytic cells connected in series (a “potline”). While these cells, or “pots” and potlines vary in size and configuration from one plant to another, the fundamental electrochemical process is identical. Each pot is a large carbon-lined metal container, forming the negative electrode (cathode) in the cell. The cell contains an electrolytic bath of molten cryolite (Na3AlF6), maintained at a temperature of around 960 – 980°C, in which alumina powder (Al2O3) is dissolved. Aluminium fluoride (AlF3) is added to the solution to maintain optimal chemistry and lower the electrolyte’s freezing point. Large carbon blocks are suspended in the solution and serve as the positive electrode (anode). The electrical current passes from the carbon anodes via the bath to the carbon cathode cell lining. The current then passes to the anode of the next pot in series. As the electrical current passes through the solution, the dissolved alumina is split into molten aluminium (Al) and oxygen (O2). The oxygen consumes the carbon in the anode blocks to form carbon dioxide. The electrolytic reaction can be expressed as:;;2Al2O3 + 3C → 4Al + 3CO2;;There are two main types of aluminium smelting technology: Søderberg and prebake. The principal difference between the two is the type of anode used.;Prebake technology uses multiple anodes in each cell, which are baked in a separate facility and attached to rods that suspend the anodes in the cell. New anodes are exchanged for spent anodes, with the remaining anode “butts” being recycled into new anodes.;[This dataset is meant to replace the following datasets:] Unit process starts with the unloading of process materials to their storage areas on site. Includes: * Recovery, preparation and handling of process materials * Manufacture of major process equipment and infrastructure * Process control activities (metal, bath, heat) * maintenance and repair of plant and equipment * treatment of process air, liquids and solids The output of this unit process is hot metal transported to an ingot casting facility. | 2023-12-31 | dc8fefef-c419-4f56-9e41-0e3c7ca1e658 | International Aluminium Insitute2015 | 41
889e32c4-3d1d-495b-a7ea-7c4bb92bc14c | Aluminum electrolysis ; Liquid primary aluminum ; Alumina for metallurgy ; Prebake ; 2010 | 2010-01-01 | TC-SAX-CN | Z-Aluminum electrolysis | 通常，铝电解是通过霍尔-埃鲁过程在电解槽中进行的，这一过程涉及在高温下通过电解熔融铝土矿（氧化铝）来制造金属铝。Life cycle inventory data in operation processes (including energy and raw material consumption) undertaken in Tongchuanxinguang aluminum electrolysis site of Tongchuan City in China were mainly collected from reference. Also, coal based electricity generation was used in this study. In addition, in case that China data were not available, data and relevant background data from European were used, including data on infrastructure, anode, and chemicals electrolysis. The life time of building and equipment considered in this study is 40 and 8 years, respectively. |  | 137c5ad8-c8d9-492b-aab6-af310f9191ab | Min, H. J., Z, I. Z. & Lan, H. J. Environmental and Economic Assessment of Pre-Training Electrolytic Aluminum electrolysis - A Case Study of China. Advanced Materials Research 146–147, (2010). | 13
8e761927-66af-3023-9490-a2e0b85fda35 | aluminium electrolysis ; aluminium, primary, liquid ; Alumina for metallurgy ; Prebake ; 2015 | 2015-01-01 | Canada | C:Manufacturing/24:Manufacture of basic metals/242:Manufacture of basic precious and other non-ferrous metals/2420:Manufacture of basic precious and other non-ferrous metals | ecoQuery: https://ecoquery.ecoinvent.org/3.10/cutoff/dataset/23215/documentation This dataset represents the electrolysis of 1kg of liquid primary aluminium. Primary aluminium is produced by the The Hall-Héroult process, developed in 1886, and the sole industrial method for the smelting of primary aluminium. It involves passing a large electric current through a molten mixture of cryolite, alumina and aluminium fluoride to obtain pure, liquid aluminium metal. Direct current (DC) is fed into a line of electrolytic cells connected in series (a “potline”). While these cells, or “pots” and potlines vary in size and configuration from one plant to another, the fundamental electrochemical process is identical. Each pot is a large carbon-lined metal container, forming the negative electrode (cathode) in the cell. The cell contains an electrolytic bath of molten cryolite (Na3AlF6), maintained at a temperature of around 960 – 980°C, in which alumina powder (Al2O3) is dissolved. Aluminium fluoride (AlF3) is added to the solution to maintain optimal chemistry and lower the electrolyte’s freezing point. Large carbon blocks are suspended in the solution and serve as the positive electrode (anode). The electrical current passes from the carbon anodes via the bath to the carbon cathode cell lining. The current then passes to the anode of the next pot in series. As the electrical current passes through the solution, the dissolved alumina is split into molten aluminium (Al) and oxygen (O2). The oxygen consumes the carbon in the anode blocks to form carbon dioxide. The electrolytic reaction can be expressed as:;;2Al2O3 + 3C → 4Al + 3CO2;;There are two main types of aluminium smelting technology: Søderberg and prebake. The principal difference between the two is the type of anode used.;Prebake technology uses multiple anodes in each cell, which are baked in a separate facility and attached to rods that suspend the anodes in the cell. New anodes are exchanged for spent anodes, with the remaining anode “butts” being recycled into new anodes.;This dataset replaced the geographies of CA-QC and North America without Quebec;[This dataset is meant to replace the following datasets:Unable to replace dataset! Dataset not found by activity index entry id '55e59c5e-5605-4711-afac-191dee625361'.; - aluminium electrolysis, primary, liquid, prebake, IAI Area, North America, without Quebec, 2012 - 2012 (3416b4a7-10b8-4cfb-b452-2846b7ef3508)];[This dataset is meant to replace the following datasets:; - aluminium electrolysis, primary, liquid, prebake, RNA, 2015 - 2015 (6586a1cd-97d9-47e6-996a-d7e30202ecd2)] Unit process starts with the unloading of process materials to their storage areas on site. Includes: * Recovery, preparation and handling of process materials * Manufacture of major process equipment and infrastructure * Process control activities (metal, bath, heat) * maintenance and repair of plant and equipment * treatment of process air, liquids and solids The output of this unit process is hot metal transported to an ingot casting facility. | 2023-12-31 | dc8fefef-c419-4f56-9e41-0e3c7ca1e658 | International Aluminium Insitute2015 | 38
a5c64c32-8dfd-37e2-99c7-d25f8c8f3c8b | aluminium electrolysis ; aluminium, primary, liquid ; Alumina for metallurgy ; Prebake ; 2015 | 2015-01-01 | Rest-of-World | C:Manufacturing/24:Manufacture of basic metals/242:Manufacture of basic precious and other non-ferrous metals/2420:Manufacture of basic precious and other non-ferrous metals | ecoQuery: https://ecoquery.ecoinvent.org/3.10/cutoff/dataset/11051/documentation This dataset represents the electrolysis of 1kg of liquid primary aluminium. Primary aluminium is produced by the The Hall-Héroult process, developed in 1886, and the sole industrial method for the smelting of primary aluminium. It involves passing a large electric current through a molten mixture of cryolite, alumina and aluminium fluoride to obtain pure, liquid aluminium metal. Direct current (DC) is fed into a line of electrolytic cells connected in series (a “potline”). While these cells, or “pots” and potlines vary in size and configuration from one plant to another, the fundamental electrochemical process is identical. Each pot is a large carbon-lined metal container, forming the negative electrode (cathode) in the cell. The cell contains an electrolytic bath of molten cryolite (Na3AlF6), maintained at a temperature of around 960 – 980°C, in which alumina powder (Al2O3) is dissolved. Aluminium fluoride (AlF3) is added to the solution to maintain optimal chemistry and lower the electrolyte’s freezing point. Large carbon blocks are suspended in the solution and serve as the positive electrode (anode). The electrical current passes from the carbon anodes via the bath to the carbon cathode cell lining. The current then passes to the anode of the next pot in series. As the electrical current passes through the solution, the dissolved alumina is split into molten aluminium (Al) and oxygen (O2). The oxygen consumes the carbon in the anode blocks to form carbon dioxide. The electrolytic reaction can be expressed as:;;2Al2O3 + 3C → 4Al + 3CO2;;There are two main types of aluminium smelting technology: Søderberg and prebake. The principal difference between the two is the type of anode used.;Prebake technology uses multiple anodes in each cell, which are baked in a separate facility and attached to rods that suspend the anodes in the cell. New anodes are exchanged for spent anodes, with the remaining anode “butts” being recycled into new anodes.;[This dataset is meant to replace the following datasets:] Unit process starts with the unloading of process materials to their storage areas on site. Includes: * Recovery, preparation and handling of process materials * Manufacture of major process equipment and infrastructure * Process control activities (metal, bath, heat) * maintenance and repair of plant and equipment * treatment of process air, liquids and solids The output of this unit process is hot metal transported to an ingot casting facility. | 2023-12-31 | dc8fefef-c419-4f56-9e41-0e3c7ca1e658 | International Aluminium Insitute2015 | 48
a9d48d92-9954-4e9f-bedd-87540cf3b111 | Aluminum electrolysis ; Liquid primary aluminum ; Alumina for metallurgy ; Prebake ; 2019 | 2019-01-01 | China | Z-Aluminum electrolysis | This data set describes the electrolysis of liquid primary aluminum through the aluminum electrolysis process using prebaked anodes. The aluminum produced is typically used in metallurgical applications, where its properties such as lightweight, high conductivity, and resistance to corrosion are valuable for producing various aluminum-based products and components. |  | 2fc6bef8-5554-fb36-102e-2b3246afd713 | BTQrbyXk8oocBWxIadgclE5UnWd.png | 18
b83079f5-7db3-3f05-9441-d0404bccdb88 | aluminium electrolysis ; aluminium, primary, liquid ; Alumina for metallurgy ; Prebake ; 2015 | 2015-01-01 | IAI Area, Russia & Europe outside EU27 & EFTA | C:Manufacturing/24:Manufacture of basic metals/242:Manufacture of basic precious and other non-ferrous metals/2420:Manufacture of basic precious and other non-ferrous metals | ecoQuery: https://ecoquery.ecoinvent.org/3.10/cutoff/dataset/14229/documentation This dataset represents the electrolysis of 1kg of liquid primary aluminium. Primary aluminium is produced by the The Hall-Héroult process, developed in 1886, and the sole industrial method for the smelting of primary aluminium. It involves passing a large electric current through a molten mixture of cryolite, alumina and aluminium fluoride to obtain pure, liquid aluminium metal. Direct current (DC) is fed into a line of electrolytic cells connected in series (a “potline”). While these cells, or “pots” and potlines vary in size and configuration from one plant to another, the fundamental electrochemical process is identical. Each pot is a large carbon-lined metal container, forming the negative electrode (cathode) in the cell. The cell contains an electrolytic bath of molten cryolite (Na3AlF6), maintained at a temperature of around 960 – 980°C, in which alumina powder (Al2O3) is dissolved. Aluminium fluoride (AlF3) is added to the solution to maintain optimal chemistry and lower the electrolyte’s freezing point. Large carbon blocks are suspended in the solution and serve as the positive electrode (anode). The electrical current passes from the carbon anodes via the bath to the carbon cathode cell lining. The current then passes to the anode of the next pot in series. As the electrical current passes through the solution, the dissolved alumina is split into molten aluminium (Al) and oxygen (O2). The oxygen consumes the carbon in the anode blocks to form carbon dioxide. The electrolytic reaction can be expressed as:;;2Al2O3 + 3C → 4Al + 3CO2;;There are two main types of aluminium smelting technology: Søderberg and prebake. The principal difference between the two is the type of anode used.;Prebake technology uses multiple anodes in each cell, which are baked in a separate facility and attached to rods that suspend the anodes in the cell. New anodes are exchanged for spent anodes, with the remaining anode “butts” being recycled into new anodes.;[This dataset is meant to replace the following datasets:] Unit process starts with the unloading of process materials to their storage areas on site. Includes: * Recovery, preparation and handling of process materials * Manufacture of major process equipment and infrastructure * Process control activities (metal, bath, heat) * maintenance and repair of plant and equipment * treatment of process air, liquids and solids The output of this unit process is hot metal transported to an ingot casting facility. | 2023-12-31 | dc8fefef-c419-4f56-9e41-0e3c7ca1e658 | International Aluminium Insitute2015 | 42
ba369c6d-d270-49aa-b379-dbbe18bc3213 | Aluminum electrolysis ; Liquid primary aluminum ; Alumina for metallurgy ; Prebake ; 2016 | 2021-01-01 | China | Z-Aluminum electrolysis | The industrial process described pertains to the electrolysis of liquid primary aluminum through the prebaking electrolytic method, using alumina specifically produced for metallurgical purposes. This high purity liquid aluminum is primarily utilized in the manufacturing of various aluminum products and components across different industries, including construction, transportation, packaging, and electrical sectors, mainly for those that require materials with excellent strength-to-weight ratios and corrosion resistance. The data is associated with operations from 2016. |  | 37b90267-5140-4f42-8bc3-2dfbc510450e | Ding, N., Liu, N., Lu, B. & Yang, J. Life cycle greenhouse gas emissions of aluminum based on regional industrial transfer in China. J. Ind. Ecol. 25, 1657–1672 (2021). | 6
bcabde72-8ca5-4994-89ed-bb053b497c33 | Aluminum electrolysis ; Liquid primary aluminum ; Alumina for metallurgy ; Prebake ; 2008 | 2021-01-01 | China | Z-Aluminum electrolysis | The industrial process described is the electrolysis of liquid primary aluminum through the prebaking electrolysis method using metallurgical grade alumina. This primary aluminum is commonly utilized in a variety of industries such as automotive, construction, electronics, and packaging due to its lightweight, conductivity, and corrosion-resistant properties. The specific reference year for this data set is 2008, indicating the technological practices and efficiencies of that time. |  | 37b90267-5140-4f42-8bc3-2dfbc510450e | Ding, N., Liu, N., Lu, B. & Yang, J. Life cycle greenhouse gas emissions of aluminum based on regional industrial transfer in China. J. Ind. Ecol. 25, 1657–1672 (2021). | 6
bfe4e8af-2c16-43d9-b05b-d98c1b3e4dd8 | Aluminum electrolysis ; Liquid primary aluminum ; Alumina for metallurgy ; Prebake ; 2019 | 2019-01-01 | China | Z-Aluminum electrolysis | This data set pertains to the industrial process of aluminum electrolysis, which produces liquid primary aluminum using a prebaked method. The alumina used in this process is specifically engineered for metallurgical applications. This primary aluminum can be used in various products ranging from transportation components, construction materials, packaging, to electronic goods. |  | d60aed46-33a3-48bd-7640-61713dd791d1 | MhMjbQlLuovWgpxw8ZrcKiW1n4f.png | 5
cbf6a9b1-c82f-35f2-93fb-d484c576c9f5 | aluminium electrolysis ; aluminium, primary, liquid ; Alumina for metallurgy ; Söderberg ; 2015 | 2015-01-01 | IAI Area, South America | C:Manufacturing/24:Manufacture of basic metals/242:Manufacture of basic precious and other non-ferrous metals/2420:Manufacture of basic precious and other non-ferrous metals | ecoQuery: https://ecoquery.ecoinvent.org/3.10/cutoff/dataset/11117/documentation This dataset represents the electrolysis of 1kg of liquid primary aluminium. Primary aluminium is produced by the The Hall-Héroult process, developed in 1886, and the sole industrial method for the smelting of primary aluminium. It involves passing a large electric current through a molten mixture of cryolite, alumina and aluminium fluoride to obtain pure, liquid aluminium metal. Direct current (DC) is fed into a line of electrolytic cells connected in series (a “potline”). While these cells, or “pots” and potlines vary in size and configuration from one plant to another, the fundamental electrochemical process is identical. Each pot is a large carbon-lined metal container, forming the negative electrode (cathode) in the cell. The cell contains an electrolytic bath of molten cryolite (Na3AlF6), maintained at a temperature of around 960 – 980°C, in which alumina powder (Al2O3) is dissolved. Aluminium fluoride (AlF3) is added to the solution to maintain optimal chemistry and lower the electrolyte’s freezing point. Large carbon blocks are suspended in the solution and serve as the positive electrode (anode). The electrical current passes from the carbon anodes via the bath to the carbon cathode cell lining. The current then passes to the anode of the next pot in series. As the electrical current passes through the solution, the dissolved alumina is split into molten aluminium (Al) and oxygen (O2). The oxygen consumes the carbon in the anode blocks to form carbon dioxide. The electrolytic reaction can be expressed as:;;2Al2O3 + 3C → 4Al + 3CO2;;There are two main types of aluminium smelting technology: Søderberg and prebake. The principal difference between the two is the type of anode used. Søderberg technology uses a continuous anode which is delivered to the pot in the form of a paste, and which bakes in the cell itself.;[This dataset is meant to replace the following datasets:] Unit process starts with the unloading of process materials to their storage areas on site. Includes: * Recovery, preparation and handling of process materials * Manufacture of major process equipment and infrastructure * Process control activities (metal, bath, heat) * maintenance and repair of plant and equipment * treatment of process air, liquids and solids The output of this unit process is hot metal transported to an ingot casting facility. | 2023-12-31 | dc8fefef-c419-4f56-9e41-0e3c7ca1e658 | International Aluminium Insitute2015 | 39
d6606343-daa6-3775-9c49-68e46656c87d | aluminium electrolysis ; aluminium, primary, liquid ; Alumina for metallurgy ; Söderberg ; 2015 | 2015-01-01 | IAI Area, EU27 & EFTA | C:Manufacturing/24:Manufacture of basic metals/242:Manufacture of basic precious and other non-ferrous metals/2420:Manufacture of basic precious and other non-ferrous metals | ecoQuery: https://ecoquery.ecoinvent.org/3.10/cutoff/dataset/13405/documentation This dataset represents the electrolysis of 1kg of liquid primary aluminium. Primary aluminium is produced by the The Hall-Héroult process, developed in 1886, and the sole industrial method for the smelting of primary aluminium. It involves passing a large electric current through a molten mixture of cryolite, alumina and aluminium fluoride to obtain pure, liquid aluminium metal. Direct current (DC) is fed into a line of electrolytic cells connected in series (a “potline”). While these cells, or “pots” and potlines vary in size and configuration from one plant to another, the fundamental electrochemical process is identical. Each pot is a large carbon-lined metal container, forming the negative electrode (cathode) in the cell. The cell contains an electrolytic bath of molten cryolite (Na3AlF6), maintained at a temperature of around 960 – 980°C, in which alumina powder (Al2O3) is dissolved. Aluminium fluoride (AlF3) is added to the solution to maintain optimal chemistry and lower the electrolyte’s freezing point. Large carbon blocks are suspended in the solution and serve as the positive electrode (anode). The electrical current passes from the carbon anodes via the bath to the carbon cathode cell lining. The current then passes to the anode of the next pot in series. As the electrical current passes through the solution, the dissolved alumina is split into molten aluminium (Al) and oxygen (O2). The oxygen consumes the carbon in the anode blocks to form carbon dioxide. The electrolytic reaction can be expressed as:;;2Al2O3 + 3C → 4Al + 3CO2;;There are two main types of aluminium smelting technology: Søderberg and prebake. The principal difference between the two is the type of anode used. Søderberg technology uses a continuous anode which is delivered to the pot in the form of a paste, and which bakes in the cell itself.;[This dataset is meant to replace the following datasets:] Unit process starts with the unloading of process materials to their storage areas on site. Includes: * Recovery, preparation and handling of process materials * Manufacture of major process equipment and infrastructure * Process control activities (metal, bath, heat) * maintenance and repair of plant and equipment * treatment of process air, liquids and solids The output of this unit process is hot metal transported to an ingot casting facility. | 2023-12-31 | dc8fefef-c419-4f56-9e41-0e3c7ca1e658 | International Aluminium Insitute2015 | 39
d9c836a8-dc71-47a5-a4a5-3fd800670450 | Aluminum electrolysis ; Liquid primary aluminum ; Alumina for metallurgy ; Prebake ; 2011 | 2021-01-01 | China | Z-Aluminum electrolysis | The aluminum electrolysis process described is specifically designed for producing liquid primary aluminum through a prebaking step using alumina for metallurgy. This primary aluminum is typically used for manufacturing various aluminum products, such as construction materials, automotive parts, electrical components, and packaging. The specific year of the data indicates that this process applies to technologies and methodologies used in 2011. |  | 37b90267-5140-4f42-8bc3-2dfbc510450e | Ding, N., Liu, N., Lu, B. & Yang, J. Life cycle greenhouse gas emissions of aluminum based on regional industrial transfer in China. J. Ind. Ecol. 25, 1657–1672 (2021). | 6
e0830ddb-a509-3918-a519-a4dd5be3bae3 | aluminium electrolysi ; aluminium, primary, liquid ; Alumina for metallurgy ; Prebake ; 2015 | 2015-01-01 | IAI Area, South America | C:Manufacturing/24:Manufacture of basic metals/242:Manufacture of basic precious and other non-ferrous metals/2420:Manufacture of basic precious and other non-ferrous metals | ecoQuery: https://ecoquery.ecoinvent.org/3.10/cutoff/dataset/12108/documentation This dataset represents the electrolysis of 1kg of liquid primary aluminium. Primary aluminium is produced by the The Hall-Héroult process, developed in 1886, and the sole industrial method for the smelting of primary aluminium. It involves passing a large electric current through a molten mixture of cryolite, alumina and aluminium fluoride to obtain pure, liquid aluminium metal. Direct current (DC) is fed into a line of electrolytic cells connected in series (a “potline”). While these cells, or “pots” and potlines vary in size and configuration from one plant to another, the fundamental electrochemical process is identical. Each pot is a large carbon-lined metal container, forming the negative electrode (cathode) in the cell. The cell contains an electrolytic bath of molten cryolite (Na3AlF6), maintained at a temperature of around 960 – 980°C, in which alumina powder (Al2O3) is dissolved. Aluminium fluoride (AlF3) is added to the solution to maintain optimal chemistry and lower the electrolyte’s freezing point. Large carbon blocks are suspended in the solution and serve as the positive electrode (anode). The electrical current passes from the carbon anodes via the bath to the carbon cathode cell lining. The current then passes to the anode of the next pot in series. As the electrical current passes through the solution, the dissolved alumina is split into molten aluminium (Al) and oxygen (O2). The oxygen consumes the carbon in the anode blocks to form carbon dioxide. The electrolytic reaction can be expressed as:;;2Al2O3 + 3C → 4Al + 3CO2;;There are two main types of aluminium smelting technology: Søderberg and prebake. The principal difference between the two is the type of anode used.;Prebake technology uses multiple anodes in each cell, which are baked in a separate facility and attached to rods that suspend the anodes in the cell. New anodes are exchanged for spent anodes, with the remaining anode “butts” being recycled into new anodes.;[This dataset is meant to replace the following datasets:] Unit process starts with the unloading of process materials to their storage areas on site. Includes: * Recovery, preparation and handling of process materials * Manufacture of major process equipment and infrastructure * Process control activities (metal, bath, heat) * maintenance and repair of plant and equipment * treatment of process air, liquids and solids The output of this unit process is hot metal transported to an ingot casting facility. | 2023-12-31 | dc8fefef-c419-4f56-9e41-0e3c7ca1e658 | International Aluminium Insitute2015 | 39
f37268ad-02e1-4e51-a885-3bbd1af2586e | Aluminum electrolysis ; liquid primary aluminum ; Alumina for metallurgy ; Mixed ; 2008 | 2008-01-01 | China | Z-Aluminum electrolysis | The product, liquid primary aluminum obtained via the prebaked aluminum electrolysis process, is used for a wide array of metallurgical applications. It serves as a raw material in the electrolysis of aluminum-based components and products including automotive parts, construction materials, electrical conduits, and aerostructural components. Its high purity makes it suitable for demanding applications that require superior strength, light weight, and corrosion resistance. |  | d1586e6e-dead-18a5-281e-504289d58292 | Baylbc63joMiUYxPEzQc63UtnKb.png | 18
f6eeeca3-4ae6-340e-83dc-b1794c9bbcc6 | aluminium electrolysis ; aluminium, primary, liquid ; Alumina for metallurgy ; Prebake ; 2015 | 2015-01-01 | China | C:Manufacturing/24:Manufacture of basic metals/242:Manufacture of basic precious and other non-ferrous metals/2420:Manufacture of basic precious and other non-ferrous metals | ecoQuery: https://ecoquery.ecoinvent.org/3.10/cutoff/dataset/11779/documentation This dataset represents the electrolysis of 1kg of liquid primary aluminium. Primary aluminium is produced by the The Hall-Héroult process, developed in 1886, and the sole industrial method for the smelting of primary aluminium. It involves passing a large electric current through a molten mixture of cryolite, alumina and aluminium fluoride to obtain pure, liquid aluminium metal. Direct current (DC) is fed into a line of electrolytic cells connected in series (a “potline”). While these cells, or “pots” and potlines vary in size and configuration from one plant to another, the fundamental electrochemical process is identical. Each pot is a large carbon-lined metal container, forming the negative electrode (cathode) in the cell. The cell contains an electrolytic bath of molten cryolite (Na3AlF6), maintained at a temperature of around 960 – 980°C, in which alumina powder (Al2O3) is dissolved. Aluminium fluoride (AlF3) is added to the solution to maintain optimal chemistry and lower the electrolyte’s freezing point. Large carbon blocks are suspended in the solution and serve as the positive electrode (anode). The electrical current passes from the carbon anodes via the bath to the carbon cathode cell lining. The current then passes to the anode of the next pot in series. As the electrical current passes through the solution, the dissolved alumina is split into molten aluminium (Al) and oxygen (O2). The oxygen consumes the carbon in the anode blocks to form carbon dioxide. The electrolytic reaction can be expressed as:;;2Al2O3 + 3C → 4Al + 3CO2;;There are two main types of aluminium smelting technology: Søderberg and prebake. The principal difference between the two is the type of anode used.;Prebake technology uses multiple anodes in each cell, which are baked in a separate facility and attached to rods that suspend the anodes in the cell. New anodes are exchanged for spent anodes, with the remaining anode “butts” being recycled into new anodes.;[This dataset is meant to replace the following datasets:] Unit process starts with the unloading of process materials to their storage areas on site. Includes: * Recovery, preparation and handling of process materials * Manufacture of major process equipment and infrastructure * Process control activities (metal, bath, heat) * maintenance and repair of plant and equipment * treatment of process air, liquids and solids The output of this unit process is hot metal transported to an ingot casting facility. | 2023-12-31 | dc8fefef-c419-4f56-9e41-0e3c7ca1e658 | International Aluminium Insitute2015 | 41
f94912c0-25bf-3eb8-8868-f7b12794546e | aluminium electrolysis; aluminium, primary, liquid ; Alumina for metallurgy ; Söderberg; 2015 | 2015-01-01 | IAI Area, Russia & Europe outside EU27 & EFTA | C:Manufacturing/24:Manufacture of basic metals/242:Manufacture of basic precious and other non-ferrous metals/2420:Manufacture of basic precious and other non-ferrous metals | ecoQuery: https://ecoquery.ecoinvent.org/3.10/cutoff/dataset/13055/documentation This dataset represents the electrolysis of 1kg of liquid primary aluminium. Primary aluminium is produced by the The Hall-Héroult process, developed in 1886, and the sole industrial method for the smelting of primary aluminium. It involves passing a large electric current through a molten mixture of cryolite, alumina and aluminium fluoride to obtain pure, liquid aluminium metal. Direct current (DC) is fed into a line of electrolytic cells connected in series (a “potline”). While these cells, or “pots” and potlines vary in size and configuration from one plant to another, the fundamental electrochemical process is identical. Each pot is a large carbon-lined metal container, forming the negative electrode (cathode) in the cell. The cell contains an electrolytic bath of molten cryolite (Na3AlF6), maintained at a temperature of around 960 – 980°C, in which alumina powder (Al2O3) is dissolved. Aluminium fluoride (AlF3) is added to the solution to maintain optimal chemistry and lower the electrolyte’s freezing point. Large carbon blocks are suspended in the solution and serve as the positive electrode (anode). The electrical current passes from the carbon anodes via the bath to the carbon cathode cell lining. The current then passes to the anode of the next pot in series. As the electrical current passes through the solution, the dissolved alumina is split into molten aluminium (Al) and oxygen (O2). The oxygen consumes the carbon in the anode blocks to form carbon dioxide. The electrolytic reaction can be expressed as:;;2Al2O3 + 3C → 4Al + 3CO2;;There are two main types of aluminium smelting technology: Søderberg and prebake. The principal difference between the two is the type of anode used. Søderberg technology uses a continuous anode which is delivered to the pot in the form of a paste, and which bakes in the cell itself.;[This dataset is meant to replace the following datasets:] Unit process starts with the unloading of process materials to their storage areas on site. Includes: * Recovery, preparation and handling of process materials * Manufacture of major process equipment and infrastructure * Process control activities (metal, bath, heat) * maintenance and repair of plant and equipment * treatment of process air, liquids and solids The output of this unit process is hot metal transported to an ingot casting facility. | 2023-12-31 | dc8fefef-c419-4f56-9e41-0e3c7ca1e658 | International Aluminium Insitute2015 | 40
fbbe65a3-07d6-3a6b-8bad-994991ff267e | aluminium electrolysis ; aluminium, primary, liquid ; Alumina for metallurgy ; Prebake ; 2015 | 2015-01-01 | IAI Area, Africa | C:Manufacturing/24:Manufacture of basic metals/242:Manufacture of basic precious and other non-ferrous metals/2420:Manufacture of basic precious and other non-ferrous metals | ecoQuery: https://ecoquery.ecoinvent.org/3.10/cutoff/dataset/12027/documentation This dataset represents the electrolysis of 1kg of liquid primary aluminium. Primary aluminium is produced by the The Hall-Héroult process, developed in 1886, and the sole industrial method for the smelting of primary aluminium. It involves passing a large electric current through a molten mixture of cryolite, alumina and aluminium fluoride to obtain pure, liquid aluminium metal. Direct current (DC) is fed into a line of electrolytic cells connected in series (a “potline”). While these cells, or “pots” and potlines vary in size and configuration from one plant to another, the fundamental electrochemical process is identical. Each pot is a large carbon-lined metal container, forming the negative electrode (cathode) in the cell. The cell contains an electrolytic bath of molten cryolite (Na3AlF6), maintained at a temperature of around 960 – 980°C, in which alumina powder (Al2O3) is dissolved. Aluminium fluoride (AlF3) is added to the solution to maintain optimal chemistry and lower the electrolyte’s freezing point. Large carbon blocks are suspended in the solution and serve as the positive electrode (anode). The electrical current passes from the carbon anodes via the bath to the carbon cathode cell lining. The current then passes to the anode of the next pot in series. As the electrical current passes through the solution, the dissolved alumina is split into molten aluminium (Al) and oxygen (O2). The oxygen consumes the carbon in the anode blocks to form carbon dioxide. The electrolytic reaction can be expressed as:;;2Al2O3 + 3C → 4Al + 3CO2;;There are two main types of aluminium smelting technology: Søderberg and prebake. The principal difference between the two is the type of anode used.;Prebake technology uses multiple anodes in each cell, which are baked in a separate facility and attached to rods that suspend the anodes in the cell. New anodes are exchanged for spent anodes, with the remaining anode “butts” being recycled into new anodes.;[This dataset is meant to replace the following datasets:] Unit process starts with the unloading of process materials to their storage areas on site. Includes: * Recovery, preparation and handling of process materials * Manufacture of major process equipment and infrastructure * Process control activities (metal, bath, heat) * maintenance and repair of plant and equipment * treatment of process air, liquids and solids The output of this unit process is hot metal transported to an ingot casting facility. | 2023-12-31 | dc8fefef-c419-4f56-9e41-0e3c7ca1e658 | International Aluminium Insitute2015 | 41
056f59ca-4128-41d9-8baa-346eedda942d | Aluminum ingot casting ; Primary aluminum ingot ; Liquid primary aluminum ; Aluminum alloy wheel manufacturing process ; 2018 | 2018-01-01 | China | Z-Aluminum ingot casting | 铝合金轮毂铸造工艺 |  | 1e8ba5d9-9847-43c1-a062-ca54f449071c | Yi Qiu-ping & Tang Chang-ping. Environmental impact assessment of magnesium alloy automobile hub based on life cycle assessment. JOURNAL OF CENTRAL SOUTH UNIVERSITY 25, 1870–1878 (2018). | 15
0e52c352-b3c7-4706-bee9-4b5e38fb39d5 | Aluminum ingot casting ; Primary aluminum ingot ; Liquid primary aluminum ; Generic ; 2010 | 2021-01-01 | China | Z-Aluminum ingot casting | The primary aluminum ingot produced through the aluminum ingot casting process using liquid primary aluminum as described in this dataset is primarily designed for applications that require high purity aluminum. Such applications may include construction materials, transportation components including automotive parts, aircraft parts, consumer electronics, foils, and packaging materials. The data set indicates usage in scenarios where aluminum's properties like low density, high conductivity, and resistance to corrosion are particularly valued. |  | 37b90267-5140-4f42-8bc3-2dfbc510450e | Ding, N., Liu, N., Lu, B. & Yang, J. Life cycle greenhouse gas emissions of aluminum based on regional industrial transfer in China. J. Ind. Ecol. 25, 1657–1672 (2021). | 2
1a29347c-28ff-4b80-8852-afa6e88dcee5 | Aluminum ingot casting ; Primary aluminum ingot ; Liquid primary aluminum ; Generic ; 2015 | 2021-01-01 | China | Z-Aluminum ingot casting | Primary aluminum ingot casting is an industrial process used for producing pure aluminum ingots. These ingots serve as a key raw material for a wide range of applications in industries such as automotive, aerospace, construction, and electronics. The aluminum is typically cast from its liquid state into standardized shapes for further processing or direct use in product manufacturing. |  | 37b90267-5140-4f42-8bc3-2dfbc510450e | Ding, N., Liu, N., Lu, B. & Yang, J. Life cycle greenhouse gas emissions of aluminum based on regional industrial transfer in China. J. Ind. Ecol. 25, 1657–1672 (2021). | 2
1cb057ba-e842-4c73-91bd-acaef7a3083c | Aluminum ingot casting ; Primary aluminum ingot ; Liquid primary aluminum ; Generic ; 2015 | 2015-01-01 | China | Z-Aluminum ingot casting | This primary aluminum ingot casting process is utilized for the production of high-purity primary aluminum ingots. These ingots are typically used as a raw material in various industries, including automotive, aerospace, electronics, and construction. Depending on the final product specifications, the ingots may be further processed through rolling, extrusion, or other metallurgical techniques to produce components or products such as frames, structural panels, conductor wiring, and other aluminum-based parts. |  | 9d10e8c2-e05f-455d-b1b6-18309cfb264a | Luthin, A., Backes, J. G. & Traverso, M. A framework to identify environmental-economic trade-offs by combining life cycle assessment and life cycle costing – A case study of aluminium production. Journal of Cleaner Production 321, 128902 (2021). | 16
44f8375d-8960-3e2e-9d7c-50703e4dbb48 | aluminium production, primary, ingot ; aluminium, primary, ingot ; Liquid primary aluminum ; Generic ; 2015 | 2015-01-01 | IAI Area, Gulf Cooperation Council | C:Manufacturing/24:Manufacture of basic metals/242:Manufacture of basic precious and other non-ferrous metals/2420:Manufacture of basic precious and other non-ferrous metals | ecoQuery: https://ecoquery.ecoinvent.org/3.10/cutoff/dataset/11132/documentation The dataset represents the production of 1kg of primary aluminium ingot. Molten aluminium produced from the electrolytic process is tapped from reduction cells, weighed, sampled and analysed before it is poured into a holding furnace and heated to approximately 750°C using natural gas as a fuel. Alloying elements, such as magnesium, silicon and manganese, for additional strength, corrosion resistance and other properties, are added to the aluminium. It is typically at this point in the process that clean, sorted scrap can also be added but for the purposes of this dataset, scrap remelting is excluded. During furnace charging and preparation, aluminium dross (a thick liquid or solid phase) forms at the surface of molten aluminium. This mixture of aluminium oxides is remelted to recover the aluminium that would otherwise be lost. Metallurgical analysis verifies that the metal meets customer specifications before the molten, alloyed (or pure, unalloyed) aluminium is cast into products of specific dimensions, before being weighed, bundled and strapped ready for transport. Original dataset included some alloying elements. These were replaced by liquid aluminium to generate a theoretical 100% aluminium ingot.;For more information on the process, please go to ;http://primary.world-aluminium.org/index.php?id=285;[This dataset is meant to replace the following datasets:] The unit process begins with the unloading of process material to their storage areas on site. The operations covered by this dataset include: * pre-treatment of hot metal * recovery and handling of internal process scrap * batching, metal treatment and casting operations * homogenizing, sawing and packaging activities * maintenance and repair of plant and equipment * treatment of process air, liquids and solids. * production of infrastructure (through rough estimate) was also added. The output of this unit process is packaged aluminium ingots, wrought alloy. | 2023-12-31 | dc8fefef-c419-4f56-9e41-0e3c7ca1e658 | International Aluminium Insitute2015 | 27
4d72d73e-b68b-39e4-b51b-baa56c14402c | aluminium production, primary, ingot ; aluminium, primary, ingot ; Liquid primary aluminum ; Generic ; 2015 | 2015-01-01 | Oceania | C:Manufacturing/24:Manufacture of basic metals/242:Manufacture of basic precious and other non-ferrous metals/2420:Manufacture of basic precious and other non-ferrous metals | ecoQuery: https://ecoquery.ecoinvent.org/3.10/cutoff/dataset/10649/documentation The dataset represents the production of 1kg of primary aluminium ingot. Molten aluminium produced from the electrolytic process is tapped from reduction cells, weighed, sampled and analysed before it is poured into a holding furnace and heated to approximately 750°C using natural gas as a fuel. Alloying elements, such as magnesium, silicon and manganese, for additional strength, corrosion resistance and other properties, are added to the aluminium. It is typically at this point in the process that clean, sorted scrap can also be added but for the purposes of this dataset, scrap remelting is excluded. During furnace charging and preparation, aluminium dross (a thick liquid or solid phase) forms at the surface of molten aluminium. This mixture of aluminium oxides is remelted to recover the aluminium that would otherwise be lost. Metallurgical analysis verifies that the metal meets customer specifications before the molten, alloyed (or pure, unalloyed) aluminium is cast into products of specific dimensions, before being weighed, bundled and strapped ready for transport. Original dataset included some alloying elements. These were replaced by liquid aluminium to generate a theoretical 100% aluminium ingot.;For more information on the process, please go to ;http://primary.world-aluminium.org/index.php?id=285;[This dataset is meant to replace the following datasets:] The unit process begins with the unloading of process material to their storage areas on site. The operations covered by this dataset include: * pre-treatment of hot metal * recovery and handling of internal process scrap * batching, metal treatment and casting operations * homogenizing, sawing and packaging activities * maintenance and repair of plant and equipment * treatment of process air, liquids and solids. * production of infrastructure (through rough estimate) was also added. The output of this unit process is packaged aluminium ingots, wrought alloy. | 2023-12-31 | dc8fefef-c419-4f56-9e41-0e3c7ca1e658 | International Aluminium Insitute2015 | 29
516f8431-cc21-4e37-b149-e1650463cb2e | Aluminum ingot casting ; Primary aluminum ingot ; Liquid primary aluminum ; Generic ; 2013 | 2021-01-01 | China | Z-Aluminum ingot casting | The primary aluminum ingot casting process is intended for generating raw aluminum ingots from liquid primary aluminum. This process is critical in the production of high-purity aluminum products that are essential in various applications, including but not limited to aerospace components, electrical conductors, building materials, and transportation. The aluminum ingots produced through this process are also used in further manufacturing and fabrication processes that require primary aluminum. |  | 37b90267-5140-4f42-8bc3-2dfbc510450e | Ding, N., Liu, N., Lu, B. & Yang, J. Life cycle greenhouse gas emissions of aluminum based on regional industrial transfer in China. J. Ind. Ecol. 25, 1657–1672 (2021). | 2
5653a8ee-5f82-47ae-9da5-d1b0dbbee5bc | Aluminum ingot casting ; Primary aluminum ingot ; Liquid primary aluminum ; Generic ; 2007 | 2021-01-01 | China | Z-Aluminum ingot casting | The primary aluminum ingot casting process described in this data set is used to produce aluminum ingots from liquid primary aluminum. These ingots are then typically used as a high-quality raw material in the production of various aluminum-based products, including components for the automotive industry, aerospace applications, construction materials, and electrical conductors. |  | 37b90267-5140-4f42-8bc3-2dfbc510450e | Ding, N., Liu, N., Lu, B. & Yang, J. Life cycle greenhouse gas emissions of aluminum based on regional industrial transfer in China. J. Ind. Ecol. 25, 1657–1672 (2021). | 2
5c7c9fbc-d27f-43dd-bf90-093a8702b5fe | Aluminum ingot casting ; Primary aluminum ingot ; Liquid primary aluminum ; Generic ; 2008 | 2021-01-01 | China | Z-Aluminum ingot casting | This primary aluminum ingot casting process is used for producing high-purity aluminum ingots from liquid primary aluminum. These ingots are typically utilized in a variety of industries such as automotive, construction, and packaging, where they are further processed into components, structures, or packaging materials. |  | 37b90267-5140-4f42-8bc3-2dfbc510450e | Ding, N., Liu, N., Lu, B. & Yang, J. Life cycle greenhouse gas emissions of aluminum based on regional industrial transfer in China. J. Ind. Ecol. 25, 1657–1672 (2021). | 2
6184e7f7-efd1-43db-af9b-b3c7a2a4a299 | Aluminum ingot casting ; Primary aluminum ingot ; Liquid primary aluminum ; Generic ; 2008 | 2008-01-01 | China | Z-Aluminum ingot casting | The primary aluminum ingot casting process described here is utilized for the production of virgin aluminum ingots from liquid primary aluminum. These ingots are typically used in a variety of applications including automotive, construction, electrical, and packaging industries. They form the raw material for further processing into aluminum products such as sheets, extrusions, cables, and foils. |  | d1586e6e-dead-18a5-281e-504289d58292 | Baylbc63joMiUYxPEzQc63UtnKb.png | 17
6bbadddb-51f1-47a9-b59f-3fd74f5c7c66 | Aluminum ingot casting ; Primary aluminum ingot ; Liquid primary aluminum ; Generic ; 2017 | 2021-01-01 | China | Z-Aluminum ingot casting | The primary aluminum ingot casting process described in this data set is utilized in the production of high-purity aluminum ingots from liquid primary aluminum. These aluminum ingots are essential in various industries for their superior conductive properties and are commonly employed in the manufacture of electrical components, construction materials, and transportation vehicles. |  | 37b90267-5140-4f42-8bc3-2dfbc510450e | Ding, N., Liu, N., Lu, B. & Yang, J. Life cycle greenhouse gas emissions of aluminum based on regional industrial transfer in China. J. Ind. Ecol. 25, 1657–1672 (2021). | 2
73ac8d84-a3d5-35ce-a9db-629ae8bdad43 | aluminium production, primary, ingot ; aluminium, primary, ingot ; Liquid primary aluminum ; Generic ; 2015 | 2015-01-01 | IAI Area, South America | C:Manufacturing/24:Manufacture of basic metals/242:Manufacture of basic precious and other non-ferrous metals/2420:Manufacture of basic precious and other non-ferrous metals | ecoQuery: https://ecoquery.ecoinvent.org/3.10/cutoff/dataset/12112/documentation The dataset represents the production of 1kg of primary aluminium ingot. Molten aluminium produced from the electrolytic process is tapped from reduction cells, weighed, sampled and analysed before it is poured into a holding furnace and heated to approximately 750°C using natural gas as a fuel. Alloying elements, such as magnesium, silicon and manganese, for additional strength, corrosion resistance and other properties, are added to the aluminium. It is typically at this point in the process that clean, sorted scrap can also be added but for the purposes of this dataset, scrap remelting is excluded. During furnace charging and preparation, aluminium dross (a thick liquid or solid phase) forms at the surface of molten aluminium. This mixture of aluminium oxides is remelted to recover the aluminium that would otherwise be lost. Metallurgical analysis verifies that the metal meets customer specifications before the molten, alloyed (or pure, unalloyed) aluminium is cast into products of specific dimensions, before being weighed, bundled and strapped ready for transport. Original dataset included some alloying elements. These were replaced by liquid aluminium to generate a theoretical 100% aluminium ingot.;For more information on the process, please go to ;http://primary.world-aluminium.org/index.php?id=285;[This dataset is meant to replace the following datasets:] The unit process begins with the unloading of process material to their storage areas on site. The operations covered by this dataset include: * pre-treatment of hot metal * recovery and handling of internal process scrap * batching, metal treatment and casting operations * homogenizing, sawing and packaging activities * maintenance and repair of plant and equipment * treatment of process air, liquids and solids. * production of infrastructure (through rough estimate) was also added. The output of this unit process is packaged aluminium ingots, wrought alloy. | 2023-12-31 | dc8fefef-c419-4f56-9e41-0e3c7ca1e658 | International Aluminium Insitute2015 | 31
75408be3-4f97-326d-b478-2478a9891503 | aluminium production, primary, ingot ; aluminium, primary, ingot ; Liquid primary aluminum ; Generic ; 2015 | 2015-01-01 | IAI Area, Russia & Europe outside EU27 & EFTA | C:Manufacturing/24:Manufacture of basic metals/242:Manufacture of basic precious and other non-ferrous metals/2420:Manufacture of basic precious and other non-ferrous metals | ecoQuery: https://ecoquery.ecoinvent.org/3.10/cutoff/dataset/14246/documentation The dataset represents the production of 1kg of primary aluminium ingot. Molten aluminium produced from the electrolytic process is tapped from reduction cells, weighed, sampled and analysed before it is poured into a holding furnace and heated to approximately 750°C using natural gas as a fuel. Alloying elements, such as magnesium, silicon and manganese, for additional strength, corrosion resistance and other properties, are added to the aluminium. It is typically at this point in the process that clean, sorted scrap can also be added but for the purposes of this dataset, scrap remelting is excluded. During furnace charging and preparation, aluminium dross (a thick liquid or solid phase) forms at the surface of molten aluminium. This mixture of aluminium oxides is remelted to recover the aluminium that would otherwise be lost. Metallurgical analysis verifies that the metal meets customer specifications before the molten, alloyed (or pure, unalloyed) aluminium is cast into products of specific dimensions, before being weighed, bundled and strapped ready for transport. Original dataset included some alloying elements. These were replaced by liquid aluminium to generate a theoretical 100% aluminium ingot.;For more information on the process, please go to ;http://primary.world-aluminium.org/index.php?id=285;[This dataset is meant to replace the following datasets:] The unit process begins with the unloading of process material to their storage areas on site. The operations covered by this dataset include: * pre-treatment of hot metal * recovery and handling of internal process scrap * batching, metal treatment and casting operations * homogenizing, sawing and packaging activities * maintenance and repair of plant and equipment * treatment of process air, liquids and solids. * production of infrastructure (through rough estimate) was also added. The output of this unit process is packaged aluminium ingots, wrought alloy. | 2023-12-31 | dc8fefef-c419-4f56-9e41-0e3c7ca1e658 | International Aluminium Insitute2015 | 33
7c3e31d8-0be7-47c8-8957-d313aaa0df82 | Aluminum ingot casting ; Primary aluminum ingot ; Liquid primary aluminum ; Generic ; 2011 | 2021-01-01 | China | Z-Aluminum ingot casting | This dataset describes the process of casting primary aluminum ingots from liquid primary aluminum, specific to the operations used in 2011. The primary aluminum ingots are typically used as a raw material in various industries, including automotive, construction, and packaging, where the properties of aluminum such as lightweight, strength, and corrosion resistance are required. |  | 37b90267-5140-4f42-8bc3-2dfbc510450e | Ding, N., Liu, N., Lu, B. & Yang, J. Life cycle greenhouse gas emissions of aluminum based on regional industrial transfer in China. J. Ind. Ecol. 25, 1657–1672 (2021). | 2
815a7da7-fee9-416c-b3d6-72ed4d96da04 | Aluminum ingot casting ; Primary aluminum ingot ; Liquid primary aluminum ; Generic ; 2012 | 2021-01-01 | China | Z-Aluminum ingot casting | The aluminum ingot casting process described in this LCA data set primarily pertains to the production of primary aluminum ingots from liquid primary aluminum. This process is crucial for the creation of aluminum-based products and is applicable in various industries, including but not limited to the automotive, aerospace, construction, and packaging industries. The aluminum ingots produced can be further processed into different forms such as sheets, rods, or profiles for specific end-uses. |  | 37b90267-5140-4f42-8bc3-2dfbc510450e | Ding, N., Liu, N., Lu, B. & Yang, J. Life cycle greenhouse gas emissions of aluminum based on regional industrial transfer in China. J. Ind. Ecol. 25, 1657–1672 (2021). | 2
9735361b-30d9-38f9-963a-41a6bc027d5e | aluminium production, primary, ingot ; aluminium, primary, ingot ; Liquid primary aluminum ; Generic ; 2015 | 2015-01-01 | IAI Area, Africa | C:Manufacturing/24:Manufacture of basic metals/242:Manufacture of basic precious and other non-ferrous metals/2420:Manufacture of basic precious and other non-ferrous metals | ecoQuery: https://ecoquery.ecoinvent.org/3.10/cutoff/dataset/11010/documentation The dataset represents the production of 1kg of primary aluminium ingot. Molten aluminium produced from the electrolytic process is tapped from reduction cells, weighed, sampled and analysed before it is poured into a holding furnace and heated to approximately 750°C using natural gas as a fuel. Alloying elements, such as magnesium, silicon and manganese, for additional strength, corrosion resistance and other properties, are added to the aluminium. It is typically at this point in the process that clean, sorted scrap can also be added but for the purposes of this dataset, scrap remelting is excluded. During furnace charging and preparation, aluminium dross (a thick liquid or solid phase) forms at the surface of molten aluminium. This mixture of aluminium oxides is remelted to recover the aluminium that would otherwise be lost. Metallurgical analysis verifies that the metal meets customer specifications before the molten, alloyed (or pure, unalloyed) aluminium is cast into products of specific dimensions, before being weighed, bundled and strapped ready for transport. Original dataset included some alloying elements. These were replaced by liquid aluminium to generate a theoretical 100% aluminium ingot.;For more information on the process, please go to ;http://primary.world-aluminium.org/index.php?id=285;[This dataset is meant to replace the following datasets:] The unit process begins with the unloading of process material to their storage areas on site. The operations covered by this dataset include: * pre-treatment of hot metal * recovery and handling of internal process scrap * batching, metal treatment and casting operations * homogenizing, sawing and packaging activities * maintenance and repair of plant and equipment * treatment of process air, liquids and solids. * production of infrastructure (through rough estimate) was also added. The output of this unit process is packaged aluminium ingots, wrought alloy. | 2023-12-31 | dc8fefef-c419-4f56-9e41-0e3c7ca1e658 | International Aluminium Insitute2015 | 29
991403e1-4fc3-4d4b-83f9-c355589f4db2 | Aluminum ingot casting ; Primary aluminum ingot ; Liquid primary aluminum ; Generic ; 2019 | 2019-01-01 | China | Z-Aluminum ingot casting | The primary aluminum ingot produced through the casting process is used for a range of applications, including but not limited to, the manufacturing of transport vehicles, construction materials, aerospace components, electrical conductors, and various packaging solutions. |  | 2fc6bef8-5554-fb36-102e-2b3246afd713 | BTQrbyXk8oocBWxIadgclE5UnWd.png | 17
a047509d-d857-3e09-9909-c2d8ff930f9c | aluminium production, primary, ingot ; aluminium, primary, ingot ; Liquid primary aluminum ; Generic ; 2015 | 2015-01-01 | China | C:Manufacturing/24:Manufacture of basic metals/242:Manufacture of basic precious and other non-ferrous metals/2420:Manufacture of basic precious and other non-ferrous metals | ecoQuery: https://ecoquery.ecoinvent.org/3.10/cutoff/dataset/10848/documentation The dataset represents the production of 1kg of primary aluminium ingot. Molten aluminium produced from the electrolytic process is tapped from reduction cells, weighed, sampled and analysed before it is poured into a holding furnace and heated to approximately 750°C using natural gas as a fuel. Alloying elements, such as magnesium, silicon and manganese, for additional strength, corrosion resistance and other properties, are added to the aluminium. It is typically at this point in the process that clean, sorted scrap can also be added but for the purposes of this dataset, scrap remelting is excluded. During furnace charging and preparation, aluminium dross (a thick liquid or solid phase) forms at the surface of molten aluminium. This mixture of aluminium oxides is remelted to recover the aluminium that would otherwise be lost. Metallurgical analysis verifies that the metal meets customer specifications before the molten, alloyed (or pure, unalloyed) aluminium is cast into products of specific dimensions, before being weighed, bundled and strapped ready for transport. Original dataset included some alloying elements. These were replaced by liquid aluminium to generate a theoretical 100% aluminium ingot.;For more information on the process, please go to ;http://primary.world-aluminium.org/index.php?id=285;[This dataset is meant to replace the following datasets:] The unit process begins with the unloading of process material to their storage areas on site. The operations covered by this dataset include: * pre-treatment of hot metal * recovery and handling of internal process scrap * batching, metal treatment and casting operations * homogenizing, sawing and packaging activities * maintenance and repair of plant and equipment * treatment of process air, liquids and solids. * production of infrastructure (through rough estimate) was also added. The output of this unit process is packaged aluminium ingots, wrought alloy. | 2023-12-31 | dc8fefef-c419-4f56-9e41-0e3c7ca1e658 | International Aluminium Insitute2015 | 31
ceaeeb9b-bba8-35f7-a7a6-8f42de86815f | aluminium production, primary, ingot ; aluminium, primary, ingot ; Liquid primary aluminum ; Generic ; 2015 | 2015-01-01 | IAI Area, Asia, without China and GCC | C:Manufacturing/24:Manufacture of basic metals/242:Manufacture of basic precious and other non-ferrous metals/2420:Manufacture of basic precious and other non-ferrous metals | ecoQuery: https://ecoquery.ecoinvent.org/3.10/cutoff/dataset/10902/documentation The dataset represents the production of 1kg of primary aluminium ingot. Molten aluminium produced from the electrolytic process is tapped from reduction cells, weighed, sampled and analysed before it is poured into a holding furnace and heated to approximately 750°C using natural gas as a fuel. Alloying elements, such as magnesium, silicon and manganese, for additional strength, corrosion resistance and other properties, are added to the aluminium. It is typically at this point in the process that clean, sorted scrap can also be added but for the purposes of this dataset, scrap remelting is excluded. During furnace charging and preparation, aluminium dross (a thick liquid or solid phase) forms at the surface of molten aluminium. This mixture of aluminium oxides is remelted to recover the aluminium that would otherwise be lost. Metallurgical analysis verifies that the metal meets customer specifications before the molten, alloyed (or pure, unalloyed) aluminium is cast into products of specific dimensions, before being weighed, bundled and strapped ready for transport. Original dataset included some alloying elements. These were replaced by liquid aluminium to generate a theoretical 100% aluminium ingot.;For more information on the process, please go to ;http://primary.world-aluminium.org/index.php?id=285;[This dataset is meant to replace the following datasets:] The unit process begins with the unloading of process material to their storage areas on site. The operations covered by this dataset include: * pre-treatment of hot metal * recovery and handling of internal process scrap * batching, metal treatment and casting operations * homogenizing, sawing and packaging activities * maintenance and repair of plant and equipment * treatment of process air, liquids and solids. * production of infrastructure (through rough estimate) was also added. The output of this unit process is packaged aluminium ingots, wrought alloy. | 2023-12-31 | dc8fefef-c419-4f56-9e41-0e3c7ca1e658 | International Aluminium Insitute2015 | 30
d213c2f7-3d6d-48da-9ba9-7a9c381db844 | Aluminum ingot casting ; Primary aluminum ingot ; Liquid primary aluminum ; Generic ; 2009 | 2021-01-01 | China | Z-Aluminum ingot casting | Primary aluminum ingots produced by the casting process are suitable for use in various industries that require high-quality aluminum materials. This includes the automotive industry for manufacturing lightweight vehicle components, the construction industry for structural elements and panels, aerospace industry for aircraft components, and the electronics industry for conductors and casings. |  | 37b90267-5140-4f42-8bc3-2dfbc510450e | Ding, N., Liu, N., Lu, B. & Yang, J. Life cycle greenhouse gas emissions of aluminum based on regional industrial transfer in China. J. Ind. Ecol. 25, 1657–1672 (2021). | 2
d4674433-7289-3aea-92ca-54b90c061489 | aluminium production, primary, ingot ; aluminium, primary, ingot ; Liquid primary aluminum ; Generic ; 2015 | 2015-01-01 | Rest-of-World | C:Manufacturing/24:Manufacture of basic metals/242:Manufacture of basic precious and other non-ferrous metals/2420:Manufacture of basic precious and other non-ferrous metals | ecoQuery: https://ecoquery.ecoinvent.org/3.10/cutoff/dataset/11662/documentation The dataset represents the production of 1kg of primary aluminium ingot. Molten aluminium produced from the electrolytic process is tapped from reduction cells, weighed, sampled and analysed before it is poured into a holding furnace and heated to approximately 750°C using natural gas as a fuel. Alloying elements, such as magnesium, silicon and manganese, for additional strength, corrosion resistance and other properties, are added to the aluminium. It is typically at this point in the process that clean, sorted scrap can also be added but for the purposes of this dataset, scrap remelting is excluded. During furnace charging and preparation, aluminium dross (a thick liquid or solid phase) forms at the surface of molten aluminium. This mixture of aluminium oxides is remelted to recover the aluminium that would otherwise be lost. Metallurgical analysis verifies that the metal meets customer specifications before the molten, alloyed (or pure, unalloyed) aluminium is cast into products of specific dimensions, before being weighed, bundled and strapped ready for transport. Original dataset included some alloying elements. These were replaced by liquid aluminium to generate a theoretical 100% aluminium ingot.;For more information on the process, please go to ;http://primary.world-aluminium.org/index.php?id=285;[This dataset is meant to replace the following datasets:] The unit process begins with the unloading of process material to their storage areas on site. The operations covered by this dataset include: * pre-treatment of hot metal * recovery and handling of internal process scrap * batching, metal treatment and casting operations * homogenizing, sawing and packaging activities * maintenance and repair of plant and equipment * treatment of process air, liquids and solids. * production of infrastructure (through rough estimate) was also added. The output of this unit process is packaged aluminium ingots, wrought alloy. | 2023-12-31 | dc8fefef-c419-4f56-9e41-0e3c7ca1e658 | International Aluminium Insitute2015 | 34
d82b6bf8-91a3-4a1a-9943-478bd40ae1cd | Aluminum ingot casting ; Primary aluminum ingot ; Liquid primary aluminum ; Generic ; 2016 | 2021-01-01 | China | Z-Aluminum ingot casting | The primary aluminum ingot casting process described in this dataset is used to produce raw aluminum ingots from liquid primary aluminum. This process is essential for the creation of high-purity aluminum products that are used in various applications including automotive, aerospace, construction, and electronics industries. The ingots formed from this process can be further processed to manufacture aluminum components and parts. |  | 37b90267-5140-4f42-8bc3-2dfbc510450e | Ding, N., Liu, N., Lu, B. & Yang, J. Life cycle greenhouse gas emissions of aluminum based on regional industrial transfer in China. J. Ind. Ecol. 25, 1657–1672 (2021). | 2
e2b7b1a3-f754-38f6-be34-890c878cd06a | aluminium production, primary, ingot ; aluminium, primary, ingot ; Generic ; 2015 | 2015-01-01 | Canada | C:Manufacturing/24:Manufacture of basic metals/242:Manufacture of basic precious and other non-ferrous metals/2420:Manufacture of basic precious and other non-ferrous metals | ecoQuery: https://ecoquery.ecoinvent.org/3.10/cutoff/dataset/23861/documentation The dataset represents the production of 1kg of primary aluminium ingot. Molten aluminium produced from the electrolytic process is tapped from reduction cells, weighed, sampled and analysed before it is poured into a holding furnace and heated to approximately 750°C using natural gas as a fuel. Alloying elements, such as magnesium, silicon and manganese, for additional strength, corrosion resistance and other properties, are added to the aluminium. It is typically at this point in the process that clean, sorted scrap can also be added but for the purposes of this dataset, scrap remelting is excluded. During furnace charging and preparation, aluminium dross (a thick liquid or solid phase) forms at the surface of molten aluminium. This mixture of aluminium oxides is remelted to recover the aluminium that would otherwise be lost. Metallurgical analysis verifies that the metal meets customer specifications before the molten, alloyed (or pure, unalloyed) aluminium is cast into products of specific dimensions, before being weighed, bundled and strapped ready for transport. Original dataset included some alloying elements. These were replaced by liquid aluminium to generate a theoretical 100% aluminium ingot.;For more information on the process, please go to ;http://primary.world-aluminium.org/index.php?id=285;[This dataset is meant to replace the following datasets:Unable to replace dataset! Dataset not found by activity index entry id 'faf472ac-a83b-4d59-af57-a3f16dd5e4d9'.; - aluminium production, primary, ingot, IAI Area, North America, without Quebec, 2012 - 2012 (0218e76b-670a-4cab-a012-344d28e4e85c)] The unit process begins with the unloading of process material to their storage areas on site. The operations covered by this dataset include: * pre-treatment of hot metal * recovery and handling of internal process scrap * batching, metal treatment and casting operations * homogenizing, sawing and packaging activities * maintenance and repair of plant and equipment * treatment of process air, liquids and solids. * production of infrastructure (through rough estimate) was also added. The output of this unit process is packaged aluminium ingots, wrought alloy. | 2023-12-31 | dc8fefef-c419-4f56-9e41-0e3c7ca1e658 | International Aluminium Insitute2015 | 30
e478a2c8-355e-481e-b3d0-9a91dc314631 | Aluminum ingot casting ; Primary aluminum ingot ; Liquid primary aluminum ; Generic ; 2014 | 2021-01-01 | China | Z-Aluminum ingot casting | This dataset represents the process of aluminum ingot casting using liquid primary aluminum, specifically for the production of primary aluminum ingots. The material data is relevant for the manufacturing of aluminum products used across various industries such as aerospace, construction, packaging, and the automotive sector, as well as for electrical applications due to its high conductivity. |  | 37b90267-5140-4f42-8bc3-2dfbc510450e | Ding, N., Liu, N., Lu, B. & Yang, J. Life cycle greenhouse gas emissions of aluminum based on regional industrial transfer in China. J. Ind. Ecol. 25, 1657–1672 (2021). | 2
ecb86279-51ea-338c-bfc2-b1dacccd579a | aluminium production, primary, ingot ; aluminium, primary, ingot ; Liquid primary aluminum ; Generic ; 2015 | 2015-01-01 | IAI Area, EU27 & EFTA | C:Manufacturing/24:Manufacture of basic metals/242:Manufacture of basic precious and other non-ferrous metals/2420:Manufacture of basic precious and other non-ferrous metals | ecoQuery: https://ecoquery.ecoinvent.org/3.10/cutoff/dataset/12589/documentation The dataset represents the production of 1kg of primary aluminium ingot. Molten aluminium produced from the electrolytic process is tapped from reduction cells, weighed, sampled and analysed before it is poured into a holding furnace and heated to approximately 750°C using natural gas as a fuel. Alloying elements, such as magnesium, silicon and manganese, for additional strength, corrosion resistance and other properties, are added to the aluminium. It is typically at this point in the process that clean, sorted scrap can also be added but for the purposes of this dataset, scrap remelting is excluded. During furnace charging and preparation, aluminium dross (a thick liquid or solid phase) forms at the surface of molten aluminium. This mixture of aluminium oxides is remelted to recover the aluminium that would otherwise be lost. Metallurgical analysis verifies that the metal meets customer specifications before the molten, alloyed (or pure, unalloyed) aluminium is cast into products of specific dimensions, before being weighed, bundled and strapped ready for transport. Original dataset included some alloying elements. These were replaced by liquid aluminium to generate a theoretical 100% aluminium ingot.;For more information on the process, please go to ;http://primary.world-aluminium.org/index.php?id=285;[This dataset is meant to replace the following datasets:] The unit process begins with the unloading of process material to their storage areas on site. The operations covered by this dataset include: * pre-treatment of hot metal * recovery and handling of internal process scrap * batching, metal treatment and casting operations * homogenizing, sawing and packaging activities * maintenance and repair of plant and equipment * treatment of process air, liquids and solids. * production of infrastructure (through rough estimate) was also added. The output of this unit process is packaged aluminium ingots, wrought alloy. | 2023-12-31 | dc8fefef-c419-4f56-9e41-0e3c7ca1e658 | International Aluminium Insitute2015 | 32
f3700217-1ab9-4171-aa34-72b14a8ff81f | Aluminum ingot casting ; Primary aluminum ingot ; Liquid primary aluminum ; Generic ; 2018 | 2018-01-01 | HEN-CN | Z-Aluminum ingot casting | 无流程图 |  | bf19604e-0eb8-4425-8fbd-4d1269c9eea8 | Wang, S., Liu, S., Wang, C. & Zhang, R. Analysis on the environment impact of primary aluminum production in Henan based on life cycleassessment. Light Metals 1-7+16 (2018). | 15
0d50554e-696d-4260-b97f-3215e6011f2a | aluminium oxide production ; aluminium oxide, non-metallurgical ; bauxite ; generic ; 2015 | 2015-01-01 | IAI Area, Russia & Europe outside EU27 & EFTA | C:Manufacturing/24:Manufacture of basic metals/242:Manufacture of basic precious and other non-ferrous metals/2420:Manufacture of basic precious and other non-ferrous metals | ecoQuery: https://ecoquery.ecoinvent.org/3.10/cutoff/dataset/19163/documentation Data on Al(OH)3 extraction and calcination to Al2O3 was aggregated on original source (IAI 2015, IAI personnal communication 2017). In- and outputs of AL(OH)3 are calculated according to the stoichiometry (1.530 kg Al(OH)3 --> 1.000 kg Al2O3 + 0.530 kg H2O). Separate energy data was provided by IAI for production of hydrate and calcination processes.;Two sources were used in the creation of this dataset: IAI 2015 Survey data; and original ecoinvent 2 data (Althaus, 2007) for flows unreported by IAI.;As reported by the IAI: "Total alumina production is the quantity of aluminium oxide trihydrate produced in a defined period and expressed as 100%, nominal aluminium oxide (Al2O3) equivalent, irrespective of further processing. Total alumina production figures have two components, that to be used for the production of aluminium (metallurgical grade alumina) and that to be used for any other purpose (chemical grade alumina)." (IAIA, 2019, ALUMINA PRODUCTION. Retrieved from: http://www.world-aluminium.org/statistics/alumina-production/, accesseed 11 Feb 2019). Unit process starts with the receiving of the aluminium hydroxide, produced onsite. Includes calcination of Al(OH)3 to Al2O3 and it's infrastructure. No transports are included because Al2O3 is produced in the same plant as Al(OH)3. | 2023-12-31 | dc8fefef-c419-4f56-9e41-0e3c7ca1e658 | International Aluminium Insitute2015 | 31
14394fa9-7512-4b86-b999-ecc28ad893a6 | Alumina production ; Alumina for metallurgy ; Bauxite ; Generic ; 2018 | 2018-01-01 | HEN-CN | Z-Alumina production | 无流程图 |  | bf19604e-0eb8-4425-8fbd-4d1269c9eea8 | Wang, S., Liu, S., Wang, C. & Zhang, R. Analysis on the environment impact of primary aluminum production in Henan based on life cycleassessment. Light Metals 1-7+16 (2018). | 18
17e3fd8c-f3a9-45e6-8b7d-2e0f4f7910b6 | Alumina production ; Alumina for metallurgy ; Bauxite ; Generic ; 2008 | 2008-01-01 | China | Z-Alumina production | Alumina produced in this process is intended for use in the metallurgical industry, specifically for the production of primary aluminum. Alumina from this unit process is refined from bauxite and is used as a key raw material in aluminum smelting operations. |  | d1586e6e-dead-18a5-281e-504289d58292 | Baylbc63joMiUYxPEzQc63UtnKb.png | 20
1bc5dfde-459b-4684-bd4f-1b8d648a54b6 | Alumina production ; Alumina for metallurgy ; Bauxite ; Sintering process ; 2022 | 2022-01-01 | China | Z-Alumina production | The alumina produced via the sintering method is intended for use in metallurgical processes, specifically in the production of aluminum metal through electrolysis. This high-quality alumina is suitable for use in smelting and refining industries where aluminum ore is processed. |  | cc7d8a91-707f-4a34-bbc2-6fbfbb344f20 | Zhang, Y. et al. Life cycle assessment of pollutants and emission reduction strategies based on the energy structure of the nonferrous metal industry in China. ENERGY 261, (2022). | 8
1d70c6e9-694a-464a-9649-38fab9e4cb20 | aluminium oxide production ; aluminium oxide, non-metallurgical ; bauxite ; generic ; 2015 | 2015-01-01 | IAI Area, Asia, without China and GCC | C:Manufacturing/24:Manufacture of basic metals/242:Manufacture of basic precious and other non-ferrous metals/2420:Manufacture of basic precious and other non-ferrous metals | ecoQuery: https://ecoquery.ecoinvent.org/3.10/cutoff/dataset/18292/documentation Data on Al(OH)3 extraction and calcination to Al2O3 was aggregated on original source (IAI 2015, IAI personnal communication 2017). In- and outputs of AL(OH)3 are calculated according to the stoichiometry (1.530 kg Al(OH)3 --> 1.000 kg Al2O3 + 0.530 kg H2O). Separate energy data was provided by IAI for production of hydrate and calcination processes.;Two sources were used in the creation of this dataset: IAI 2015 Survey data; and original ecoinvent 2 data (Althaus, 2007) for flows unreported by IAI.;As reported by the IAI: "Total alumina production is the quantity of aluminium oxide trihydrate produced in a defined period and expressed as 100%, nominal aluminium oxide (Al2O3) equivalent, irrespective of further processing. Total alumina production figures have two components, that to be used for the production of aluminium (metallurgical grade alumina) and that to be used for any other purpose (chemical grade alumina)." (IAIA, 2019, ALUMINA PRODUCTION. Retrieved from: http://www.world-aluminium.org/statistics/alumina-production/, accesseed 11 Feb 2019). Unit process starts with the receiving of the aluminium hydroxide, produced onsite. Includes calcination of Al(OH)3 to Al2O3 and it's infrastructure. No transports are included because Al2O3 is produced in the same plant as Al(OH)3. | 2023-12-31 | dc8fefef-c419-4f56-9e41-0e3c7ca1e658 | International Aluminium Insitute2015 | 31
27ea058f-e98a-411c-877e-4cf13da219db | aluminium oxide production ; aluminium oxide, metallurgical ; bauxite ; generic ; 2015 | 2015-01-01 | IAI Area, Asia, without China and GCC | C:Manufacturing/24:Manufacture of basic metals/242:Manufacture of basic precious and other non-ferrous metals/2420:Manufacture of basic precious and other non-ferrous metals | ecoQuery: https://ecoquery.ecoinvent.org/3.10/cutoff/dataset/21980/documentation Data on Al(OH)3 extraction and calcination to Al2O3 was aggregated on original source (IAI 2015, IAI personnal communication 2017). In- and outputs of AL(OH)3 are calculated according to the stoichiometry (1.530 kg Al(OH)3 --> 1.000 kg Al2O3 + 0.530 kg H2O). Separate energy data was provided by IAI for production of hydrate and calcination processes.;Two sources were used in the creation of this dataset: IAI 2015 Survey data; and original ecoinvent 2 data (Althaus, 2007) for flows unreported by IAI.;As reported by the IAI: "Total alumina production is the quantity of aluminium oxide trihydrate produced in a defined period and expressed as 100%, nominal aluminium oxide (Al2O3) equivalent, irrespective of further processing. Total alumina production figures have two components, that to be used for the production of aluminium (metallurgical grade alumina) and that to be used for any other purpose (chemical grade alumina)." (IAIA, 2019, ALUMINA PRODUCTION. Retrieved from: http://www.world-aluminium.org/statistics/alumina-production/, accesseed 11 Feb 2019). Unit process starts with the receiving of the aluminium hydroxide, produced onsite. Includes calcination of Al(OH)3 to Al2O3 and it's infrastructure. No transports are included because Al2O3 is produced in the same plant as Al(OH)3. | 2023-12-31 | dc8fefef-c419-4f56-9e41-0e3c7ca1e658 | International Aluminium Insitute2015 | 31
3834e9cf-fad0-44ac-a43a-5303ee773b96 | aluminium oxide production ; aluminium oxide, metallurgical ; bauxite ; generic ; 2015 | 2015-01-01 | Oceania | C:Manufacturing/24:Manufacture of basic metals/242:Manufacture of basic precious and other non-ferrous metals/2420:Manufacture of basic precious and other non-ferrous metals | ecoQuery: https://ecoquery.ecoinvent.org/3.10/cutoff/dataset/21039/documentation Data on Al(OH)3 extraction and calcination to Al2O3 was aggregated on original source (IAI 2015, IAI personnal communication 2017). In- and outputs of AL(OH)3 are calculated according to the stoichiometry (1.530 kg Al(OH)3 --> 1.000 kg Al2O3 + 0.530 kg H2O). Separate energy data was provided by IAI for production of hydrate and calcination processes.;Two sources were used in the creation of this dataset: IAI 2015 Survey data; and original ecoinvent 2 data (Althaus, 2007) for flows unreported by IAI.;As reported by the IAI: "Total alumina production is the quantity of aluminium oxide trihydrate produced in a defined period and expressed as 100%, nominal aluminium oxide (Al2O3) equivalent, irrespective of further processing. Total alumina production figures have two components, that to be used for the production of aluminium (metallurgical grade alumina) and that to be used for any other purpose (chemical grade alumina)." (IAIA, 2019, ALUMINA PRODUCTION. Retrieved from: http://www.world-aluminium.org/statistics/alumina-production/, accesseed 11 Feb 2019). Unit process starts with the receiving of the aluminium hydroxide, produced onsite. Includes calcination of Al(OH)3 to Al2O3 and it's infrastructure. No transports are included because Al2O3 is produced in the same plant as Al(OH)3. | 2023-12-31 | dc8fefef-c419-4f56-9e41-0e3c7ca1e658 | International Aluminium Insitute2015 | 29
3892c343-4dd1-49c5-8c23-9355d2f4d68b | Alumina production ; Alumina for metallurgy ; Bauxite ; Combined process ; 2019 | 2019-01-01 | China | Z-Alumina production | 氧化铝排放（烧结-铺层组合工艺） ; 原生铝生产 |  | 2fc6bef8-5554-fb36-102e-2b3246afd713 | BTQrbyXk8oocBWxIadgclE5UnWd.png | 15
3dc2cdce-4435-4a83-94a1-37299f38bfa2 | Alumina production ; Alumina for metallurgy ; Bauxite ; Sintering process ; 2011 | 2011-01-01 | China | Z-Alumina production | 我国氧化铝生产中拜耳法、烧结法、混联法三种工艺并行。因为我国铝土矿主要为品味较低的一水硬铝，单位资源与能源消耗较高。随着生产技术的进步，拜耳法生产的氧化铝在我国铝产量中的比例已经由2000年的11.4%提升到2010年的75.8%，而烧结法则由2000年的23.65%减至5.9%。烧结法氧化铝生产过程中主要的能耗介质中煤占60%，蒸汽约20%，电约12%，其中煤主要消耗在烧成工序，蒸汽主要消耗在脱硅与蒸发工序，油主要消耗在焙烧工序。 |  | 84c3aeb5-c805-44eb-a2a1-d84c418b2519 | Li, G. Research on environmental evaluation model based on life cyclethinking and its application in aluminium industry. (Central South University, 2011). | 16
43fd09b1-1581-478e-ac0e-3f6e653b1538 | Alumina production ; Alumina for metallurgy ; Bauxite ; Bayer process ; 2020 | 2020-01-01 | China | Z-Alumina production | The alumina produced through the Bayer process is primarily used for metallurgical purposes. It serves as a fundamental feedstock for the production of aluminum by the electrolytic process in smelters. |  | 553ca2d9-1f25-0a71-a8ea-71daeecddce2 | OSQBbrNUKozs2ExyVWScXVvrnPc.png | 24
4dd706d4-9c3d-4bbf-9f87-cea5aeb5c88d | Alumina production ; Alumina for metallurgy ; Bauxite ; Sintering process ; 2019 | 2019-01-01 | China | Z-Alumina production | 氧化铝提取（烧结工艺） ; 原铝生产 |  | 2fc6bef8-5554-fb36-102e-2b3246afd713 | BTQrbyXk8oocBWxIadgclE5UnWd.png | 15
5c5632b7-53fc-4e43-96da-5ef7ca214518 | aluminium oxide production ; aluminium oxide, metallurgical ; bauxite ; generic ; 2015 | 2015-01-01 | Northern America | C:Manufacturing/24:Manufacture of basic metals/242:Manufacture of basic precious and other non-ferrous metals/2420:Manufacture of basic precious and other non-ferrous metals | ecoQuery: https://ecoquery.ecoinvent.org/3.10/cutoff/dataset/20531/documentation Data on Al(OH)3 extraction and calcination to Al2O3 was aggregated on original source (IAI 2015, IAI personnal communication 2017). In- and outputs of AL(OH)3 are calculated according to the stoichiometry (1.530 kg Al(OH)3 --> 1.000 kg Al2O3 + 0.530 kg H2O). Separate energy data was provided by IAI for production of hydrate and calcination processes.;Two sources were used in the creation of this dataset: IAI 2015 Survey data; and original ecoinvent 2 data (Althaus, 2007) for flows unreported by IAI.;As reported by the IAI: "Total alumina production is the quantity of aluminium oxide trihydrate produced in a defined period and expressed as 100%, nominal aluminium oxide (Al2O3) equivalent, irrespective of further processing. Total alumina production figures have two components, that to be used for the production of aluminium (metallurgical grade alumina) and that to be used for any other purpose (chemical grade alumina)." (IAIA, 2019, ALUMINA PRODUCTION. Retrieved from: http://www.world-aluminium.org/statistics/alumina-production/, accesseed 11 Feb 2019). Unit process starts with the receiving of the aluminium hydroxide, produced onsite. Includes calcination of Al(OH)3 to Al2O3 and it's infrastructure. No transports are included because Al2O3 is produced in the same plant as Al(OH)3. | 2023-12-31 | dc8fefef-c419-4f56-9e41-0e3c7ca1e658 | International Aluminium Insitute2015 | 31
61bc636b-7e3c-4cec-bddb-58d3ce7d62f0 | Alumina production ; Alumina for metallurgy ; Bauxite ; Aluminum alloy wheel manufacturing process ; 2018 | 2018-01-01 | China | Z-Alumina production | 氧化铝生产 ; 铝合金轮毂制造工艺 |  | 1e8ba5d9-9847-43c1-a062-ca54f449071c | Yi Qiu-ping & Tang Chang-ping. Environmental impact assessment of magnesium alloy automobile hub based on life cycle assessment. JOURNAL OF CENTRAL SOUTH UNIVERSITY 25, 1870–1878 (2018). | 20
659c3dd2-0b72-4503-9443-d1646539a9e7 | aluminium oxide production ; aluminium oxide, non-metallurgical ; bauxite ; generic ; 2015 | 2015-01-01 | IAI Area, South America | C:Manufacturing/24:Manufacture of basic metals/242:Manufacture of basic precious and other non-ferrous metals/2420:Manufacture of basic precious and other non-ferrous metals | ecoQuery: https://ecoquery.ecoinvent.org/3.10/cutoff/dataset/18526/documentation Data on Al(OH)3 extraction and calcination to Al2O3 was aggregated on original source (IAI 2015, IAI personnal communication 2017). In- and outputs of AL(OH)3 are calculated according to the stoichiometry (1.530 kg Al(OH)3 --> 1.000 kg Al2O3 + 0.530 kg H2O). Separate energy data was provided by IAI for production of hydrate and calcination processes.;Two sources were used in the creation of this dataset: IAI 2015 Survey data; and original ecoinvent 2 data (Althaus, 2007) for flows unreported by IAI.;As reported by the IAI: "Total alumina production is the quantity of aluminium oxide trihydrate produced in a defined period and expressed as 100%, nominal aluminium oxide (Al2O3) equivalent, irrespective of further processing. Total alumina production figures have two components, that to be used for the production of aluminium (metallurgical grade alumina) and that to be used for any other purpose (chemical grade alumina)." (IAIA, 2019, ALUMINA PRODUCTION. Retrieved from: http://www.world-aluminium.org/statistics/alumina-production/, accesseed 11 Feb 2019). Unit process starts with the receiving of the aluminium hydroxide, produced onsite. Includes calcination of Al(OH)3 to Al2O3 and it's infrastructure. No transports are included because Al2O3 is produced in the same plant as Al(OH)3. | 2023-12-31 | dc8fefef-c419-4f56-9e41-0e3c7ca1e658 | International Aluminium Insitute2015 | 5
6f838f5e-4c48-44bb-83de-d921d7f66c92 | aluminium oxide production ; aluminium oxide, metallurgical ; bauxite ; generic ; 2015 | 2015-01-01 | IAI Area, EU27 & EFTA | C:Manufacturing/24:Manufacture of basic metals/242:Manufacture of basic precious and other non-ferrous metals/2420:Manufacture of basic precious and other non-ferrous metals | ecoQuery: https://ecoquery.ecoinvent.org/3.10/cutoff/dataset/21134/documentation Data on Al(OH)3 extraction and calcination to Al2O3 was aggregated on original source (IAI 2015, IAI personnal communication 2017). In- and outputs of AL(OH)3 are calculated according to the stoichiometry (1.530 kg Al(OH)3 --> 1.000 kg Al2O3 + 0.530 kg H2O). Separate energy data was provided by IAI for production of hydrate and calcination processes.;Two sources were used in the creation of this dataset: IAI 2015 Survey data; and original ecoinvent 2 data (Althaus, 2007) for flows unreported by IAI.;As reported by the IAI: "Total alumina production is the quantity of aluminium oxide trihydrate produced in a defined period and expressed as 100%, nominal aluminium oxide (Al2O3) equivalent, irrespective of further processing. Total alumina production figures have two components, that to be used for the production of aluminium (metallurgical grade alumina) and that to be used for any other purpose (chemical grade alumina)." (IAIA, 2019, ALUMINA PRODUCTION. Retrieved from: http://www.world-aluminium.org/statistics/alumina-production/, accesseed 11 Feb 2019). Unit process starts with the receiving of the aluminium hydroxide, produced onsite. Includes calcination of Al(OH)3 to Al2O3 and it's infrastructure. No transports are included because Al2O3 is produced in the same plant as Al(OH)3. | 2023-12-31 | dc8fefef-c419-4f56-9e41-0e3c7ca1e658 | International Aluminium Insitute2015 | 28
87f6e237-b88a-4add-aa9e-b163c6eda56f | Alumina production ; Alumina for metallurgy ; Bauxite ; Bayer process ; 2019 | 2019-01-01 | China | Z-Alumina production | 氧化铝排放（石灰苏打拜耳法） ; 原生铝生产 |  | 2fc6bef8-5554-fb36-102e-2b3246afd713 | BTQrbyXk8oocBWxIadgclE5UnWd.png | 15
88b2235a-b5cf-4699-89f6-537c30bcd762 | Alumina production ; Alumina for metallurgy ; Bauxite ; Generic ; 2019 | 2019-01-01 | China | Z-Alumina production | The alumina produced in this process is intended for use in the metallurgical industry. It is commonly employed in the extraction and refinement of aluminum from bauxite ore. This type of alumina is specifically processed for use as a raw material in the production of aluminum metal through smelting and casting processes. |  | d60aed46-33a3-48bd-7640-61713dd791d1 | MhMjbQlLuovWgpxw8ZrcKiW1n4f.png | 9
8f4f13bd-1640-43f6-9a30-d178c5dc089b | aluminium oxide production ; aluminium oxide, metallurgical ; bauxite ; generic ; 2015 | 2015-01-01 | IAI Area, Russia & Europe outside EU27 & EFTA | C:Manufacturing/24:Manufacture of basic metals/242:Manufacture of basic precious and other non-ferrous metals/2420:Manufacture of basic precious and other non-ferrous metals | ecoQuery: https://ecoquery.ecoinvent.org/3.10/cutoff/dataset/20606/documentation Data on Al(OH)3 extraction and calcination to Al2O3 was aggregated on original source (IAI 2015, IAI personnal communication 2017). In- and outputs of AL(OH)3 are calculated according to the stoichiometry (1.530 kg Al(OH)3 --> 1.000 kg Al2O3 + 0.530 kg H2O). Separate energy data was provided by IAI for production of hydrate and calcination processes.;Two sources were used in the creation of this dataset: IAI 2015 Survey data; and original ecoinvent 2 data (Althaus, 2007) for flows unreported by IAI.;As reported by the IAI: "Total alumina production is the quantity of aluminium oxide trihydrate produced in a defined period and expressed as 100%, nominal aluminium oxide (Al2O3) equivalent, irrespective of further processing. Total alumina production figures have two components, that to be used for the production of aluminium (metallurgical grade alumina) and that to be used for any other purpose (chemical grade alumina)." (IAIA, 2019, ALUMINA PRODUCTION. Retrieved from: http://www.world-aluminium.org/statistics/alumina-production/, accesseed 11 Feb 2019). Unit process starts with the receiving of the aluminium hydroxide, produced onsite. Includes calcination of Al(OH)3 to Al2O3 and it's infrastructure. No transports are included because Al2O3 is produced in the same plant as Al(OH)3. | 2023-12-31 | dc8fefef-c419-4f56-9e41-0e3c7ca1e658 | International Aluminium Insitute2015 | 31
97e18e42-eddb-4f74-9e14-bed53fd0ddba | Alumina production ; Alumina for metallurgy ; Bauxite ; Generic ; 2005 | 2005-01-01 | China | Z-Alumina production | 氧化铝精炼工艺;完整的铝生产链 |  | bfcd19c3-e037-5688-59b3-ffbb9b65a6bd | S2K0bXX83om5HbxmSy5c5cIanVh.png | 11
9c871013-2193-45db-ad2b-b8b1680d464b | Alumina production ; Alumina for metallurgy ; Bauxite ; Combined process ; 2022 | 2022-01-01 | China | Z-Alumina production | The alumina produced through this industrial process is destined for metallurgical applications. It is particularly utilized in aluminum production as a raw material to produce primary aluminum via the electrolytic process. This high-grade alumina is suitable for the aluminum smelting industry and may be used in the manufacturing of various aluminum products including, but not limited to, construction materials, transportation components, packaging materials, and electrical conductors. |  | cc7d8a91-707f-4a34-bbc2-6fbfbb344f20 | Zhang, Y. et al. Life cycle assessment of pollutants and emission reduction strategies based on the energy structure of the nonferrous metal industry in China. ENERGY 261, (2022). | 8
ba6bf42f-ef3a-47ae-a63a-3798dc495dfc | aluminium oxide production ; aluminium oxide, non-metallurgical ; bauxite ; generic ; 2015 | 2015-01-01 | China | C:Manufacturing/24:Manufacture of basic metals/242:Manufacture of basic precious and other non-ferrous metals/2420:Manufacture of basic precious and other non-ferrous metals | ecoQuery: https://ecoquery.ecoinvent.org/3.10/cutoff/dataset/17909/documentation Data on Al(OH)3 extraction and calcination to Al2O3 was aggregated on original source (IAI 2015, IAI personnal communication 2017). In- and outputs of AL(OH)3 are calculated according to the stoichiometry (1.530 kg Al(OH)3 --> 1.000 kg Al2O3 + 0.530 kg H2O). Separate energy data was provided by IAI for production of hydrate and calcination processes.;Two sources were used in the creation of this dataset: IAI 2015 Survey data; and original ecoinvent 2 data (Althaus, 2007) for flows unreported by IAI.;As reported by the IAI: "Total alumina production is the quantity of aluminium oxide trihydrate produced in a defined period and expressed as 100%, nominal aluminium oxide (Al2O3) equivalent, irrespective of further processing. Total alumina production figures have two components, that to be used for the production of aluminium (metallurgical grade alumina) and that to be used for any other purpose (chemical grade alumina)." (IAIA, 2019, ALUMINA PRODUCTION. Retrieved from: http://www.world-aluminium.org/statistics/alumina-production/, accesseed 11 Feb 2019). Unit process starts with the receiving of the aluminium hydroxide, produced onsite. Includes calcination of Al(OH)3 to Al2O3 and it's infrastructure. No transports are included because Al2O3 is produced in the same plant as Al(OH)3. | 2023-12-31 | dc8fefef-c419-4f56-9e41-0e3c7ca1e658 | International Aluminium Insitute2015 | 31
bae7b666-4170-4363-b83b-282daac6a6cb | Alumina production ; Alumina for metallurgy ; Bauxite ; Generic ; 2015 | 2015-01-01 | China | Z-Alumina production | The alumina produced in this industrial process is intended for use in metallurgical applications, specifically in the production of primary aluminium. This high purity alumina is sourced from bauxite and is an essential raw material for the aluminium industry. Its usage includes serving as a precursor for the electrolytic process of aluminium extraction in smelters. |  | 9d10e8c2-e05f-455d-b1b6-18309cfb264a | Luthin, A., Backes, J. G. & Traverso, M. A framework to identify environmental-economic trade-offs by combining life cycle assessment and life cycle costing – A case study of aluminium production. Journal of Cleaner Production 321, 128902 (2021). | 20
c475a175-a79e-48ae-98e5-8fe37132709e | Alumina production ; Alumina for metallurgy ; Bauxite ; Bayer process ; 2011 | 2011-01-01 | China | Z-Alumina production | 我国氧化铝生产中拜耳法、烧结法、混联法三种工艺并行。因为我国铝土矿主要为品味较低的一水硬铝，单位资源与能源消耗较高。随着生产技术的进步，拜耳法生产的氧化铝在我国铝产量中的比例已经由2000年的11.4%提升到2010年的75.8%，而烧结法则由2000年的23.65%减至5.9%。拜耳法氧化铝生产过程中主要的能源介质为蒸汽、煤气或重油、电及焦炭。其中蒸汽约占60%，煤气或重油约占20%，电约占10%。 |  | 84c3aeb5-c805-44eb-a2a1-d84c418b2519 | Li, G. Research on environmental evaluation model based on life cyclethinking and its application in aluminium industry. (Central South University, 2011). | 19
c5411189-9bdc-4873-a816-de4e0620c41f | aluminium oxide production ; aluminium oxide, non-metallurgical ; bauxite ; generic ; 2015 | 2015-01-01 | Oceania | C:Manufacturing/24:Manufacture of basic metals/242:Manufacture of basic precious and other non-ferrous metals/2420:Manufacture of basic precious and other non-ferrous metals | ecoQuery: https://ecoquery.ecoinvent.org/3.10/cutoff/dataset/17672/documentation Data on Al(OH)3 extraction and calcination to Al2O3 was aggregated on original source (IAI 2015, IAI personnal communication 2017). In- and outputs of AL(OH)3 are calculated according to the stoichiometry (1.530 kg Al(OH)3 --> 1.000 kg Al2O3 + 0.530 kg H2O). Separate energy data was provided by IAI for production of hydrate and calcination processes.;Two sources were used in the creation of this dataset: IAI 2015 Survey data; and original ecoinvent 2 data (Althaus, 2007) for flows unreported by IAI.;As reported by the IAI: "Total alumina production is the quantity of aluminium oxide trihydrate produced in a defined period and expressed as 100%, nominal aluminium oxide (Al2O3) equivalent, irrespective of further processing. Total alumina production figures have two components, that to be used for the production of aluminium (metallurgical grade alumina) and that to be used for any other purpose (chemical grade alumina)." (IAIA, 2019, ALUMINA PRODUCTION. Retrieved from: http://www.world-aluminium.org/statistics/alumina-production/, accesseed 11 Feb 2019). Unit process starts with the receiving of the aluminium hydroxide, produced onsite. Includes calcination of Al(OH)3 to Al2O3 and it's infrastructure. No transports are included because Al2O3 is produced in the same plant as Al(OH)3. | 2023-12-31 | dc8fefef-c419-4f56-9e41-0e3c7ca1e658 | International Aluminium Insitute2015 | 29
cc101143-c2c6-4307-b748-9f430d4c3b26 | aluminium oxide production ; aluminium oxide, non-metallurgical ; bauxite ; generic ; 2015 | 2015-01-01 | Northern America | C:Manufacturing/24:Manufacture of basic metals/242:Manufacture of basic precious and other non-ferrous metals/2420:Manufacture of basic precious and other non-ferrous metals | ecoQuery: https://ecoquery.ecoinvent.org/3.10/cutoff/dataset/19107/documentation Data on Al(OH)3 extraction and calcination to Al2O3 was aggregated on original source (IAI 2015, IAI personnal communication 2017). In- and outputs of AL(OH)3 are calculated according to the stoichiometry (1.530 kg Al(OH)3 --> 1.000 kg Al2O3 + 0.530 kg H2O). Separate energy data was provided by IAI for production of hydrate and calcination processes.;Two sources were used in the creation of this dataset: IAI 2015 Survey data; and original ecoinvent 2 data (Althaus, 2007) for flows unreported by IAI.;As reported by the IAI: "Total alumina production is the quantity of aluminium oxide trihydrate produced in a defined period and expressed as 100%, nominal aluminium oxide (Al2O3) equivalent, irrespective of further processing. Total alumina production figures have two components, that to be used for the production of aluminium (metallurgical grade alumina) and that to be used for any other purpose (chemical grade alumina)." (IAIA, 2019, ALUMINA PRODUCTION. Retrieved from: http://www.world-aluminium.org/statistics/alumina-production/, accesseed 11 Feb 2019). Unit process starts with the receiving of the aluminium hydroxide, produced onsite. Includes calcination of Al(OH)3 to Al2O3 and it's infrastructure. No transports are included because Al2O3 is produced in the same plant as Al(OH)3. | 2023-12-31 | dc8fefef-c419-4f56-9e41-0e3c7ca1e658 | International Aluminium Insitute2015 | 31
d0c57f8f-fab1-4722-b379-c6d3b8a91720 | aluminium oxide production ; aluminium oxide, metallurgical ; bauxite ; Generic ; 2015 | 2015-01-01 | China | C:Manufacturing/24:Manufacture of basic metals/242:Manufacture of basic precious and other non-ferrous metals/2420:Manufacture of basic precious and other non-ferrous metals | ecoQuery: https://ecoquery.ecoinvent.org/3.10/cutoff/dataset/21387/documentation Data on Al(OH)3 extraction and calcination to Al2O3 was aggregated on original source (IAI 2015, IAI personnal communication 2017). In- and outputs of AL(OH)3 are calculated according to the stoichiometry (1.530 kg Al(OH)3 --> 1.000 kg Al2O3 + 0.530 kg H2O). Separate energy data was provided by IAI for production of hydrate and calcination processes.;Two sources were used in the creation of this dataset: IAI 2015 Survey data; and original ecoinvent 2 data (Althaus, 2007) for flows unreported by IAI.;As reported by the IAI: "Total alumina production is the quantity of aluminium oxide trihydrate produced in a defined period and expressed as 100%, nominal aluminium oxide (Al2O3) equivalent, irrespective of further processing. Total alumina production figures have two components, that to be used for the production of aluminium (metallurgical grade alumina) and that to be used for any other purpose (chemical grade alumina)." (IAIA, 2019, ALUMINA PRODUCTION. Retrieved from: http://www.world-aluminium.org/statistics/alumina-production/, accesseed 11 Feb 2019). Unit process starts with the receiving of the aluminium hydroxide, produced onsite. Includes calcination of Al(OH)3 to Al2O3 and it's infrastructure. No transports are included because Al2O3 is produced in the same plant as Al(OH)3. | 2023-12-31 | dc8fefef-c419-4f56-9e41-0e3c7ca1e658 | International Aluminium Insitute2015 | 31
e2759351-e029-4254-844f-09b9de501b18 | Alumina production ; Alumina for metallurgy ; Bauxite ; Generic ; 2017 | 2021-01-01 | China | Z-Alumina production | 氧化铝生产2017 |  | 37b90267-5140-4f42-8bc3-2dfbc510450e | Ding, N., Liu, N., Lu, B. & Yang, J. Life cycle greenhouse gas emissions of aluminum based on regional industrial transfer in China. J. Ind. Ecol. 25, 1657–1672 (2021). | 9
e752b658-5eb9-47e3-bfa9-828147eed764 | aluminium oxide production ; aluminium oxide, metallurgical ; bauxite ; generic ; 2015 | 2015-01-01 | IAI Area, South America | C:Manufacturing/24:Manufacture of basic metals/242:Manufacture of basic precious and other non-ferrous metals/2420:Manufacture of basic precious and other non-ferrous metals | ecoQuery: https://ecoquery.ecoinvent.org/3.10/cutoff/dataset/19597/documentation Data on Al(OH)3 extraction and calcination to Al2O3 was aggregated on original source (IAI 2015, IAI personnal communication 2017). In- and outputs of AL(OH)3 are calculated according to the stoichiometry (1.530 kg Al(OH)3 --> 1.000 kg Al2O3 + 0.530 kg H2O). Separate energy data was provided by IAI for production of hydrate and calcination processes.;Two sources were used in the creation of this dataset: IAI 2015 Survey data; and original ecoinvent 2 data (Althaus, 2007) for flows unreported by IAI.;As reported by the IAI: "Total alumina production is the quantity of aluminium oxide trihydrate produced in a defined period and expressed as 100%, nominal aluminium oxide (Al2O3) equivalent, irrespective of further processing. Total alumina production figures have two components, that to be used for the production of aluminium (metallurgical grade alumina) and that to be used for any other purpose (chemical grade alumina)." (IAIA, 2019, ALUMINA PRODUCTION. Retrieved from: http://www.world-aluminium.org/statistics/alumina-production/, accesseed 11 Feb 2019). Unit process starts with the receiving of the aluminium hydroxide, produced onsite. Includes calcination of Al(OH)3 to Al2O3 and it's infrastructure. No transports are included because Al2O3 is produced in the same plant as Al(OH)3. | 2023-12-31 | dc8fefef-c419-4f56-9e41-0e3c7ca1e658 | International Aluminium Insitute2015 | 29
ed2fcbb6-72a6-4774-8eb2-c888f83da2bf | aluminium oxide production ; aluminium oxide, non-metallurgical ; bauxite ; generic ; 2015 | 2015-01-01 | IAI Area, EU27 & EFTA | C:Manufacturing/24:Manufacture of basic metals/242:Manufacture of basic precious and other non-ferrous metals/2420:Manufacture of basic precious and other non-ferrous metals | ecoQuery: https://ecoquery.ecoinvent.org/3.10/cutoff/dataset/17729/documentation Data on Al(OH)3 extraction and calcination to Al2O3 was aggregated on original source (IAI 2015, IAI personnal communication 2017). In- and outputs of AL(OH)3 are calculated according to the stoichiometry (1.530 kg Al(OH)3 --> 1.000 kg Al2O3 + 0.530 kg H2O). Separate energy data was provided by IAI for production of hydrate and calcination processes.;Two sources were used in the creation of this dataset: IAI 2015 Survey data; and original ecoinvent 2 data (Althaus, 2007) for flows unreported by IAI.;As reported by the IAI: "Total alumina production is the quantity of aluminium oxide trihydrate produced in a defined period and expressed as 100%, nominal aluminium oxide (Al2O3) equivalent, irrespective of further processing. Total alumina production figures have two components, that to be used for the production of aluminium (metallurgical grade alumina) and that to be used for any other purpose (chemical grade alumina)." (IAIA, 2019, ALUMINA PRODUCTION. Retrieved from: http://www.world-aluminium.org/statistics/alumina-production/, accesseed 11 Feb 2019). Unit process starts with the receiving of the aluminium hydroxide, produced onsite. Includes calcination of Al(OH)3 to Al2O3 and it's infrastructure. No transports are included because Al2O3 is produced in the same plant as Al(OH)3. | 2023-12-31 | dc8fefef-c419-4f56-9e41-0e3c7ca1e658 | International Aluminium Insitute2015 | 5
f7f84874-9bd9-48eb-aa3c-1d9f6ba30719 | Alumina production ; Alumina for metallurgy ; Bauxite ; Bayer process ; 2022 | 2022-01-01 | China | Z-Alumina production | The alumina produced via the Bayer process is intended for use in the metallurgical industry. It is primarily used for the smelting and refinement of aluminum metal from bauxite ore. As a key raw material, metallurgical grade alumina is crucial for the production of a wide range of aluminum-based products in various industries including transportation, construction, and packaging. |  | cc7d8a91-707f-4a34-bbc2-6fbfbb344f20 | Zhang, Y. et al. Life cycle assessment of pollutants and emission reduction strategies based on the energy structure of the nonferrous metal industry in China. ENERGY 261, (2022). | 8
fc474d46-8507-4a70-b3d7-3c4911898936 | Alumina production ; Alumina for metallurgy ; Bauxite ; Combined process ; 2011 | 2011-01-01 | China | Z-Alumina production | 我国氧化铝生产中拜耳法、烧结法、混联法三种工艺并行。因为我国铝土矿主要为品味较低的一水硬铝，单位资源与能源消耗较高。随着生产技术的进步，拜耳法生产的氧化铝在我国铝产量中的比例已经由2000年的11.4%提升到2010年的75.8%，而烧结法则由2000年的23.65%减至5.9%。混联法为烧结法与拜耳法的组合，其能耗随烧结法与拜耳法的比例而变。 |  | 84c3aeb5-c805-44eb-a2a1-d84c418b2519 | Li, G. Research on environmental evaluation model based on life cyclethinking and its application in aluminium industry. (Central South University, 2011). | 17

## flow_all
process_UUID | flow_name | Input/Output | reference | flow_UUID | flow_category | flow_type | Amount | Unit | Uncertainty | (G)Mean ¦ Mode | SD ¦ GSD | Data quality entry | Location | Description
5653a8ee-5f82-47ae-9da5-d1b0dbbee5bc | aluminium, primary, liquid | Input |  | 3ede4edc-b278-40dc-8007-0c574aff0739 | C:Manufacturing/24:Manufacture of basic metals/242:Manufacture of basic precious and other non-ferrous metals/2420:Manufacture of basic precious and other non-ferrous metals | Product flow | 1024.9 | kg
5653a8ee-5f82-47ae-9da5-d1b0dbbee5bc | aluminium, primary, ingot | Output | x | 44defed2-3dc7-4d59-b3bc-23dacf1b9140 | C:Manufacturing/24:Manufacture of basic metals/242:Manufacture of basic precious and other non-ferrous metals/2420:Manufacture of basic precious and other non-ferrous metals | Product flow | 1000 | kg
5c7c9fbc-d27f-43dd-bf90-093a8702b5fe | aluminium, primary, liquid | Input |  | 3ede4edc-b278-40dc-8007-0c574aff0739 | C:Manufacturing/24:Manufacture of basic metals/242:Manufacture of basic precious and other non-ferrous metals/2420:Manufacture of basic precious and other non-ferrous metals | Product flow | 1027.16 | kg
5c7c9fbc-d27f-43dd-bf90-093a8702b5fe | aluminium, primary, ingot | Output | x | 44defed2-3dc7-4d59-b3bc-23dacf1b9140 | C:Manufacturing/24:Manufacture of basic metals/242:Manufacture of basic precious and other non-ferrous metals/2420:Manufacture of basic precious and other non-ferrous metals | Product flow | 1000 | kg
d82b6bf8-91a3-4a1a-9943-478bd40ae1cd | aluminium, primary, liquid | Input |  | 3ede4edc-b278-40dc-8007-0c574aff0739 | C:Manufacturing/24:Manufacture of basic metals/242:Manufacture of basic precious and other non-ferrous metals/2420:Manufacture of basic precious and other non-ferrous metals | Product flow | 1025.67 | kg
d82b6bf8-91a3-4a1a-9943-478bd40ae1cd | aluminium, primary, ingot | Output | x | 44defed2-3dc7-4d59-b3bc-23dacf1b9140 | C:Manufacturing/24:Manufacture of basic metals/242:Manufacture of basic precious and other non-ferrous metals/2420:Manufacture of basic precious and other non-ferrous metals | Product flow | 1000 | kg
516f8431-cc21-4e37-b149-e1650463cb2e | aluminium, primary, liquid | Input |  | 3ede4edc-b278-40dc-8007-0c574aff0739 | C:Manufacturing/24:Manufacture of basic metals/242:Manufacture of basic precious and other non-ferrous metals/2420:Manufacture of basic precious and other non-ferrous metals | Product flow | 1047.2 | kg
516f8431-cc21-4e37-b149-e1650463cb2e | aluminium, primary, ingot | Output | x | 44defed2-3dc7-4d59-b3bc-23dacf1b9140 | C:Manufacturing/24:Manufacture of basic metals/242:Manufacture of basic precious and other non-ferrous metals/2420:Manufacture of basic precious and other non-ferrous metals | Product flow | 1000 | kg
44f8375d-8960-3e2e-9d7c-50703e4dbb48 | aluminium casting facility | Input |  | 3ce2f7c0-30bf-48f3-8e31-d9deeb08cb05 | F:Construction/41:Construction of buildings/410:Construction of buildings/4100:Construction of buildings | Product flow | 1.54e-10 | Item(s) | log-normal | 1.54e-10 | 1.713463 | (5;5;5;5;5) | Global | EcoSpold01Location=RER Rough estimate
44f8375d-8960-3e2e-9d7c-50703e4dbb48 | aluminium, primary, liquid | Input |  | 3ede4edc-b278-40dc-8007-0c574aff0739 | C:Manufacturing/24:Manufacture of basic metals/242:Manufacture of basic precious and other non-ferrous metals/2420:Manufacture of basic precious and other non-ferrous metals | Product flow | 1 | kg | log-normal | 1 | 1.024797 | (1;3;4;1;1) | IAI Area, Gulf Cooperation Council | reported as "Electrolysis metal"
44f8375d-8960-3e2e-9d7c-50703e4dbb48 | argon, liquid | Input |  | a94ce0ad-46f5-407c-b445-671e353875f0 | C:Manufacturing/20:Manufacture of chemicals and chemical products/201:Manufacture of basic chemicals, fertilizers and nitrogen compounds, plastics/2011:Manufacture of basic chemicals | Product flow | 0.0015 | kg | log-normal | 0.0015 | 1.024797 | (1;3;5;5;1) | Rest-of-World | EcoSpold01Location=RER
44f8375d-8960-3e2e-9d7c-50703e4dbb48 | chlorine, liquid | Input |  | a6b32de2-648a-4cd7-a256-9b122f68dd8b | C:Manufacturing/20:Manufacture of chemicals and chemical products/201:Manufacture of basic chemicals, fertilizers and nitrogen compounds, plastics/2011:Manufacture of basic chemicals | Product flow | 9.7e-08 | kg | log-normal | 9.7e-08 | 1.024797 | (1;3;4;1;1) | Rest-of-World
44f8375d-8960-3e2e-9d7c-50703e4dbb48 | corrugated board box | Input |  | ca213807-7c00-4537-ac8c-23d39d0f2bd5 | C:Manufacturing/17:Manufacture of paper and paper products/170:Manufacture of paper and paper products/1702:Manufacture of corrugated paper and paperboard and of containers of paper a | Product flow | 0.0018 | kg | log-normal | 0.0018 | 1.024797 | (1;1;5;5;1) | Rest-of-World | EcoSpold01Location=RER
44f8375d-8960-3e2e-9d7c-50703e4dbb48 | cryolite | Input |  | f011e841-dfed-4e80-99c3-a5f71e50f890 | C:Manufacturing/20:Manufacture of chemicals and chemical products/201:Manufacture of basic chemicals, fertilizers and nitrogen compounds, plastics/2011:Manufacture of basic chemicals | Product flow | 0.0004 | kg | log-normal | 0.0004 | 1.024797 | (1;1;5;5;1) | Global | EcoSpold01Location=RER
44f8375d-8960-3e2e-9d7c-50703e4dbb48 | electricity, medium voltage, aluminium industry | Input |  | 4fcfb407-7879-42ad-9582-ab3fbfe5af10 | D:Electricity, gas, steam and air conditioning supply/35:Electricity, gas, steam and air conditioning supply/351:Electric power generation, transmission and distribution/3510:Electric power generation, transmission and distribution | Product flow | 0.0096 | kWh | log-normal | 0.0096 | 1.024797 | (1;2;4;1;1) | IAI Area, Gulf Cooperation Council | EcoSpold01Location=GLO
44f8375d-8960-3e2e-9d7c-50703e4dbb48 | heat, district or industrial, natural gas | Input |  | 1125e767-7b5d-442e-81d6-9b0d3e1919ac | D:Electricity, gas, steam and air conditioning supply/35:Electricity, gas, steam and air conditioning supply/351:Electric power generation, transmission and distribution/3510:Electric power generation, transmission and distribution | Product flow | 1.429538 | MJ | log-normal | 1.429538 | 1 | (1;3;4;1;1) | Rest-of-World | Natural gas combustion
44f8375d-8960-3e2e-9d7c-50703e4dbb48 | nitrogen, liquid | Input |  | 159edf36-233e-4e2c-aec0-b0ac0d49f528 | C:Manufacturing/20:Manufacture of chemicals and chemical products/201:Manufacture of basic chemicals, fertilizers and nitrogen compounds, plastics/2011:Manufacture of basic chemicals | Product flow | 0.0006 | kg | log-normal | 0.0006 | 1.024797 | (1;1;5;5;1) | Rest-of-World | EcoSpold01Location=RER
44f8375d-8960-3e2e-9d7c-50703e4dbb48 | palm oil, crude | Input |  | 17e163ef-4e16-4368-83f3-9d6faaf6ae3b | C:Manufacturing/10:Manufacture of food products/104:Manufacture of vegetable and animal oils and fats/1040:Manufacture of vegetable and animal oils and fats | Product flow | 8e-05 | kg | log-normal | 8e-05 | 1.024797 | (1;1;5;5;1) | Global | EcoSpold01Location=MY
44f8375d-8960-3e2e-9d7c-50703e4dbb48 | refractory, fireclay, packed | Input |  | d3e019ee-edbe-4774-a4a6-9701cf293d05 | C:Manufacturing/23:Manufacture of other non-metallic mineral products/239:Manufacture of non-metallic mineral products n.e.c./2391:Manufacture of refractory products | Product flow | 0.0007 | kg | log-normal | 0.0007 | 1 | (1;1;5;5;1) | Global | EcoSpold01Location=DE
44f8375d-8960-3e2e-9d7c-50703e4dbb48 | silicon, metallurgical grade | Input |  | da4a421e-2d42-4537-bfcd-162fe38ec8a9 | C:Manufacturing/24:Manufacture of basic metals/242:Manufacture of basic precious and other non-ferrous metals/2420:Manufacture of basic precious and other non-ferrous metals | Product flow | 0.0108 | kg | log-normal | 0.0108 | 1.024797 | (1;1;5;5;1) | Global | EcoSpold01Location=NO
44f8375d-8960-3e2e-9d7c-50703e4dbb48 | stone wool | Input |  | 9e0e1511-492a-4ea4-a88a-50564b29805b | C:Manufacturing/23:Manufacture of other non-metallic mineral products/239:Manufacture of non-metallic mineral products n.e.c./2399:Manufacture of other non-metallic mineral products n.e.c. | Product flow | 0.00011 | kg | log-normal | 0.00011 | 1.024797 | (1;1;5;5;1) | Global | EcoSpold01Location=CH
44f8375d-8960-3e2e-9d7c-50703e4dbb48 | aluminium, primary, ingot | Output | x | 44defed2-3dc7-4d59-b3bc-23dacf1b9140 | C:Manufacturing/24:Manufacture of basic metals/242:Manufacture of basic precious and other non-ferrous metals/2420:Manufacture of basic precious and other non-ferrous metals | Product flow | 1 | kg |  |  |  |  | IAI Area, Gulf Cooperation Council | Annual production
44f8375d-8960-3e2e-9d7c-50703e4dbb48 | Dioxins, measured as 2,3,7,8-tetrachlorodibenzo-p-dioxin | Output |  | 082903e4-45d8-4078-94cb-736b15279277 | Elementary flows/Emission to air/unspecified | Elementary flow | 7e-13 | kg | log-normal | 7e-13 | 1.221403 | (1;3;4;1;1) | IAI Area, Gulf Cooperation Council
44f8375d-8960-3e2e-9d7c-50703e4dbb48 | dross from Al electrolysis | Output |  | 81efea43-cfa0-43aa-bae1-698701967ffb | E:Water supply; sewerage, waste management and remediation activities/38:Waste collection, treatment and disposal activities; materials recovery/382:Waste treatment and disposal/3822:Treatment and disposal of hazardous waste | Waste flow | 0.011 | kg | log-normal | 0.011 | 1.024797 | (1;3;1;1;1) | Rest-of-World | Amount includes both dross sent to landfill and sent to recycling. Currently, no dross recycling process exists in ecoinvent, and hence these are modelled as sent to landfill. EcoSpold01Location=CH
44f8375d-8960-3e2e-9d7c-50703e4dbb48 | filter dust from Al electrolysis | Output |  | 82fc8ffd-e1f4-4a11-ac26-6734d9b2fe89 | E:Water supply; sewerage, waste management and remediation activities/38:Waste collection, treatment and disposal activities; materials recovery/382:Waste treatment and disposal/3822:Treatment and disposal of hazardous waste | Waste flow | 0.00073 | kg | log-normal | 0.00073 | 1.024797 | (1;3;1;1;1) | Rest-of-World | Amount includes both filter dust sent to landfill and sent to recycling. Currently, no filter dust recycling process exists in ecoinvent database, and hence these are modelled as sent to landfill. so total is sent to landfill.
44f8375d-8960-3e2e-9d7c-50703e4dbb48 | Hydrochloric acid | Output |  | c9a8073a-8a19-5b9b-a120-7d549563b67b | Elementary flows/Emission to air/unspecified | Elementary flow | 8.95e-07 | kg | log-normal | 8.95e-07 | 1.221403 | (1;3;4;1;1) | IAI Area, Gulf Cooperation Council
44f8375d-8960-3e2e-9d7c-50703e4dbb48 | inert waste, for final disposal | Output |  | 240c1a3c-1aba-4528-afc3-3f27f56583be | E:Water supply; sewerage, waste management and remediation activities/38:Waste collection, treatment and disposal activities; materials recovery/382:Waste treatment and disposal/3821:Treatment and disposal of non-hazardous waste | Waste flow | 0.0008004 | kg | log-normal | 0.0008004 | 1.024797 | (2;3;1;1;1) | Rest-of-World | Amount includes "unspecified scrap sent to recycling", "refractory material sent to recycling", "refractory sent to landfill" and "other landfill waste". If it becomes possible to specify scrap, then these should be broken out of this total. Currently, no recycling process exists in ecoinvent for refractory material, and hence these are modelled as sent to landfill. EcoSpold01Location=CH
44f8375d-8960-3e2e-9d7c-50703e4dbb48 | Nitrogen oxides | Output |  | c1b91234-6f24-417b-8309-46111d09c457 | Elementary flows/Emission to air/unspecified | Elementary flow | 1.9e-05 | kg | log-normal | 1.9e-05 | 1.221403 | (1;3;4;1;1) | IAI Area, Gulf Cooperation Council
44f8375d-8960-3e2e-9d7c-50703e4dbb48 | Oils, unspecified | Output |  | 6da0e891-3648-43a5-b0cf-f1872c57db8d | Elementary flows/Emission to water/unspecified | Elementary flow | 6.26e-07 | kg | log-normal | 6.26e-07 | 1.72931 | (1;3;4;1;1) | IAI Area, Gulf Cooperation Council | Reported as "Oil/Grease - HC total".
44f8375d-8960-3e2e-9d7c-50703e4dbb48 | Particulate Matter, < 2.5 um | Output |  | 21e46cb8-6233-4c99-bac3-c41d2ab99498 | Elementary flows/Emission to air/unspecified | Elementary flow | 1.314e-06 | kg | log-normal | 1.314e-06 | 1 | (2;3;4;1;1) | IAI Area, Gulf Cooperation Council | Total amount from IAI survey, distributed among three class sizes using CEPMEIP database emission factors for Production of primary aluminium. Abatement level: medium.
44f8375d-8960-3e2e-9d7c-50703e4dbb48 | Particulate Matter, > 10 um | Output |  | 66020d27-7ae4-4e59-83a3-89214b72c40a | Elementary flows/Emission to air/unspecified | Elementary flow | 7.3e-07 | kg | log-normal | 7.3e-07 | 1 | (2;3;4;1;1) | IAI Area, Gulf Cooperation Council | Total amount from IAI survey, distributed among three class sizes using CEPMEIP database emission factors for Production of primary aluminium. Abatement level: medium.
44f8375d-8960-3e2e-9d7c-50703e4dbb48 | Particulate Matter, > 2.5 um and < 10um | Output |  | 24c7db29-3a43-362d-8f21-1a1f52ccf217 | Elementary flows/Emission to air/unspecified | Elementary flow | 1.606e-06 | kg | log-normal | 1.606e-06 | 1 | (2;3;4;1;1) | IAI Area, Gulf Cooperation Council | Total amount from IAI survey, distributed among three class sizes using CEPMEIP database emission factors for Production of primary aluminium. Abatement level: medium.
44f8375d-8960-3e2e-9d7c-50703e4dbb48 | Sulfur dioxide | Output |  | fd7aa71c-508c-480d-81a6-8052aad92646 | Elementary flows/Emission to air/unspecified | Elementary flow | 2.43e-06 | kg | log-normal | 2.43e-06 | 1.024797 | (1;3;4;1;1) | IAI Area, Gulf Cooperation Council
44f8375d-8960-3e2e-9d7c-50703e4dbb48 | Suspended solids, unspecified | Output |  | 693921ef-e02d-4072-add0-55aa4631b213 | Elementary flows/Emission to water/unspecified | Elementary flow | 9.4e-07 | kg | log-normal | 9.4e-07 | 1.221403 | (1;3;4;1;1) | IAI Area, Gulf Cooperation Council
44f8375d-8960-3e2e-9d7c-50703e4dbb48 | Water | Output |  | 075e433b-4be4-448e-9510-9a5029c1ce94 | Elementary flows/Emission to air/unspecified | Elementary flow | 0.0005 | m3 | log-normal | 0.0005 | 1.024797 | (5;5;5;5;5) | IAI Area, Gulf Cooperation Council | IAI data reported as "Fresh Water Consumption" plus "Sea Water Consumption".
9735361b-30d9-38f9-963a-41a6bc027d5e | aluminium casting facility | Input |  | 3ce2f7c0-30bf-48f3-8e31-d9deeb08cb05 | F:Construction/41:Construction of buildings/410:Construction of buildings/4100:Construction of buildings | Product flow | 1.54e-10 | Item(s) | log-normal | 1.54e-10 | 1.713463 | (5;5;5;5;5) | Global | Rough estimate EcoSpold01Location=RER
9735361b-30d9-38f9-963a-41a6bc027d5e | aluminium, primary, liquid | Input |  | 3ede4edc-b278-40dc-8007-0c574aff0739 | C:Manufacturing/24:Manufacture of basic metals/242:Manufacture of basic precious and other non-ferrous metals/2420:Manufacture of basic precious and other non-ferrous metals | Product flow | 1 | kg | log-normal | 1 | 1.024797 | (1;3;4;1;1) | IAI Area, Africa | reported as "Electrolysis metal"
9735361b-30d9-38f9-963a-41a6bc027d5e | argon, liquid | Input |  | a94ce0ad-46f5-407c-b445-671e353875f0 | C:Manufacturing/20:Manufacture of chemicals and chemical products/201:Manufacture of basic chemicals, fertilizers and nitrogen compounds, plastics/2011:Manufacture of basic chemicals | Product flow | 0.0015 | kg | log-normal | 0.0015 | 1.024797 | (1;3;5;5;1) | Rest-of-World | EcoSpold01Location=RER
9735361b-30d9-38f9-963a-41a6bc027d5e | chlorine, liquid | Input |  | a6b32de2-648a-4cd7-a256-9b122f68dd8b | C:Manufacturing/20:Manufacture of chemicals and chemical products/201:Manufacture of basic chemicals, fertilizers and nitrogen compounds, plastics/2011:Manufacture of basic chemicals | Product flow | 9.9e-06 | kg | log-normal | 9.9e-06 | 1.024797 | (1;3;4;1;1) | Rest-of-World
9735361b-30d9-38f9-963a-41a6bc027d5e | corrugated board box | Input |  | ca213807-7c00-4537-ac8c-23d39d0f2bd5 | C:Manufacturing/17:Manufacture of paper and paper products/170:Manufacture of paper and paper products/1702:Manufacture of corrugated paper and paperboard and of containers of paper a | Product flow | 0.0018 | kg | log-normal | 0.0018 | 1.024797 | (1;1;5;5;1) | Rest-of-World | EcoSpold01Location=RER
9735361b-30d9-38f9-963a-41a6bc027d5e | cryolite | Input |  | f011e841-dfed-4e80-99c3-a5f71e50f890 | C:Manufacturing/20:Manufacture of chemicals and chemical products/201:Manufacture of basic chemicals, fertilizers and nitrogen compounds, plastics/2011:Manufacture of basic chemicals | Product flow | 0.0004 | kg | log-normal | 0.0004 | 1.024797 | (1;1;5;5;1) | Global | EcoSpold01Location=RER
9735361b-30d9-38f9-963a-41a6bc027d5e | electricity, medium voltage, aluminium industry | Input |  | 4fcfb407-7879-42ad-9582-ab3fbfe5af10 | D:Electricity, gas, steam and air conditioning supply/35:Electricity, gas, steam and air conditioning supply/351:Electric power generation, transmission and distribution/3510:Electric power generation, transmission and distribution | Product flow | 0.025 | kWh | log-normal | 0.025 | 1.024797 | (1;1;4;1;1) | IAI Area, Africa | EcoSpold01Location=GLO
9735361b-30d9-38f9-963a-41a6bc027d5e | heat, district or industrial, natural gas | Input |  | 1125e767-7b5d-442e-81d6-9b0d3e1919ac | D:Electricity, gas, steam and air conditioning supply/35:Electricity, gas, steam and air conditioning supply/351:Electric power generation, transmission and distribution/3510:Electric power generation, transmission and distribution | Product flow | 0.6603846 | MJ | log-normal | 0.6603846 | 1 | (1;3;4;1;1) | Rest-of-World | Natural gas combustion
9735361b-30d9-38f9-963a-41a6bc027d5e | nitrogen, liquid | Input |  | 159edf36-233e-4e2c-aec0-b0ac0d49f528 | C:Manufacturing/20:Manufacture of chemicals and chemical products/201:Manufacture of basic chemicals, fertilizers and nitrogen compounds, plastics/2011:Manufacture of basic chemicals | Product flow | 0.0006 | kg | log-normal | 0.0006 | 1.024797 | (1;1;5;5;1) | Rest-of-World | EcoSpold01Location=RER
9735361b-30d9-38f9-963a-41a6bc027d5e | palm oil, crude | Input |  | 17e163ef-4e16-4368-83f3-9d6faaf6ae3b | C:Manufacturing/10:Manufacture of food products/104:Manufacture of vegetable and animal oils and fats/1040:Manufacture of vegetable and animal oils and fats | Product flow | 8e-05 | kg | log-normal | 8e-05 | 1.024797 | (1;1;5;5;1) | Global | EcoSpold01Location=MY
9735361b-30d9-38f9-963a-41a6bc027d5e | refractory, fireclay, packed | Input |  | d3e019ee-edbe-4774-a4a6-9701cf293d05 | C:Manufacturing/23:Manufacture of other non-metallic mineral products/239:Manufacture of non-metallic mineral products n.e.c./2391:Manufacture of refractory products | Product flow | 0.0007 | kg | log-normal | 0.0007 | 1 | (1;1;5;5;1) | Global | EcoSpold01Location=DE
9735361b-30d9-38f9-963a-41a6bc027d5e | silicon, metallurgical grade | Input |  | da4a421e-2d42-4537-bfcd-162fe38ec8a9 | C:Manufacturing/24:Manufacture of basic metals/242:Manufacture of basic precious and other non-ferrous metals/2420:Manufacture of basic precious and other non-ferrous metals | Product flow | 0.0108 | kg | log-normal | 0.0108 | 1.024797 | (1;1;5;5;1) | Global | EcoSpold01Location=NO
9735361b-30d9-38f9-963a-41a6bc027d5e | stone wool | Input |  | 9e0e1511-492a-4ea4-a88a-50564b29805b | C:Manufacturing/23:Manufacture of other non-metallic mineral products/239:Manufacture of non-metallic mineral products n.e.c./2399:Manufacture of other non-metallic mineral products n.e.c. | Product flow | 0.00011 | kg | log-normal | 0.00011 | 1.024797 | (1;1;5;5;1) | Global | EcoSpold01Location=CH
9735361b-30d9-38f9-963a-41a6bc027d5e | Water, unspecified natural origin | Input |  | 831f249e-53f2-49cf-a93c-7cee105f048e | Elementary flows/Resource/in water | Elementary flow | 0.0022 | m3 | log-normal | 0.0022 | 1.024797 | (1;3;4;1;1) | IAI Area, Africa | Reported as "Fresh water".
9735361b-30d9-38f9-963a-41a6bc027d5e | aluminium, primary, ingot | Output | x | 44defed2-3dc7-4d59-b3bc-23dacf1b9140 | C:Manufacturing/24:Manufacture of basic metals/242:Manufacture of basic precious and other non-ferrous metals/2420:Manufacture of basic precious and other non-ferrous metals | Product flow | 1 | kg |  |  |  |  | IAI Area, Africa | Annual production
9735361b-30d9-38f9-963a-41a6bc027d5e | Dioxins, measured as 2,3,7,8-tetrachlorodibenzo-p-dioxin | Output |  | 082903e4-45d8-4078-94cb-736b15279277 | Elementary flows/Emission to air/unspecified | Elementary flow | 7e-13 | kg | log-normal | 7e-13 | 1.221403 | (1;3;4;1;1) | IAI Area, Africa
9735361b-30d9-38f9-963a-41a6bc027d5e | dross from Al electrolysis | Output |  | 81efea43-cfa0-43aa-bae1-698701967ffb | E:Water supply; sewerage, waste management and remediation activities/38:Waste collection, treatment and disposal activities; materials recovery/382:Waste treatment and disposal/3822:Treatment and disposal of hazardous waste | Waste flow | 0.014036 | kg | log-normal | 0.014036 | 1.024797 | (1;3;1;1;1) | Rest-of-World | Amount includes both dross sent to landfill and sent to recycling. Currently, no dross recycling process exists in ecoinvent, and hence these are modelled as sent to landfill. EcoSpold01Location=CH
9735361b-30d9-38f9-963a-41a6bc027d5e | filter dust from Al electrolysis | Output |  | 82fc8ffd-e1f4-4a11-ac26-6734d9b2fe89 | E:Water supply; sewerage, waste management and remediation activities/38:Waste collection, treatment and disposal activities; materials recovery/382:Waste treatment and disposal/3822:Treatment and disposal of hazardous waste | Waste flow | 0.000562 | kg | log-normal | 0.000562 | 1.024797 | (1;3;1;1;1) | Rest-of-World | Amount includes both filter dust sent to landfill and sent to recycling. Currently, no filter dust recycling process exists in ecoinvent database, and hence these are modelled as sent to landfill. so total is sent to landfill.
9735361b-30d9-38f9-963a-41a6bc027d5e | Hydrochloric acid | Output |  | c9a8073a-8a19-5b9b-a120-7d549563b67b | Elementary flows/Emission to air/unspecified | Elementary flow | 2.04e-05 | kg | log-normal | 2.04e-05 | 1.221403 | (1;3;4;1;1) | IAI Area, Africa
9735361b-30d9-38f9-963a-41a6bc027d5e | inert waste, for final disposal | Output |  | 240c1a3c-1aba-4528-afc3-3f27f56583be | E:Water supply; sewerage, waste management and remediation activities/38:Waste collection, treatment and disposal activities; materials recovery/382:Waste treatment and disposal/3821:Treatment and disposal of non-hazardous waste | Waste flow | 0.00184 | kg | log-normal | 0.00184 | 1.024797 | (2;3;1;1;1) | Rest-of-World | Amount includes "unspecified scrap sent to recycling", "refractory material sent to recycling", "refractory sent to landfill" and "other landfill waste". If it becomes possible to specify scrap, then these should be broken out of this total. Currently, no recycling process exists in ecoinvent for refractory material, and hence these are modelled as sent to landfill. EcoSpold01Location=CH
9735361b-30d9-38f9-963a-41a6bc027d5e | Nitrogen oxides | Output |  | c1b91234-6f24-417b-8309-46111d09c457 | Elementary flows/Emission to air/unspecified | Elementary flow | 7.54e-05 | kg | log-normal | 7.54e-05 | 1.221403 | (1;3;4;1;1) | IAI Area, Africa
9735361b-30d9-38f9-963a-41a6bc027d5e | Oils, unspecified | Output |  | 6da0e891-3648-43a5-b0cf-f1872c57db8d | Elementary flows/Emission to water/unspecified | Elementary flow | 3.4e-05 | kg | log-normal | 3.4e-05 | 1.72931 | (1;3;4;1;1) | IAI Area, Africa | Reported as "Oil/Grease - HC total".
9735361b-30d9-38f9-963a-41a6bc027d5e | Particulate Matter, < 2.5 um | Output |  | 21e46cb8-6233-4c99-bac3-c41d2ab99498 | Elementary flows/Emission to air/unspecified | Elementary flow | 1.404e-05 | kg | log-normal | 1.404e-05 | 1 | (2;3;4;1;1) | IAI Area, Africa | Total amount from IAI survey, distributed among three class sizes using CEPMEIP database emission factors for Production of primary aluminium. Abatement level: medium.
9735361b-30d9-38f9-963a-41a6bc027d5e | Particulate Matter, > 10 um | Output |  | 66020d27-7ae4-4e59-83a3-89214b72c40a | Elementary flows/Emission to air/unspecified | Elementary flow | 7.8e-06 | kg | log-normal | 7.8e-06 | 1 | (2;3;4;1;1) | IAI Area, Africa | Total amount from IAI survey, distributed among three class sizes using CEPMEIP database emission factors for Production of primary aluminium. Abatement level: medium.
9735361b-30d9-38f9-963a-41a6bc027d5e | Particulate Matter, > 2.5 um and < 10um | Output |  | 24c7db29-3a43-362d-8f21-1a1f52ccf217 | Elementary flows/Emission to air/unspecified | Elementary flow | 1.716e-05 | kg | log-normal | 1.716e-05 | 1 | (2;3;4;1;1) | IAI Area, Africa | Total amount from IAI survey, distributed among three class sizes using CEPMEIP database emission factors for Production of primary aluminium. Abatement level: medium.
9735361b-30d9-38f9-963a-41a6bc027d5e | Sulfur dioxide | Output |  | fd7aa71c-508c-480d-81a6-8052aad92646 | Elementary flows/Emission to air/unspecified | Elementary flow | 3.34e-05 | kg | log-normal | 3.34e-05 | 1.024797 | (1;3;4;1;1) | IAI Area, Africa
9735361b-30d9-38f9-963a-41a6bc027d5e | Suspended solids, unspecified | Output |  | 693921ef-e02d-4072-add0-55aa4631b213 | Elementary flows/Emission to water/unspecified | Elementary flow | 0.000266 | kg | log-normal | 0.000266 | 1.221403 | (1;3;4;1;1) | IAI Area, Africa
9735361b-30d9-38f9-963a-41a6bc027d5e | Water | Output |  | 2404b41a-2eed-4e9d-8ab6-783946fdf5d6 | Elementary flows/Emission to water/unspecified | Elementary flow | 0.001887 | m3 | log-normal | 0.001887 | 1.024797 | (1;3;4;1;1) | IAI Area, Africa | Reported as "Fresh water".
9735361b-30d9-38f9-963a-41a6bc027d5e | Water | Output |  | 075e433b-4be4-448e-9510-9a5029c1ce94 | Elementary flows/Emission to air/unspecified | Elementary flow | 0.0012 | m3 | log-normal | 0.0012 | 1.024797 | (5;5;5;5;5) | IAI Area, Africa | IAI data reported as "Fresh Water Consumption" plus "Sea Water Consumption".
d4674433-7289-3aea-92ca-54b90c061489 | aluminium casting facility | Input |  | 3ce2f7c0-30bf-48f3-8e31-d9deeb08cb05 | F:Construction/41:Construction of buildings/410:Construction of buildings/4100:Construction of buildings | Product flow | 1.54e-10 | Item(s) | log-normal | 1.54e-10 | 1.713463 | (5;5;5;5;5) | Global | EcoSpold01Location=RER Rough estimate
d4674433-7289-3aea-92ca-54b90c061489 | aluminium, primary, liquid | Input |  | 3ede4edc-b278-40dc-8007-0c574aff0739 | C:Manufacturing/24:Manufacture of basic metals/242:Manufacture of basic precious and other non-ferrous metals/2420:Manufacture of basic precious and other non-ferrous metals | Product flow | 1 | kg | log-normal | 1 | 1.024797 | (1;3;4;1;1) | Global | reported as "Electrolysis metal"
d4674433-7289-3aea-92ca-54b90c061489 | argon, liquid | Input |  | a94ce0ad-46f5-407c-b445-671e353875f0 | C:Manufacturing/20:Manufacture of chemicals and chemical products/201:Manufacture of basic chemicals, fertilizers and nitrogen compounds, plastics/2011:Manufacture of basic chemicals | Product flow | 0.0015 | kg | log-normal | 0.0015 | 1.024797 | (1;3;5;5;1) | Rest-of-World | EcoSpold01Location=RER
d4674433-7289-3aea-92ca-54b90c061489 | chlorine, liquid | Input |  | a6b32de2-648a-4cd7-a256-9b122f68dd8b | C:Manufacturing/20:Manufacture of chemicals and chemical products/201:Manufacture of basic chemicals, fertilizers and nitrogen compounds, plastics/2011:Manufacture of basic chemicals | Product flow | 9.9e-06 | kg | log-normal | 9.9e-06 | 1.024797 | (1;3;4;1;1) | Rest-of-World
d4674433-7289-3aea-92ca-54b90c061489 | corrugated board box | Input |  | ca213807-7c00-4537-ac8c-23d39d0f2bd5 | C:Manufacturing/17:Manufacture of paper and paper products/170:Manufacture of paper and paper products/1702:Manufacture of corrugated paper and paperboard and of containers of paper a | Product flow | 0.0018 | kg | log-normal | 0.0018 | 1.024797 | (1;1;5;5;1) | United States | EcoSpold01Location=RER
d4674433-7289-3aea-92ca-54b90c061489 | cryolite | Input |  | f011e841-dfed-4e80-99c3-a5f71e50f890 | C:Manufacturing/20:Manufacture of chemicals and chemical products/201:Manufacture of basic chemicals, fertilizers and nitrogen compounds, plastics/2011:Manufacture of basic chemicals | Product flow | 0.0004 | kg | log-normal | 0.0004 | 1.024797 | (1;1;5;5;1) | Global | EcoSpold01Location=RER
d4674433-7289-3aea-92ca-54b90c061489 | electricity, medium voltage, aluminium industry | Input |  | 4fcfb407-7879-42ad-9582-ab3fbfe5af10 | D:Electricity, gas, steam and air conditioning supply/35:Electricity, gas, steam and air conditioning supply/351:Electric power generation, transmission and distribution/3510:Electric power generation, transmission and distribution | Product flow | 0.0529 | kWh | log-normal | 0.0529 | 1.024797 | (1;3;4;1;1) | Rest-of-World | EcoSpold01Location=GLO
d4674433-7289-3aea-92ca-54b90c061489 | heat, district or industrial, natural gas | Input |  | 1125e767-7b5d-442e-81d6-9b0d3e1919ac | D:Electricity, gas, steam and air conditioning supply/35:Electricity, gas, steam and air conditioning supply/351:Electric power generation, transmission and distribution/3510:Electric power generation, transmission and distribution | Product flow | 0.8271675 | MJ | log-normal | 0.8271675 | 1 | (1;3;4;1;1) | Rest-of-World | Natural gas combustion
d4674433-7289-3aea-92ca-54b90c061489 | heat, district or industrial, natural gas | Input |  | 1125e767-7b5d-442e-81d6-9b0d3e1919ac | D:Electricity, gas, steam and air conditioning supply/35:Electricity, gas, steam and air conditioning supply/351:Electric power generation, transmission and distribution/3510:Electric power generation, transmission and distribution | Product flow | 0.0002556201 | MJ | log-normal | 0.0002556201 | 1 | (1;3;4;1;1) | Switzerland | Natural gas combustion
d4674433-7289-3aea-92ca-54b90c061489 | heat, district or industrial, other than natural gas | Input |  | 71e2f1db-a2c5-44d0-8337-dfff15be974d | D:Electricity, gas, steam and air conditioning supply/35:Electricity, gas, steam and air conditioning supply/351:Electric power generation, transmission and distribution/3510:Electric power generation, transmission and distribution | Product flow | 0.04672365 | MJ | log-normal | 0.04672365 | 1 | (1;3;4;1;1) | Rest-of-World | Heavy fuel oil combustion
d4674433-7289-3aea-92ca-54b90c061489 | heat, district or industrial, other than natural gas | Input |  | 71e2f1db-a2c5-44d0-8337-dfff15be974d | D:Electricity, gas, steam and air conditioning supply/35:Electricity, gas, steam and air conditioning supply/351:Electric power generation, transmission and distribution/3510:Electric power generation, transmission and distribution | Product flow | 0.01804511 | MJ | log-normal | 0.01804511 | 1 | (1;3;4;1;1) | Rest-of-World | Light fuel oil combustion
d4674433-7289-3aea-92ca-54b90c061489 | nitrogen, liquid | Input |  | 159edf36-233e-4e2c-aec0-b0ac0d49f528 | C:Manufacturing/20:Manufacture of chemicals and chemical products/201:Manufacture of basic chemicals, fertilizers and nitrogen compounds, plastics/2011:Manufacture of basic chemicals | Product flow | 0.0006 | kg | log-normal | 0.0006 | 1.024797 | (1;1;5;5;1) | Rest-of-World | EcoSpold01Location=RER
d4674433-7289-3aea-92ca-54b90c061489 | palm oil, crude | Input |  | 17e163ef-4e16-4368-83f3-9d6faaf6ae3b | C:Manufacturing/10:Manufacture of food products/104:Manufacture of vegetable and animal oils and fats/1040:Manufacture of vegetable and animal oils and fats | Product flow | 8e-05 | kg | log-normal | 8e-05 | 1.024797 | (1;1;5;5;1) | Global | EcoSpold01Location=MY
d4674433-7289-3aea-92ca-54b90c061489 | refractory, fireclay, packed | Input |  | d3e019ee-edbe-4774-a4a6-9701cf293d05 | C:Manufacturing/23:Manufacture of other non-metallic mineral products/239:Manufacture of non-metallic mineral products n.e.c./2391:Manufacture of refractory products | Product flow | 0.0007 | kg | log-normal | 0.0007 | 1 | (1;1;5;5;1) | Global | EcoSpold01Location=DE
d4674433-7289-3aea-92ca-54b90c061489 | silicon, metallurgical grade | Input |  | da4a421e-2d42-4537-bfcd-162fe38ec8a9 | C:Manufacturing/24:Manufacture of basic metals/242:Manufacture of basic precious and other non-ferrous metals/2420:Manufacture of basic precious and other non-ferrous metals | Product flow | 0.0108 | kg | log-normal | 0.0108 | 1.024797 | (1;1;5;5;1) | Global | EcoSpold01Location=NO
d4674433-7289-3aea-92ca-54b90c061489 | stone wool | Input |  | 9e0e1511-492a-4ea4-a88a-50564b29805b | C:Manufacturing/23:Manufacture of other non-metallic mineral products/239:Manufacture of non-metallic mineral products n.e.c./2399:Manufacture of other non-metallic mineral products n.e.c. | Product flow | 0.00011 | kg | log-normal | 0.00011 | 1.024797 | (1;1;5;5;1) | Global | EcoSpold01Location=CH
d4674433-7289-3aea-92ca-54b90c061489 | Water, unspecified natural origin | Input |  | 831f249e-53f2-49cf-a93c-7cee105f048e | Elementary flows/Resource/in water | Elementary flow | 0.0022 | m3 | log-normal | 0.0022 | 1.024797 | (1;3;4;1;1) | Rest-of-World | Reported as "Fresh water".
d4674433-7289-3aea-92ca-54b90c061489 | aluminium, primary, ingot | Output | x | 44defed2-3dc7-4d59-b3bc-23dacf1b9140 | C:Manufacturing/24:Manufacture of basic metals/242:Manufacture of basic precious and other non-ferrous metals/2420:Manufacture of basic precious and other non-ferrous metals | Product flow | 1 | kg |  |  |  |  | Rest-of-World | Annual production
d4674433-7289-3aea-92ca-54b90c061489 | Dioxins, measured as 2,3,7,8-tetrachlorodibenzo-p-dioxin | Output |  | 082903e4-45d8-4078-94cb-736b15279277 | Elementary flows/Emission to air/unspecified | Elementary flow | 7e-13 | kg | log-normal | 7e-13 | 1.221403 | (1;3;4;1;1) | Rest-of-World
d4674433-7289-3aea-92ca-54b90c061489 | dross from Al electrolysis | Output |  | 81efea43-cfa0-43aa-bae1-698701967ffb | E:Water supply; sewerage, waste management and remediation activities/38:Waste collection, treatment and disposal activities; materials recovery/382:Waste treatment and disposal/3822:Treatment and disposal of hazardous waste | Waste flow | 0.01432 | kg | log-normal | 0.01432 | 1.024797 | (1;3;1;1;1) | Rest-of-World | Amount includes both dross sent to landfill and sent to recycling. Currently, no dross recycling process exists in ecoinvent, and hence these are modelled as sent to landfill. EcoSpold01Location=CH
d4674433-7289-3aea-92ca-54b90c061489 | filter dust from Al electrolysis | Output |  | 82fc8ffd-e1f4-4a11-ac26-6734d9b2fe89 | E:Water supply; sewerage, waste management and remediation activities/38:Waste collection, treatment and disposal activities; materials recovery/382:Waste treatment and disposal/3822:Treatment and disposal of hazardous waste | Waste flow | 0.0005899716 | kg | log-normal | 0.0005899716 | 1.024797 | (1;3;1;1;1) | Rest-of-World | Amount includes both filter dust sent to landfill and sent to recycling. Currently, no filter dust recycling process exists in ecoinvent database, and hence these are modelled as sent to landfill. so total is sent to landfill.
d4674433-7289-3aea-92ca-54b90c061489 | filter dust from Al electrolysis | Output |  | 82fc8ffd-e1f4-4a11-ac26-6734d9b2fe89 | E:Water supply; sewerage, waste management and remediation activities/38:Waste collection, treatment and disposal activities; materials recovery/382:Waste treatment and disposal/3822:Treatment and disposal of hazardous waste | Waste flow | 2.839423e-08 | kg | log-normal | 2.839423e-08 | 1.024797 | (1;3;1;1;1) | Switzerland | Amount includes both filter dust sent to landfill and sent to recycling. Currently, no filter dust recycling process exists in ecoinvent database, and hence these are modelled as sent to landfill. so total is sent to landfill.
d4674433-7289-3aea-92ca-54b90c061489 | Hydrochloric acid | Output |  | c9a8073a-8a19-5b9b-a120-7d549563b67b | Elementary flows/Emission to air/unspecified | Elementary flow | 2.04e-05 | kg | log-normal | 2.04e-05 | 1.221403 | (1;3;4;1;1) | Rest-of-World
d4674433-7289-3aea-92ca-54b90c061489 | inert waste, for final disposal | Output |  | 240c1a3c-1aba-4528-afc3-3f27f56583be | E:Water supply; sewerage, waste management and remediation activities/38:Waste collection, treatment and disposal activities; materials recovery/382:Waste treatment and disposal/3821:Treatment and disposal of non-hazardous waste | Waste flow | 1.235417e-05 | kg | log-normal | 1.235417e-05 | 1.024797 | (2;3;1;1;1) | Switzerland | EcoSpold01Location=CH Amount includes "unspecified scrap sent to recycling", "refractory material sent to recycling", "refractory sent to landfill" and "other landfill waste". If it becomes possible to specify scrap, then these should be broken out of this total. Currently, no recycling process exists in ecoinvent for refractory material, and hence these are modelled as sent to landfill.
d4674433-7289-3aea-92ca-54b90c061489 | inert waste, for final disposal | Output |  | 240c1a3c-1aba-4528-afc3-3f27f56583be | E:Water supply; sewerage, waste management and remediation activities/38:Waste collection, treatment and disposal activities; materials recovery/382:Waste treatment and disposal/3821:Treatment and disposal of non-hazardous waste | Waste flow | 0.001897646 | kg | log-normal | 0.001897646 | 1.024797 | (2;3;1;1;1) | Rest-of-World | EcoSpold01Location=CH Amount includes "unspecified scrap sent to recycling", "refractory material sent to recycling", "refractory sent to landfill" and "other landfill waste". If it becomes possible to specify scrap, then these should be broken out of this total. Currently, no recycling process exists in ecoinvent for refractory material, and hence these are modelled as sent to landfill.
d4674433-7289-3aea-92ca-54b90c061489 | Nitrogen oxides | Output |  | c1b91234-6f24-417b-8309-46111d09c457 | Elementary flows/Emission to air/unspecified | Elementary flow | 7.54e-05 | kg | log-normal | 7.54e-05 | 1.221403 | (1;3;4;1;1) | Rest-of-World
d4674433-7289-3aea-92ca-54b90c061489 | Oils, unspecified | Output |  | 6da0e891-3648-43a5-b0cf-f1872c57db8d | Elementary flows/Emission to water/unspecified | Elementary flow | 3.4e-05 | kg | log-normal | 3.4e-05 | 1.72931 | (1;3;4;1;1) | Rest-of-World | Reported as "Oil/Grease - HC total".
d4674433-7289-3aea-92ca-54b90c061489 | Particulate Matter, < 2.5 um | Output |  | 21e46cb8-6233-4c99-bac3-c41d2ab99498 | Elementary flows/Emission to air/unspecified | Elementary flow | 1.404e-05 | kg | log-normal | 1.404e-05 | 1 | (2;3;4;1;1) | Rest-of-World | Total amount from IAI survey, distributed among three class sizes using CEPMEIP database emission factors for Production of primary aluminium. Abatement level: medium.
d4674433-7289-3aea-92ca-54b90c061489 | Particulate Matter, > 10 um | Output |  | 66020d27-7ae4-4e59-83a3-89214b72c40a | Elementary flows/Emission to air/unspecified | Elementary flow | 7.8e-06 | kg | log-normal | 7.8e-06 | 1 | (2;3;4;1;1) | Rest-of-World | Total amount from IAI survey, distributed among three class sizes using CEPMEIP database emission factors for Production of primary aluminium. Abatement level: medium.
d4674433-7289-3aea-92ca-54b90c061489 | Particulate Matter, > 2.5 um and < 10um | Output |  | 24c7db29-3a43-362d-8f21-1a1f52ccf217 | Elementary flows/Emission to air/unspecified | Elementary flow | 1.716e-05 | kg | log-normal | 1.716e-05 | 1 | (2;3;4;1;1) | Rest-of-World | Total amount from IAI survey, distributed among three class sizes using CEPMEIP database emission factors for Production of primary aluminium. Abatement level: medium.
d4674433-7289-3aea-92ca-54b90c061489 | Sulfur dioxide | Output |  | fd7aa71c-508c-480d-81a6-8052aad92646 | Elementary flows/Emission to air/unspecified | Elementary flow | 3.34e-05 | kg | log-normal | 3.34e-05 | 1.024797 | (1;3;4;1;1) | Rest-of-World
d4674433-7289-3aea-92ca-54b90c061489 | Suspended solids, unspecified | Output |  | 693921ef-e02d-4072-add0-55aa4631b213 | Elementary flows/Emission to water/unspecified | Elementary flow | 0.000266 | kg | log-normal | 0.000266 | 1.221403 | (1;3;4;1;1) | Rest-of-World
d4674433-7289-3aea-92ca-54b90c061489 | Water | Output |  | 075e433b-4be4-448e-9510-9a5029c1ce94 | Elementary flows/Emission to air/unspecified | Elementary flow | 0.0012 | m3 | log-normal | 0.0012 | 1.024797 | (5;5;5;5;5) | Rest-of-World | IAI data reported as "Fresh Water Consumption" plus "Sea Water Consumption".
d4674433-7289-3aea-92ca-54b90c061489 | Water | Output |  | 2404b41a-2eed-4e9d-8ab6-783946fdf5d6 | Elementary flows/Emission to water/unspecified | Elementary flow | 0.001887 | m3 | log-normal | 0.001887 | 1.024797 | (1;3;4;1;1) | Rest-of-World | Reported as "Fresh water".
73ac8d84-a3d5-35ce-a9db-629ae8bdad43 | aluminium casting facility | Input |  | 3ce2f7c0-30bf-48f3-8e31-d9deeb08cb05 | F:Construction/41:Construction of buildings/410:Construction of buildings/4100:Construction of buildings | Product flow | 1.54e-10 | Item(s) | log-normal | 1.54e-10 | 1.713463 | (5;5;5;5;5) | Global | EcoSpold01Location=RER Rough estimate
73ac8d84-a3d5-35ce-a9db-629ae8bdad43 | aluminium, primary, liquid | Input |  | 3ede4edc-b278-40dc-8007-0c574aff0739 | C:Manufacturing/24:Manufacture of basic metals/242:Manufacture of basic precious and other non-ferrous metals/2420:Manufacture of basic precious and other non-ferrous metals | Product flow | 0.228874922 | kg | log-normal | 0.228874922 | 1.024797 | (1;3;4;1;1) | IAI Area, South America | reported as "Electrolysis metal"
73ac8d84-a3d5-35ce-a9db-629ae8bdad43 | aluminium, primary, liquid | Input |  | 3ede4edc-b278-40dc-8007-0c574aff0739 | C:Manufacturing/24:Manufacture of basic metals/242:Manufacture of basic precious and other non-ferrous metals/2420:Manufacture of basic precious and other non-ferrous metals | Product flow | 0.771125078 | kg | log-normal | 0.771125078 | 1.024797 | (1;3;4;1;1) | IAI Area, South America | reported as "Electrolysis metal"
73ac8d84-a3d5-35ce-a9db-629ae8bdad43 | argon, liquid | Input |  | a94ce0ad-46f5-407c-b445-671e353875f0 | C:Manufacturing/20:Manufacture of chemicals and chemical products/201:Manufacture of basic chemicals, fertilizers and nitrogen compounds, plastics/2011:Manufacture of basic chemicals | Product flow | 0.0015 | kg | log-normal | 0.0015 | 1.024797 | (1;3;5;5;1) | Rest-of-World | EcoSpold01Location=RER
73ac8d84-a3d5-35ce-a9db-629ae8bdad43 | chlorine, liquid | Input |  | a6b32de2-648a-4cd7-a256-9b122f68dd8b | C:Manufacturing/20:Manufacture of chemicals and chemical products/201:Manufacture of basic chemicals, fertilizers and nitrogen compounds, plastics/2011:Manufacture of basic chemicals | Product flow | 1.95e-06 | kg | log-normal | 1.95e-06 | 1.024797 | (1;3;4;1;1) | Rest-of-World
73ac8d84-a3d5-35ce-a9db-629ae8bdad43 | corrugated board box | Input |  | ca213807-7c00-4537-ac8c-23d39d0f2bd5 | C:Manufacturing/17:Manufacture of paper and paper products/170:Manufacture of paper and paper products/1702:Manufacture of corrugated paper and paperboard and of containers of paper a | Product flow | 0.0018 | kg | log-normal | 0.0018 | 1.024797 | (1;1;5;5;1) | Rest-of-World | EcoSpold01Location=RER
73ac8d84-a3d5-35ce-a9db-629ae8bdad43 | cryolite | Input |  | f011e841-dfed-4e80-99c3-a5f71e50f890 | C:Manufacturing/20:Manufacture of chemicals and chemical products/201:Manufacture of basic chemicals, fertilizers and nitrogen compounds, plastics/2011:Manufacture of basic chemicals | Product flow | 0.0004 | kg | log-normal | 0.0004 | 1.024797 | (1;1;5;5;1) | Global | EcoSpold01Location=RER
73ac8d84-a3d5-35ce-a9db-629ae8bdad43 | electricity, medium voltage, aluminium industry | Input |  | 4fcfb407-7879-42ad-9582-ab3fbfe5af10 | D:Electricity, gas, steam and air conditioning supply/35:Electricity, gas, steam and air conditioning supply/351:Electric power generation, transmission and distribution/3510:Electric power generation, transmission and distribution | Product flow | 0.034 | kWh | log-normal | 0.034 | 1.024797 | (1;1;4;1;1) | IAI Area, South America | EcoSpold01Location=GLO
73ac8d84-a3d5-35ce-a9db-629ae8bdad43 | heat, district or industrial, natural gas | Input |  | 1125e767-7b5d-442e-81d6-9b0d3e1919ac | D:Electricity, gas, steam and air conditioning supply/35:Electricity, gas, steam and air conditioning supply/351:Electric power generation, transmission and distribution/3510:Electric power generation, transmission and distribution | Product flow | 0.6681538 | MJ | log-normal | 0.6681538 | 1 | (1;3;4;1;1) | Rest-of-World | Natural gas combustion
73ac8d84-a3d5-35ce-a9db-629ae8bdad43 | heat, district or industrial, other than natural gas | Input |  | 71e2f1db-a2c5-44d0-8337-dfff15be974d | D:Electricity, gas, steam and air conditioning supply/35:Electricity, gas, steam and air conditioning supply/351:Electric power generation, transmission and distribution/3510:Electric power generation, transmission and distribution | Product flow | 0.004710351 | MJ | log-normal | 0.004710351 | 1 | (1;3;4;1;1) | Rest-of-World | Heavy fuel oil combustion
73ac8d84-a3d5-35ce-a9db-629ae8bdad43 | nitrogen, liquid | Input |  | 159edf36-233e-4e2c-aec0-b0ac0d49f528 | C:Manufacturing/20:Manufacture of chemicals and chemical products/201:Manufacture of basic chemicals, fertilizers and nitrogen compounds, plastics/2011:Manufacture of basic chemicals | Product flow | 0.0006 | kg | log-normal | 0.0006 | 1.024797 | (1;1;5;5;1) | Rest-of-World | EcoSpold01Location=RER
73ac8d84-a3d5-35ce-a9db-629ae8bdad43 | palm oil, crude | Input |  | 17e163ef-4e16-4368-83f3-9d6faaf6ae3b | C:Manufacturing/10:Manufacture of food products/104:Manufacture of vegetable and animal oils and fats/1040:Manufacture of vegetable and animal oils and fats | Product flow | 8e-05 | kg | log-normal | 8e-05 | 1.024797 | (1;1;5;5;1) | Global | EcoSpold01Location=MY
73ac8d84-a3d5-35ce-a9db-629ae8bdad43 | refractory, fireclay, packed | Input |  | d3e019ee-edbe-4774-a4a6-9701cf293d05 | C:Manufacturing/23:Manufacture of other non-metallic mineral products/239:Manufacture of non-metallic mineral products n.e.c./2391:Manufacture of refractory products | Product flow | 0.0007 | kg | log-normal | 0.0007 | 1 | (1;1;5;5;1) | Global | EcoSpold01Location=DE
73ac8d84-a3d5-35ce-a9db-629ae8bdad43 | silicon, metallurgical grade | Input |  | da4a421e-2d42-4537-bfcd-162fe38ec8a9 | C:Manufacturing/24:Manufacture of basic metals/242:Manufacture of basic precious and other non-ferrous metals/2420:Manufacture of basic precious and other non-ferrous metals | Product flow | 0.0108 | kg | log-normal | 0.0108 | 1.024797 | (1;1;5;5;1) | Global | EcoSpold01Location=NO
73ac8d84-a3d5-35ce-a9db-629ae8bdad43 | stone wool | Input |  | 9e0e1511-492a-4ea4-a88a-50564b29805b | C:Manufacturing/23:Manufacture of other non-metallic mineral products/239:Manufacture of non-metallic mineral products n.e.c./2399:Manufacture of other non-metallic mineral products n.e.c. | Product flow | 0.00011 | kg | log-normal | 0.00011 | 1.024797 | (1;1;5;5;1) | Global | EcoSpold01Location=CH
73ac8d84-a3d5-35ce-a9db-629ae8bdad43 | Water, unspecified natural origin | Input |  | 831f249e-53f2-49cf-a93c-7cee105f048e | Elementary flows/Resource/in water | Elementary flow | 0.0022 | m3 | log-normal | 0.0022 | 1.024797 | (1;3;4;1;1) | IAI Area, South America | Reported as "Fresh water".
73ac8d84-a3d5-35ce-a9db-629ae8bdad43 | aluminium, primary, ingot | Output | x | 44defed2-3dc7-4d59-b3bc-23dacf1b9140 | C:Manufacturing/24:Manufacture of basic metals/242:Manufacture of basic precious and other non-ferrous metals/2420:Manufacture of basic precious and other non-ferrous metals | Product flow | 1 | kg |  |  |  |  | IAI Area, South America | Annual production
73ac8d84-a3d5-35ce-a9db-629ae8bdad43 | Dioxins, measured as 2,3,7,8-tetrachlorodibenzo-p-dioxin | Output |  | 082903e4-45d8-4078-94cb-736b15279277 | Elementary flows/Emission to air/unspecified | Elementary flow | 7e-13 | kg | log-normal | 7e-13 | 1.221403 | (1;3;4;1;1) | IAI Area, South America
73ac8d84-a3d5-35ce-a9db-629ae8bdad43 | dross from Al electrolysis | Output |  | 81efea43-cfa0-43aa-bae1-698701967ffb | E:Water supply; sewerage, waste management and remediation activities/38:Waste collection, treatment and disposal activities; materials recovery/382:Waste treatment and disposal/3822:Treatment and disposal of hazardous waste | Waste flow | 0.01752 | kg | log-normal | 0.01752 | 1.024797 | (1;3;1;1;1) | Rest-of-World | EcoSpold01Location=CH Amount includes both dross sent to landfill and sent to recycling. Currently, no dross recycling process exists in ecoinvent, and hence these are modelled as sent to landfill.
73ac8d84-a3d5-35ce-a9db-629ae8bdad43 | filter dust from Al electrolysis | Output |  | 82fc8ffd-e1f4-4a11-ac26-6734d9b2fe89 | E:Water supply; sewerage, waste management and remediation activities/38:Waste collection, treatment and disposal activities; materials recovery/382:Waste treatment and disposal/3822:Treatment and disposal of hazardous waste | Waste flow | 0.000562 | kg | log-normal | 0.000562 | 1.024797 | (1;3;1;1;1) | Rest-of-World | Amount includes both filter dust sent to landfill and sent to recycling. Currently, no filter dust recycling process exists in ecoinvent database, and hence these are modelled as sent to landfill. so total is sent to landfill.
73ac8d84-a3d5-35ce-a9db-629ae8bdad43 | Hydrochloric acid | Output |  | c9a8073a-8a19-5b9b-a120-7d549563b67b | Elementary flows/Emission to air/unspecified | Elementary flow | 2.04e-05 | kg | log-normal | 2.04e-05 | 1.221403 | (1;3;4;1;1) | IAI Area, South America
73ac8d84-a3d5-35ce-a9db-629ae8bdad43 | inert waste, for final disposal | Output |  | 240c1a3c-1aba-4528-afc3-3f27f56583be | E:Water supply; sewerage, waste management and remediation activities/38:Waste collection, treatment and disposal activities; materials recovery/382:Waste treatment and disposal/3821:Treatment and disposal of non-hazardous waste | Waste flow | 0.00282 | kg | log-normal | 0.00282 | 1.024797 | (2;3;1;1;1) | Rest-of-World | Amount includes "unspecified scrap sent to recycling", "refractory material sent to recycling", "refractory sent to landfill" and "other landfill waste". If it becomes possible to specify scrap, then these should be broken out of this total. Currently, no recycling process exists in ecoinvent for refractory material, and hence these are modelled as sent to landfill. EcoSpold01Location=CH
73ac8d84-a3d5-35ce-a9db-629ae8bdad43 | Nitrogen oxides | Output |  | c1b91234-6f24-417b-8309-46111d09c457 | Elementary flows/Emission to air/unspecified | Elementary flow | 0.000186 | kg | log-normal | 0.000186 | 1.221403 | (1;3;4;1;1) | IAI Area, South America
73ac8d84-a3d5-35ce-a9db-629ae8bdad43 | Oils, unspecified | Output |  | 6da0e891-3648-43a5-b0cf-f1872c57db8d | Elementary flows/Emission to water/unspecified | Elementary flow | 3.4e-05 | kg | log-normal | 3.4e-05 | 1.72931 | (1;3;4;1;1) | IAI Area, South America | Reported as "Oil/Grease - HC total".
73ac8d84-a3d5-35ce-a9db-629ae8bdad43 | Particulate Matter, < 2.5 um | Output |  | 21e46cb8-6233-4c99-bac3-c41d2ab99498 | Elementary flows/Emission to air/unspecified | Elementary flow | 1.8e-05 | kg | log-normal | 1.8e-05 | 1 | (2;3;4;1;1) | IAI Area, South America | Total amount from IAI survey, distributed among three class sizes using CEPMEIP database emission factors for Production of primary aluminium. Abatement level: medium.
73ac8d84-a3d5-35ce-a9db-629ae8bdad43 | Particulate Matter, > 10 um | Output |  | 66020d27-7ae4-4e59-83a3-89214b72c40a | Elementary flows/Emission to air/unspecified | Elementary flow | 1e-05 | kg | log-normal | 1e-05 | 1 | (2;3;4;1;1) | IAI Area, South America | Total amount from IAI survey, distributed among three class sizes using CEPMEIP database emission factors for Production of primary aluminium. Abatement level: medium.
73ac8d84-a3d5-35ce-a9db-629ae8bdad43 | Particulate Matter, > 2.5 um and < 10um | Output |  | 24c7db29-3a43-362d-8f21-1a1f52ccf217 | Elementary flows/Emission to air/unspecified | Elementary flow | 2.2e-05 | kg | log-normal | 2.2e-05 | 1 | (2;3;4;1;1) | IAI Area, South America | Total amount from IAI survey, distributed among three class sizes using CEPMEIP database emission factors for Production of primary aluminium. Abatement level: medium.
73ac8d84-a3d5-35ce-a9db-629ae8bdad43 | Sulfur dioxide | Output |  | fd7aa71c-508c-480d-81a6-8052aad92646 | Elementary flows/Emission to air/unspecified | Elementary flow | 1.8e-05 | kg | log-normal | 1.8e-05 | 1.024797 | (1;3;4;1;1) | IAI Area, South America
73ac8d84-a3d5-35ce-a9db-629ae8bdad43 | Suspended solids, unspecified | Output |  | 693921ef-e02d-4072-add0-55aa4631b213 | Elementary flows/Emission to water/unspecified | Elementary flow | 0.000266 | kg | log-normal | 0.000266 | 1.221403 | (1;3;4;1;1) | IAI Area, South America
73ac8d84-a3d5-35ce-a9db-629ae8bdad43 | Water | Output |  | 075e433b-4be4-448e-9510-9a5029c1ce94 | Elementary flows/Emission to air/unspecified | Elementary flow | 0.0024 | m3 | log-normal | 0.0024 | 1.024797 | (5;5;5;5;5) | IAI Area, South America | IAI data reported as "Fresh Water Consumption" plus "Sea Water Consumption".
73ac8d84-a3d5-35ce-a9db-629ae8bdad43 | Water | Output |  | 2404b41a-2eed-4e9d-8ab6-783946fdf5d6 | Elementary flows/Emission to water/unspecified | Elementary flow | 0.001887 | m3 | log-normal | 0.001887 | 1.024797 | (1;3;4;1;1) | IAI Area, South America | Reported as "Fresh water".
056f59ca-4128-41d9-8baa-346eedda942d | aluminium, primary, liquid | Input |  | 3ede4edc-b278-40dc-8007-0c574aff0739 | C:Manufacturing/24:Manufacture of basic metals/242:Manufacture of basic precious and other non-ferrous metals/2420:Manufacture of basic precious and other non-ferrous metals | Product flow | 55.5 | kg
056f59ca-4128-41d9-8baa-346eedda942d | electricity, high voltage, aluminium industry | Input |  | 5d954e5c-1e6d-4f78-9fc3-d3857b7892cb | D:Electricity, gas, steam and air conditioning supply/35:Electricity, gas, steam and air conditioning supply/351:Electric power generation, transmission and distribution/3510:Electric power generation, transmission and distribution | Product flow | 785.232 | MJ
056f59ca-4128-41d9-8baa-346eedda942d | flux, for wave soldering | Input |  | f1ba9c28-b54e-4533-a91c-4c1ea1e9e600 | C:Manufacturing/20:Manufacture of chemicals and chemical products/202:Manufacture of other chemical products/2029:Manufacture of other chemical products n.e.c. | Product flow | 0.22 | kg
056f59ca-4128-41d9-8baa-346eedda942d | hard coal, run-of-mine | Input |  | 3cffc0cb-7f0f-41f1-b467-1a7f40fc45ec | B:Mining and quarrying/05:Mining of coal and lignite/051:Mining of hard coal/0510:Mining of hard coal | Product flow | 4.32 | kg
056f59ca-4128-41d9-8baa-346eedda942d | heavy fuel oil, burned in refinery furnace | Input |  | b8e7c209-349c-4f20-956b-533119feab30 | D:Electricity, gas, steam and air conditioning supply/35:Electricity, gas, steam and air conditioning supply/353:Steam and air conditioning supply/3530:Steam and air conditioning supply | Product flow | 86.4 | MJ
056f59ca-4128-41d9-8baa-346eedda942d | natural gas, high pressure | Input |  | a9007f10-7e39-4d50-8f4a-d6d03ce3d673 | B:Mining and quarrying/06:Extraction of crude petroleum and natural gas/062:Extraction of natural gas/0620:Extraction of natural gas | Product flow | 2.32 | m3
056f59ca-4128-41d9-8baa-346eedda942d | synthetic gas | Input |  | 795369c8-09eb-439f-9321-15c0d3be6a6f | D:Electricity, gas, steam and air conditioning supply/35:Electricity, gas, steam and air conditioning supply/352:Manufacture of gas; distribution of gaseous fuels through mains/3520:Manufacture of gas; distribution of gaseous fuels through mains | Product flow | 22.18 | m3
056f59ca-4128-41d9-8baa-346eedda942d | aluminium, primary, ingot | Output | x | 44defed2-3dc7-4d59-b3bc-23dacf1b9140 | C:Manufacturing/24:Manufacture of basic metals/242:Manufacture of basic precious and other non-ferrous metals/2420:Manufacture of basic precious and other non-ferrous metals | Product flow | 55.5 | kg
056f59ca-4128-41d9-8baa-346eedda942d | Carbon dioxide, fossil | Output |  | 349b29d1-3e58-4c66-98b9-9d1a076efd2e | Elementary flows/Emission to air/unspecified | Elementary flow | 45.62 | kg
056f59ca-4128-41d9-8baa-346eedda942d | Carbon monoxide, fossil | Output |  | ba2f3f82-c93a-47a5-822a-37ec97495275 | Elementary flows/Emission to air/unspecified | Elementary flow | 0.04 | kg
056f59ca-4128-41d9-8baa-346eedda942d | Methane, fossil | Output |  | 0795345f-c7ae-410c-ad25-1845784c75f5 | Elementary flows/Emission to air/unspecified | Elementary flow | 0.51 | kg
056f59ca-4128-41d9-8baa-346eedda942d | Nitrogen oxides | Output |  | c1b91234-6f24-417b-8309-46111d09c457 | Elementary flows/Emission to air/unspecified | Elementary flow | 0.17 | kg
056f59ca-4128-41d9-8baa-346eedda942d | Particulate Matter, > 10 um | Output |  | 1eb1b94c-e9d8-47ab-969b-9cca920157d8 | Elementary flows/Emission to air/high population density | Elementary flow | 0.13 | kg
056f59ca-4128-41d9-8baa-346eedda942d | Slags | Output |  | ee68cb3c-70b2-3da4-8824-4ffd72135300 | Elementary flows/Waste/unspecified | Elementary flow | 0.22 | kg
056f59ca-4128-41d9-8baa-346eedda942d | Sulfur dioxide | Output |  | fd7aa71c-508c-480d-81a6-8052aad92646 | Elementary flows/Emission to air/unspecified | Elementary flow | 0.12 | kg
7c3e31d8-0be7-47c8-8957-d313aaa0df82 | aluminium, primary, liquid | Input |  | 3ede4edc-b278-40dc-8007-0c574aff0739 | C:Manufacturing/24:Manufacture of basic metals/242:Manufacture of basic precious and other non-ferrous metals/2420:Manufacture of basic precious and other non-ferrous metals | Product flow | 1051.08 | kg
7c3e31d8-0be7-47c8-8957-d313aaa0df82 | aluminium, primary, ingot | Output | x | 44defed2-3dc7-4d59-b3bc-23dacf1b9140 | C:Manufacturing/24:Manufacture of basic metals/242:Manufacture of basic precious and other non-ferrous metals/2420:Manufacture of basic precious and other non-ferrous metals | Product flow | 1000 | kg
a047509d-d857-3e09-9909-c2d8ff930f9c | aluminium casting facility | Input |  | 3ce2f7c0-30bf-48f3-8e31-d9deeb08cb05 | F:Construction/41:Construction of buildings/410:Construction of buildings/4100:Construction of buildings | Product flow | 1.54e-10 | Item(s) | log-normal | 1.54e-10 | 1.713463 | (5;5;5;5;5) | Global | Rough estimate EcoSpold01Location=RER
a047509d-d857-3e09-9909-c2d8ff930f9c | aluminium, primary, liquid | Input |  | 3ede4edc-b278-40dc-8007-0c574aff0739 | C:Manufacturing/24:Manufacture of basic metals/242:Manufacture of basic precious and other non-ferrous metals/2420:Manufacture of basic precious and other non-ferrous metals | Product flow | 1 | kg | log-normal | 1 | 1.024797 | (1;3;4;1;1) | China | reported as "Electrolysis metal"
a047509d-d857-3e09-9909-c2d8ff930f9c | argon, liquid | Input |  | a94ce0ad-46f5-407c-b445-671e353875f0 | C:Manufacturing/20:Manufacture of chemicals and chemical products/201:Manufacture of basic chemicals, fertilizers and nitrogen compounds, plastics/2011:Manufacture of basic chemicals | Product flow | 0.0015 | kg | log-normal | 0.0015 | 1.024797 | (1;3;5;5;1) | Rest-of-World | EcoSpold01Location=RER
a047509d-d857-3e09-9909-c2d8ff930f9c | chlorine, liquid | Input |  | a6b32de2-648a-4cd7-a256-9b122f68dd8b | C:Manufacturing/20:Manufacture of chemicals and chemical products/201:Manufacture of basic chemicals, fertilizers and nitrogen compounds, plastics/2011:Manufacture of basic chemicals | Product flow | 9.9e-06 | kg | log-normal | 9.9e-06 | 1.024797 | (1;3;4;1;1) | Rest-of-World
a047509d-d857-3e09-9909-c2d8ff930f9c | corrugated board box | Input |  | ca213807-7c00-4537-ac8c-23d39d0f2bd5 | C:Manufacturing/17:Manufacture of paper and paper products/170:Manufacture of paper and paper products/1702:Manufacture of corrugated paper and paperboard and of containers of paper a | Product flow | 0.0018 | kg | log-normal | 0.0018 | 1.024797 | (1;1;5;5;1) | Rest-of-World | EcoSpold01Location=RER
a047509d-d857-3e09-9909-c2d8ff930f9c | cryolite | Input |  | f011e841-dfed-4e80-99c3-a5f71e50f890 | C:Manufacturing/20:Manufacture of chemicals and chemical products/201:Manufacture of basic chemicals, fertilizers and nitrogen compounds, plastics/2011:Manufacture of basic chemicals | Product flow | 0.0004 | kg | log-normal | 0.0004 | 1.024797 | (1;1;5;5;1) | Global | EcoSpold01Location=RER
a047509d-d857-3e09-9909-c2d8ff930f9c | electricity, medium voltage, aluminium industry | Input |  | 4fcfb407-7879-42ad-9582-ab3fbfe5af10 | D:Electricity, gas, steam and air conditioning supply/35:Electricity, gas, steam and air conditioning supply/351:Electric power generation, transmission and distribution/3510:Electric power generation, transmission and distribution | Product flow | 0.0529 | kWh | log-normal | 0.0529 | 1.024797 | (1;3;4;1;1) | China | EcoSpold01Location=GLO
a047509d-d857-3e09-9909-c2d8ff930f9c | heat, district or industrial, natural gas | Input |  | 1125e767-7b5d-442e-81d6-9b0d3e1919ac | D:Electricity, gas, steam and air conditioning supply/35:Electricity, gas, steam and air conditioning supply/351:Electric power generation, transmission and distribution/3510:Electric power generation, transmission and distribution | Product flow | 0.8274231 | MJ | log-normal | 0.8274231 | 1 | (1;3;4;1;1) | Rest-of-World | Natural gas combustion
a047509d-d857-3e09-9909-c2d8ff930f9c | heat, district or industrial, other than natural gas | Input |  | 71e2f1db-a2c5-44d0-8337-dfff15be974d | D:Electricity, gas, steam and air conditioning supply/35:Electricity, gas, steam and air conditioning supply/351:Electric power generation, transmission and distribution/3510:Electric power generation, transmission and distribution | Product flow | 0.01804511 | MJ | log-normal | 0.01804511 | 1 | (1;3;4;1;1) | Rest-of-World | Light fuel oil combustion
a047509d-d857-3e09-9909-c2d8ff930f9c | heat, district or industrial, other than natural gas | Input |  | 71e2f1db-a2c5-44d0-8337-dfff15be974d | D:Electricity, gas, steam and air conditioning supply/35:Electricity, gas, steam and air conditioning supply/351:Electric power generation, transmission and distribution/3510:Electric power generation, transmission and distribution | Product flow | 0.04672365 | MJ | log-normal | 0.04672365 | 1 | (1;3;4;1;1) | Rest-of-World | Heavy fuel oil combustion
a047509d-d857-3e09-9909-c2d8ff930f9c | nitrogen, liquid | Input |  | 159edf36-233e-4e2c-aec0-b0ac0d49f528 | C:Manufacturing/20:Manufacture of chemicals and chemical products/201:Manufacture of basic chemicals, fertilizers and nitrogen compounds, plastics/2011:Manufacture of basic chemicals | Product flow | 0.0006 | kg | log-normal | 0.0006 | 1.024797 | (1;1;5;5;1) | Rest-of-World | EcoSpold01Location=RER
a047509d-d857-3e09-9909-c2d8ff930f9c | palm oil, crude | Input |  | 17e163ef-4e16-4368-83f3-9d6faaf6ae3b | C:Manufacturing/10:Manufacture of food products/104:Manufacture of vegetable and animal oils and fats/1040:Manufacture of vegetable and animal oils and fats | Product flow | 8e-05 | kg | log-normal | 8e-05 | 1.024797 | (1;1;5;5;1) | Global | EcoSpold01Location=MY
a047509d-d857-3e09-9909-c2d8ff930f9c | refractory, fireclay, packed | Input |  | d3e019ee-edbe-4774-a4a6-9701cf293d05 | C:Manufacturing/23:Manufacture of other non-metallic mineral products/239:Manufacture of non-metallic mineral products n.e.c./2391:Manufacture of refractory products | Product flow | 0.0007 | kg | log-normal | 0.0007 | 1 | (1;1;5;5;1) | Global | EcoSpold01Location=DE
a047509d-d857-3e09-9909-c2d8ff930f9c | silicon, metallurgical grade | Input |  | da4a421e-2d42-4537-bfcd-162fe38ec8a9 | C:Manufacturing/24:Manufacture of basic metals/242:Manufacture of basic precious and other non-ferrous metals/2420:Manufacture of basic precious and other non-ferrous metals | Product flow | 0.0108 | kg | log-normal | 0.0108 | 1.024797 | (1;1;5;5;1) | Global | EcoSpold01Location=NO
a047509d-d857-3e09-9909-c2d8ff930f9c | stone wool | Input |  | 9e0e1511-492a-4ea4-a88a-50564b29805b | C:Manufacturing/23:Manufacture of other non-metallic mineral products/239:Manufacture of non-metallic mineral products n.e.c./2399:Manufacture of other non-metallic mineral products n.e.c. | Product flow | 0.00011 | kg | log-normal | 0.00011 | 1.024797 | (1;1;5;5;1) | Global | EcoSpold01Location=CH
a047509d-d857-3e09-9909-c2d8ff930f9c | Water, unspecified natural origin | Input |  | 831f249e-53f2-49cf-a93c-7cee105f048e | Elementary flows/Resource/in water | Elementary flow | 0.0022 | m3 | log-normal | 0.0022 | 1.024797 | (1;3;4;1;1) | China | Reported as "Fresh water".
a047509d-d857-3e09-9909-c2d8ff930f9c | aluminium, primary, ingot | Output | x | 44defed2-3dc7-4d59-b3bc-23dacf1b9140 | C:Manufacturing/24:Manufacture of basic metals/242:Manufacture of basic precious and other non-ferrous metals/2420:Manufacture of basic precious and other non-ferrous metals | Product flow | 1 | kg |  |  |  |  | China | Annual production
a047509d-d857-3e09-9909-c2d8ff930f9c | Dioxins, measured as 2,3,7,8-tetrachlorodibenzo-p-dioxin | Output |  | 082903e4-45d8-4078-94cb-736b15279277 | Elementary flows/Emission to air/unspecified | Elementary flow | 7e-13 | kg | log-normal | 7e-13 | 1.221403 | (1;3;4;1;1) | China
a047509d-d857-3e09-9909-c2d8ff930f9c | dross from Al electrolysis | Output |  | 81efea43-cfa0-43aa-bae1-698701967ffb | E:Water supply; sewerage, waste management and remediation activities/38:Waste collection, treatment and disposal activities; materials recovery/382:Waste treatment and disposal/3822:Treatment and disposal of hazardous waste | Waste flow | 0.014036 | kg | log-normal | 0.014036 | 1.024797 | (1;3;1;1;1) | China | Amount includes both dross sent to landfill and sent to recycling. Currently, no dross recycling process exists in ecoinvent, and hence these are modelled as sent to landfill. EcoSpold01Location=CH
a047509d-d857-3e09-9909-c2d8ff930f9c | filter dust from Al electrolysis | Output |  | 82fc8ffd-e1f4-4a11-ac26-6734d9b2fe89 | E:Water supply; sewerage, waste management and remediation activities/38:Waste collection, treatment and disposal activities; materials recovery/382:Waste treatment and disposal/3822:Treatment and disposal of hazardous waste | Waste flow | 0.000562 | kg | log-normal | 0.000562 | 1.024797 | (1;3;1;1;1) | Rest-of-World | Amount includes both filter dust sent to landfill and sent to recycling. Currently, no filter dust recycling process exists in ecoinvent database, and hence these are modelled as sent to landfill. so total is sent to landfill.
a047509d-d857-3e09-9909-c2d8ff930f9c | Hydrochloric acid | Output |  | c9a8073a-8a19-5b9b-a120-7d549563b67b | Elementary flows/Emission to air/unspecified | Elementary flow | 2.04e-05 | kg | log-normal | 2.04e-05 | 1.221403 | (1;3;4;1;1) | China
a047509d-d857-3e09-9909-c2d8ff930f9c | inert waste, for final disposal | Output |  | 240c1a3c-1aba-4528-afc3-3f27f56583be | E:Water supply; sewerage, waste management and remediation activities/38:Waste collection, treatment and disposal activities; materials recovery/382:Waste treatment and disposal/3821:Treatment and disposal of non-hazardous waste | Waste flow | 0.00184 | kg | log-normal | 0.00184 | 1.024797 | (2;3;1;1;1) | Rest-of-World | EcoSpold01Location=CH Amount includes "unspecified scrap sent to recycling", "refractory material sent to recycling", "refractory sent to landfill" and "other landfill waste". If it becomes possible to specify scrap, then these should be broken out of this total. Currently, no recycling process exists in ecoinvent for refractory material, and hence these are modelled as sent to landfill.
a047509d-d857-3e09-9909-c2d8ff930f9c | Nitrogen oxides | Output |  | c1b91234-6f24-417b-8309-46111d09c457 | Elementary flows/Emission to air/unspecified | Elementary flow | 7.54e-05 | kg | log-normal | 7.54e-05 | 1.221403 | (1;3;4;1;1) | China
a047509d-d857-3e09-9909-c2d8ff930f9c | Oils, unspecified | Output |  | 6da0e891-3648-43a5-b0cf-f1872c57db8d | Elementary flows/Emission to water/unspecified | Elementary flow | 3.4e-05 | kg | log-normal | 3.4e-05 | 1.72931 | (1;3;4;1;1) | China | Reported as "Oil/Grease - HC total".
a047509d-d857-3e09-9909-c2d8ff930f9c | Particulate Matter, < 2.5 um | Output |  | 21e46cb8-6233-4c99-bac3-c41d2ab99498 | Elementary flows/Emission to air/unspecified | Elementary flow | 1.404e-05 | kg | log-normal | 1.404e-05 | 1 | (2;3;4;1;1) | China | Total amount from IAI survey, distributed among three class sizes using CEPMEIP database emission factors for Production of primary aluminium. Abatement level: medium.
a047509d-d857-3e09-9909-c2d8ff930f9c | Particulate Matter, > 10 um | Output |  | 66020d27-7ae4-4e59-83a3-89214b72c40a | Elementary flows/Emission to air/unspecified | Elementary flow | 7.8e-06 | kg | log-normal | 7.8e-06 | 1 | (2;3;4;1;1) | China | Total amount from IAI survey, distributed among three class sizes using CEPMEIP database emission factors for Production of primary aluminium. Abatement level: medium.
a047509d-d857-3e09-9909-c2d8ff930f9c | Particulate Matter, > 2.5 um and < 10um | Output |  | 24c7db29-3a43-362d-8f21-1a1f52ccf217 | Elementary flows/Emission to air/unspecified | Elementary flow | 1.716e-05 | kg | log-normal | 1.716e-05 | 1 | (2;3;4;1;1) | China | Total amount from IAI survey, distributed among three class sizes using CEPMEIP database emission factors for Production of primary aluminium. Abatement level: medium.
a047509d-d857-3e09-9909-c2d8ff930f9c | Sulfur dioxide | Output |  | fd7aa71c-508c-480d-81a6-8052aad92646 | Elementary flows/Emission to air/unspecified | Elementary flow | 3.34e-05 | kg | log-normal | 3.34e-05 | 1.024797 | (1;3;4;1;1) | China
a047509d-d857-3e09-9909-c2d8ff930f9c | Suspended solids, unspecified | Output |  | 693921ef-e02d-4072-add0-55aa4631b213 | Elementary flows/Emission to water/unspecified | Elementary flow | 0.000266 | kg | log-normal | 0.000266 | 1.221403 | (1;3;4;1;1) | China
a047509d-d857-3e09-9909-c2d8ff930f9c | Water | Output |  | 075e433b-4be4-448e-9510-9a5029c1ce94 | Elementary flows/Emission to air/unspecified | Elementary flow | 0.00012 | m3 |  |  |  |  | China | IAI data reported as "Fresh Water Consumption" plus "Sea Water Consumption".
a047509d-d857-3e09-9909-c2d8ff930f9c | Water | Output |  | 2404b41a-2eed-4e9d-8ab6-783946fdf5d6 | Elementary flows/Emission to water/unspecified | Elementary flow | 0.001887 | m3 | log-normal | 0.001887 | 1.024797 | (1;3;4;1;1) | China | Reported as "Fresh water".
ceaeeb9b-bba8-35f7-a7a6-8f42de86815f | aluminium casting facility | Input |  | 3ce2f7c0-30bf-48f3-8e31-d9deeb08cb05 | F:Construction/41:Construction of buildings/410:Construction of buildings/4100:Construction of buildings | Product flow | 1.54e-10 | Item(s) | log-normal | 1.54e-10 | 1.713463 | (5;5;5;5;5) | Global | Rough estimate EcoSpold01Location=RER
ceaeeb9b-bba8-35f7-a7a6-8f42de86815f | aluminium, primary, liquid | Input |  | 3ede4edc-b278-40dc-8007-0c574aff0739 | C:Manufacturing/24:Manufacture of basic metals/242:Manufacture of basic precious and other non-ferrous metals/2420:Manufacture of basic precious and other non-ferrous metals | Product flow | 1 | kg | log-normal | 1 | 1.024797 | (1;3;4;1;1) | IAI Area, Asia, without China and GCC | reported as "Electrolysis metal"
ceaeeb9b-bba8-35f7-a7a6-8f42de86815f | argon, liquid | Input |  | a94ce0ad-46f5-407c-b445-671e353875f0 | C:Manufacturing/20:Manufacture of chemicals and chemical products/201:Manufacture of basic chemicals, fertilizers and nitrogen compounds, plastics/2011:Manufacture of basic chemicals | Product flow | 0.0015 | kg | log-normal | 0.0015 | 1.024797 | (1;3;5;5;1) | Rest-of-World | EcoSpold01Location=RER
ceaeeb9b-bba8-35f7-a7a6-8f42de86815f | chlorine, liquid | Input |  | a6b32de2-648a-4cd7-a256-9b122f68dd8b | C:Manufacturing/20:Manufacture of chemicals and chemical products/201:Manufacture of basic chemicals, fertilizers and nitrogen compounds, plastics/2011:Manufacture of basic chemicals | Product flow | 9.9e-06 | kg | log-normal | 9.9e-06 | 1.024797 | (1;3;4;1;1) | Rest-of-World
ceaeeb9b-bba8-35f7-a7a6-8f42de86815f | corrugated board box | Input |  | ca213807-7c00-4537-ac8c-23d39d0f2bd5 | C:Manufacturing/17:Manufacture of paper and paper products/170:Manufacture of paper and paper products/1702:Manufacture of corrugated paper and paperboard and of containers of paper a | Product flow | 0.0018 | kg | log-normal | 0.0018 | 1.024797 | (1;1;5;5;1) | Rest-of-World | EcoSpold01Location=RER
ceaeeb9b-bba8-35f7-a7a6-8f42de86815f | cryolite | Input |  | f011e841-dfed-4e80-99c3-a5f71e50f890 | C:Manufacturing/20:Manufacture of chemicals and chemical products/201:Manufacture of basic chemicals, fertilizers and nitrogen compounds, plastics/2011:Manufacture of basic chemicals | Product flow | 0.0004 | kg | log-normal | 0.0004 | 1.024797 | (1;1;5;5;1) | Global | EcoSpold01Location=RER
ceaeeb9b-bba8-35f7-a7a6-8f42de86815f | electricity, medium voltage, aluminium industry | Input |  | 4fcfb407-7879-42ad-9582-ab3fbfe5af10 | D:Electricity, gas, steam and air conditioning supply/35:Electricity, gas, steam and air conditioning supply/351:Electric power generation, transmission and distribution/3510:Electric power generation, transmission and distribution | Product flow | 0.029 | kWh | log-normal | 0.029 | 1.024797 | (1;3;4;1;1) | IAI Area, Asia, without China and GCC | EcoSpold01Location=GLO
ceaeeb9b-bba8-35f7-a7a6-8f42de86815f | heat, district or industrial, natural gas | Input |  | 1125e767-7b5d-442e-81d6-9b0d3e1919ac | D:Electricity, gas, steam and air conditioning supply/35:Electricity, gas, steam and air conditioning supply/351:Electric power generation, transmission and distribution/3510:Electric power generation, transmission and distribution | Product flow | 0.1864615 | MJ | log-normal | 0.1864615 | 1 | (1;3;4;1;1) | Rest-of-World | Natural gas combustion
ceaeeb9b-bba8-35f7-a7a6-8f42de86815f | heat, district or industrial, other than natural gas | Input |  | 71e2f1db-a2c5-44d0-8337-dfff15be974d | D:Electricity, gas, steam and air conditioning supply/35:Electricity, gas, steam and air conditioning supply/351:Electric power generation, transmission and distribution/3510:Electric power generation, transmission and distribution | Product flow | 0.4330484 | MJ | log-normal | 0.4330484 | 1 | (1;3;4;1;1) | Rest-of-World | Heavy fuel oil combustion
ceaeeb9b-bba8-35f7-a7a6-8f42de86815f | nitrogen, liquid | Input |  | 159edf36-233e-4e2c-aec0-b0ac0d49f528 | C:Manufacturing/20:Manufacture of chemicals and chemical products/201:Manufacture of basic chemicals, fertilizers and nitrogen compounds, plastics/2011:Manufacture of basic chemicals | Product flow | 0.0006 | kg | log-normal | 0.0006 | 1.024797 | (1;1;5;5;1) | Rest-of-World | EcoSpold01Location=RER
ceaeeb9b-bba8-35f7-a7a6-8f42de86815f | palm oil, crude | Input |  | 17e163ef-4e16-4368-83f3-9d6faaf6ae3b | C:Manufacturing/10:Manufacture of food products/104:Manufacture of vegetable and animal oils and fats/1040:Manufacture of vegetable and animal oils and fats | Product flow | 8e-05 | kg | log-normal | 8e-05 | 1.024797 | (1;1;5;5;1) | Global | EcoSpold01Location=MY
ceaeeb9b-bba8-35f7-a7a6-8f42de86815f | refractory, fireclay, packed | Input |  | d3e019ee-edbe-4774-a4a6-9701cf293d05 | C:Manufacturing/23:Manufacture of other non-metallic mineral products/239:Manufacture of non-metallic mineral products n.e.c./2391:Manufacture of refractory products | Product flow | 0.0007 | kg | log-normal | 0.0007 | 1 | (1;1;5;5;1) | Global | EcoSpold01Location=DE
ceaeeb9b-bba8-35f7-a7a6-8f42de86815f | silicon, metallurgical grade | Input |  | da4a421e-2d42-4537-bfcd-162fe38ec8a9 | C:Manufacturing/24:Manufacture of basic metals/242:Manufacture of basic precious and other non-ferrous metals/2420:Manufacture of basic precious and other non-ferrous metals | Product flow | 0.0108 | kg | log-normal | 0.0108 | 1.024797 | (1;1;5;5;1) | Global | EcoSpold01Location=NO
ceaeeb9b-bba8-35f7-a7a6-8f42de86815f | stone wool | Input |  | 9e0e1511-492a-4ea4-a88a-50564b29805b | C:Manufacturing/23:Manufacture of other non-metallic mineral products/239:Manufacture of non-metallic mineral products n.e.c./2399:Manufacture of other non-metallic mineral products n.e.c. | Product flow | 0.00011 | kg | log-normal | 0.00011 | 1.024797 | (1;1;5;5;1) | Global | EcoSpold01Location=CH
ceaeeb9b-bba8-35f7-a7a6-8f42de86815f | Water, unspecified natural origin | Input |  | 831f249e-53f2-49cf-a93c-7cee105f048e | Elementary flows/Resource/in water | Elementary flow | 0.0022 | m3 | log-normal | 0.0022 | 1.024797 | (1;3;4;1;1) | IAI Area, Asia, without China and GCC | Reported as "Fresh water".
ceaeeb9b-bba8-35f7-a7a6-8f42de86815f | aluminium, primary, ingot | Output | x | 44defed2-3dc7-4d59-b3bc-23dacf1b9140 | C:Manufacturing/24:Manufacture of basic metals/242:Manufacture of basic precious and other non-ferrous metals/2420:Manufacture of basic precious and other non-ferrous metals | Product flow | 1 | kg |  |  |  |  | IAI Area, Asia, without China and GCC | Annual production
ceaeeb9b-bba8-35f7-a7a6-8f42de86815f | Dioxins, measured as 2,3,7,8-tetrachlorodibenzo-p-dioxin | Output |  | 082903e4-45d8-4078-94cb-736b15279277 | Elementary flows/Emission to air/unspecified | Elementary flow | 7e-13 | kg | log-normal | 7e-13 | 1.221403 | (1;3;4;1;1) | IAI Area, Asia, without China and GCC
ceaeeb9b-bba8-35f7-a7a6-8f42de86815f | dross from Al electrolysis | Output |  | 81efea43-cfa0-43aa-bae1-698701967ffb | E:Water supply; sewerage, waste management and remediation activities/38:Waste collection, treatment and disposal activities; materials recovery/382:Waste treatment and disposal/3822:Treatment and disposal of hazardous waste | Waste flow | 0.014036 | kg | log-normal | 0.014036 | 1.024797 | (1;3;1;1;1) | Rest-of-World | EcoSpold01Location=CH Amount includes both dross sent to landfill and sent to recycling. Currently, no dross recycling process exists in ecoinvent, and hence these are modelled as sent to landfill.
ceaeeb9b-bba8-35f7-a7a6-8f42de86815f | filter dust from Al electrolysis | Output |  | 82fc8ffd-e1f4-4a11-ac26-6734d9b2fe89 | E:Water supply; sewerage, waste management and remediation activities/38:Waste collection, treatment and disposal activities; materials recovery/382:Waste treatment and disposal/3822:Treatment and disposal of hazardous waste | Waste flow | 0.000562 | kg | log-normal | 0.000562 | 1.024797 | (1;3;1;1;1) | Rest-of-World | Amount includes both filter dust sent to landfill and sent to recycling. Currently, no filter dust recycling process exists in ecoinvent database, and hence these are modelled as sent to landfill. so total is sent to landfill.
ceaeeb9b-bba8-35f7-a7a6-8f42de86815f | Hydrochloric acid | Output |  | c9a8073a-8a19-5b9b-a120-7d549563b67b | Elementary flows/Emission to air/unspecified | Elementary flow | 2.04e-05 | kg | log-normal | 2.04e-05 | 1.221403 | (1;3;4;1;1) | IAI Area, Asia, without China and GCC
ceaeeb9b-bba8-35f7-a7a6-8f42de86815f | inert waste, for final disposal | Output |  | 240c1a3c-1aba-4528-afc3-3f27f56583be | E:Water supply; sewerage, waste management and remediation activities/38:Waste collection, treatment and disposal activities; materials recovery/382:Waste treatment and disposal/3821:Treatment and disposal of non-hazardous waste | Waste flow | 0.00184 | kg | log-normal | 0.00184 | 1.024797 | (2;3;1;1;1) | Rest-of-World | Amount includes "unspecified scrap sent to recycling", "refractory material sent to recycling", "refractory sent to landfill" and "other landfill waste". If it becomes possible to specify scrap, then these should be broken out of this total. Currently, no recycling process exists in ecoinvent for refractory material, and hence these are modelled as sent to landfill. EcoSpold01Location=CH
ceaeeb9b-bba8-35f7-a7a6-8f42de86815f | Nitrogen oxides | Output |  | c1b91234-6f24-417b-8309-46111d09c457 | Elementary flows/Emission to air/unspecified | Elementary flow | 7.54e-05 | kg | log-normal | 7.54e-05 | 1.221403 | (1;3;4;1;1) | IAI Area, Asia, without China and GCC
ceaeeb9b-bba8-35f7-a7a6-8f42de86815f | Oils, unspecified | Output |  | 6da0e891-3648-43a5-b0cf-f1872c57db8d | Elementary flows/Emission to water/unspecified | Elementary flow | 3.4e-05 | kg | log-normal | 3.4e-05 | 1.72931 | (1;3;4;1;1) | IAI Area, Asia, without China and GCC | Reported as "Oil/Grease - HC total".
ceaeeb9b-bba8-35f7-a7a6-8f42de86815f | Particulate Matter, < 2.5 um | Output |  | 21e46cb8-6233-4c99-bac3-c41d2ab99498 | Elementary flows/Emission to air/unspecified | Elementary flow | 1.404e-05 | kg | log-normal | 1.404e-05 | 1 | (2;3;4;1;1) | IAI Area, Asia, without China and GCC | Total amount from IAI survey, distributed among three class sizes using CEPMEIP database emission factors for Production of primary aluminium. Abatement level: medium.
ceaeeb9b-bba8-35f7-a7a6-8f42de86815f | Particulate Matter, > 10 um | Output |  | 66020d27-7ae4-4e59-83a3-89214b72c40a | Elementary flows/Emission to air/unspecified | Elementary flow | 7.8e-06 | kg | log-normal | 7.8e-06 | 1 | (2;3;4;1;1) | IAI Area, Asia, without China and GCC | Total amount from IAI survey, distributed among three class sizes using CEPMEIP database emission factors for Production of primary aluminium. Abatement level: medium.
ceaeeb9b-bba8-35f7-a7a6-8f42de86815f | Particulate Matter, > 2.5 um and < 10um | Output |  | 24c7db29-3a43-362d-8f21-1a1f52ccf217 | Elementary flows/Emission to air/unspecified | Elementary flow | 1.716e-05 | kg | log-normal | 1.716e-05 | 1 | (2;3;4;1;1) | IAI Area, Asia, without China and GCC | Total amount from IAI survey, distributed among three class sizes using CEPMEIP database emission factors for Production of primary aluminium. Abatement level: medium.
ceaeeb9b-bba8-35f7-a7a6-8f42de86815f | Sulfur dioxide | Output |  | fd7aa71c-508c-480d-81a6-8052aad92646 | Elementary flows/Emission to air/unspecified | Elementary flow | 3.34e-05 | kg | log-normal | 3.34e-05 | 1.024797 | (1;3;4;1;1) | IAI Area, Asia, without China and GCC
ceaeeb9b-bba8-35f7-a7a6-8f42de86815f | Suspended solids, unspecified | Output |  | 693921ef-e02d-4072-add0-55aa4631b213 | Elementary flows/Emission to water/unspecified | Elementary flow | 0.000266 | kg | log-normal | 0.000266 | 1.221403 | (1;3;4;1;1) | IAI Area, Asia, without China and GCC
ceaeeb9b-bba8-35f7-a7a6-8f42de86815f | Water | Output |  | 2404b41a-2eed-4e9d-8ab6-783946fdf5d6 | Elementary flows/Emission to water/unspecified | Elementary flow | 0.001887 | m3 | log-normal | 0.001887 | 1.024797 | (1;3;4;1;1) | IAI Area, Asia, without China and GCC | Reported as "Fresh water".
ceaeeb9b-bba8-35f7-a7a6-8f42de86815f | Water | Output |  | 075e433b-4be4-448e-9510-9a5029c1ce94 | Elementary flows/Emission to air/unspecified | Elementary flow | 0.0012 | m3 | log-normal | 0.0012 | 1.024797 | (5;5;5;5;5) | IAI Area, Asia, without China and GCC | IAI data reported as "Fresh Water Consumption" plus "Sea Water Consumption".
1cb057ba-e842-4c73-91bd-acaef7a3083c | aluminium, primary, liquid | Input |  | 3ede4edc-b278-40dc-8007-0c574aff0739 | C:Manufacturing/24:Manufacture of basic metals/242:Manufacture of basic precious and other non-ferrous metals/2420:Manufacture of basic precious and other non-ferrous metals | Product flow | 1000 | kg | [5 empty] | Aluminium (liquid) [kg]
1cb057ba-e842-4c73-91bd-acaef7a3083c | chlorine, liquid | Input |  | a6b32de2-648a-4cd7-a256-9b122f68dd8b | C:Manufacturing/20:Manufacture of chemicals and chemical products/201:Manufacture of basic chemicals, fertilizers and nitrogen compounds, plastics/2011:Manufacture of basic chemicals | Product flow | 0.00989 | kg | [5 empty] | Chlorine [kg] ; EU-28 used as no specific data for CN and NO available
1cb057ba-e842-4c73-91bd-acaef7a3083c | diesel | Input |  | 291fc06d-1b3e-4077-aabb-346b588ed24b | C:Manufacturing/19:Manufacture of coke and refined petroleum products/192:Manufacture of refined petroleum products/1920:Manufacture of refined petroleum products | Product flow | 17.541701 | kg
1cb057ba-e842-4c73-91bd-acaef7a3083c | electricity, high voltage, aluminium industry | Input |  | 5d954e5c-1e6d-4f78-9fc3-d3857b7892cb | D:Electricity, gas, steam and air conditioning supply/35:Electricity, gas, steam and air conditioning supply/351:Electric power generation, transmission and distribution/3510:Electric power generation, transmission and distribution | Product flow | 190.285308 | MJ | [5 empty] | Electricity [kWh]
1cb057ba-e842-4c73-91bd-acaef7a3083c | heat, district or industrial, natural gas | Input |  | 1125e767-7b5d-442e-81d6-9b0d3e1919ac | D:Electricity, gas, steam and air conditioning supply/35:Electricity, gas, steam and air conditioning supply/351:Electric power generation, transmission and distribution/3510:Electric power generation, transmission and distribution | Product flow | 783.61402 | MJ | [5 empty] | Natural gas [MJ]
1cb057ba-e842-4c73-91bd-acaef7a3083c | heavy fuel oil, burned in refinery furnace | Input |  | b8e7c209-349c-4f20-956b-533119feab30 | D:Electricity, gas, steam and air conditioning supply/35:Electricity, gas, steam and air conditioning supply/353:Steam and air conditioning supply/3530:Steam and air conditioning supply | Product flow | 48.96049 | MJ | [5 empty] | Heavy oil [MJ]
1cb057ba-e842-4c73-91bd-acaef7a3083c | Water (fresh water) | Input |  | 0609bdf8-819f-4556-8686-94e3a2476f2e | Elementary flows/Resource/in water | Elementary flow | 2.19833 | t
1cb057ba-e842-4c73-91bd-acaef7a3083c | aluminium, primary, ingot | Output | x | 44defed2-3dc7-4d59-b3bc-23dacf1b9140 | C:Manufacturing/24:Manufacture of basic metals/242:Manufacture of basic precious and other non-ferrous metals/2420:Manufacture of basic precious and other non-ferrous metals | Product flow | 1000 | kg | [5 empty] | Aluminium ingot [kg]
1cb057ba-e842-4c73-91bd-acaef7a3083c | Hydrogen chloride | Output |  | c941d6d0-a56c-4e6c-95de-ac685635218d | Elementary flows/Emission to air/unspecified | Elementary flow | 0.02037 | kg
1cb057ba-e842-4c73-91bd-acaef7a3083c | Nitrogen oxides | Output |  | c1b91234-6f24-417b-8309-46111d09c457 | Elementary flows/Emission to air/unspecified | Elementary flow | 0.07545 | kg
1cb057ba-e842-4c73-91bd-acaef7a3083c | Oils, unspecified | Output |  | 6da0e891-3648-43a5-b0cf-f1872c57db8d | Elementary flows/Emission to water/unspecified | Elementary flow | 0.03401 | kg
1cb057ba-e842-4c73-91bd-acaef7a3083c | Particulate Matter, > 10 um | Output |  | 1eb1b94c-e9d8-47ab-969b-9cca920157d8 | Elementary flows/Emission to air/high population density | Elementary flow | 0.03899 | kg
1cb057ba-e842-4c73-91bd-acaef7a3083c | Sulfur dioxide | Output |  | fd7aa71c-508c-480d-81a6-8052aad92646 | Elementary flows/Emission to air/unspecified | Elementary flow | 0.03343 | kg
1cb057ba-e842-4c73-91bd-acaef7a3083c | Suspended solids, unspecified | Output |  | 693921ef-e02d-4072-add0-55aa4631b213 | Elementary flows/Emission to water/unspecified | Elementary flow | 0.26637 | kg
1cb057ba-e842-4c73-91bd-acaef7a3083c | Water | Output |  | 2404b41a-2eed-4e9d-8ab6-783946fdf5d6 | Elementary flows/Emission to water/unspecified | Elementary flow | 1.88745 | m3
1cb057ba-e842-4c73-91bd-acaef7a3083c | Water | Output |  | 075e433b-4be4-448e-9510-9a5029c1ce94 | Elementary flows/Emission to air/unspecified | Elementary flow | 122359046 | m3
991403e1-4fc3-4d4b-83f9-c355589f4db2 | aluminium, primary, liquid | Input |  | 3ede4edc-b278-40dc-8007-0c574aff0739 | C:Manufacturing/24:Manufacture of basic metals/242:Manufacture of basic precious and other non-ferrous metals/2420:Manufacture of basic precious and other non-ferrous metals | Product flow | 1010 | kg
991403e1-4fc3-4d4b-83f9-c355589f4db2 | asbestos, crysotile type | Input |  | 18dc1317-84b4-4681-a5f4-e296cf12f69e | B:Mining and quarrying/08:Other mining and quarrying/089:Mining and quarrying n.e.c./0899:Other mining and quarrying n.e.c. | Product flow | 0.11 | kg
991403e1-4fc3-4d4b-83f9-c355589f4db2 | brazing solder, cadmium free | Input |  | f3ed9c05-ff4b-4539-abe0-b6635f6cf91a | C:Manufacturing/20:Manufacture of chemicals and chemical products/202:Manufacture of other chemical products/2029:Manufacture of other chemical products n.e.c. | Product flow | 0.15 | kg
991403e1-4fc3-4d4b-83f9-c355589f4db2 | electricity, medium voltage, aluminium industry | Input |  | 4fcfb407-7879-42ad-9582-ab3fbfe5af10 | D:Electricity, gas, steam and air conditioning supply/35:Electricity, gas, steam and air conditioning supply/351:Electric power generation, transmission and distribution/3510:Electric power generation, transmission and distribution | Product flow | 1479.6 | MJ
991403e1-4fc3-4d4b-83f9-c355589f4db2 | lubricating oil | Input |  | ea75b944-c676-4a13-85b8-2bea98f765a4 | C:Manufacturing/19:Manufacture of coke and refined petroleum products/192:Manufacture of refined petroleum products/1920:Manufacture of refined petroleum products | Product flow | 0.12 | kg
991403e1-4fc3-4d4b-83f9-c355589f4db2 | natural gas, high pressure | Input |  | a9007f10-7e39-4d50-8f4a-d6d03ce3d673 | B:Mining and quarrying/06:Extraction of crude petroleum and natural gas/062:Extraction of natural gas/0620:Extraction of natural gas | Product flow | 1.05 | m3
991403e1-4fc3-4d4b-83f9-c355589f4db2 | packaging film, low density polyethylene | Input |  | 3ce1a817-4ae8-4edc-bf8b-cb1b5d853410 | C:Manufacturing/22:Manufacture of rubber and plastics products/222:Manufacture of plastics products/2220:Manufacture of plastics products | Product flow | 0.1 | kg
991403e1-4fc3-4d4b-83f9-c355589f4db2 | steel, unalloyed | Input |  | a2fd8c95-f2db-436a-9f24-f33b17f7975b | C:Manufacturing/24:Manufacture of basic metals/241:Manufacture of basic iron and steel/2410:Manufacture of basic iron and steel | Product flow | 3 | kg
991403e1-4fc3-4d4b-83f9-c355589f4db2 | aluminium, primary, ingot | Output | x | 44defed2-3dc7-4d59-b3bc-23dacf1b9140 | C:Manufacturing/24:Manufacture of basic metals/242:Manufacture of basic precious and other non-ferrous metals/2420:Manufacture of basic precious and other non-ferrous metals | Product flow | 1000 | kg
991403e1-4fc3-4d4b-83f9-c355589f4db2 | Carbon dioxide, fossil | Output |  | 349b29d1-3e58-4c66-98b9-9d1a076efd2e | Elementary flows/Emission to air/unspecified | Elementary flow | 2.19 | kg
991403e1-4fc3-4d4b-83f9-c355589f4db2 | Carbon monoxide, fossil | Output |  | ba2f3f82-c93a-47a5-822a-37ec97495275 | Elementary flows/Emission to air/unspecified | Elementary flow | 0.00117 | kg
991403e1-4fc3-4d4b-83f9-c355589f4db2 | Fluoride | Output |  | 63e7d747-8549-11e0-9d78-0800200c9a66 | Elementary flows/Emission to air/unspecified | Elementary flow | 0.0943 | kg
991403e1-4fc3-4d4b-83f9-c355589f4db2 | Methane, fossil | Output |  | 0795345f-c7ae-410c-ad25-1845784c75f5 | Elementary flows/Emission to air/unspecified | Elementary flow | 4e-05 | kg
991403e1-4fc3-4d4b-83f9-c355589f4db2 | Nitrogen oxides | Output |  | c1b91234-6f24-417b-8309-46111d09c457 | Elementary flows/Emission to air/unspecified | Elementary flow | 0.00066 | kg
991403e1-4fc3-4d4b-83f9-c355589f4db2 | Particulates | Output |  | 252c2e43-c6e3-3010-b045-72aa0e172abb | Elementary flows/Emission to air/unspecified | Elementary flow | 0.00025 | kg
991403e1-4fc3-4d4b-83f9-c355589f4db2 | scrap aluminium | Output |  | 618bf4eb-bee5-4d38-8e4f-78cfebf779be | E:Water supply; sewerage, waste management and remediation activities/38:Waste collection, treatment and disposal activities; materials recovery/382:Waste treatment and disposal/3821:Treatment and disposal of non-hazardous waste | Waste flow | 5 | kg
991403e1-4fc3-4d4b-83f9-c355589f4db2 | Sulfur dioxide | Output |  | fd7aa71c-508c-480d-81a6-8052aad92646 | Elementary flows/Emission to air/unspecified | Elementary flow | 0.00011 | kg
4d72d73e-b68b-39e4-b51b-baa56c14402c | aluminium casting facility | Input |  | 3ce2f7c0-30bf-48f3-8e31-d9deeb08cb05 | F:Construction/41:Construction of buildings/410:Construction of buildings/4100:Construction of buildings | Product flow | 1.54e-10 | Item(s) | log-normal | 1.54e-10 | 1.713463 | (5;5;5;5;5) | Global | EcoSpold01Location=RER Rough estimate
4d72d73e-b68b-39e4-b51b-baa56c14402c | aluminium, primary, liquid | Input |  | 3ede4edc-b278-40dc-8007-0c574aff0739 | C:Manufacturing/24:Manufacture of basic metals/242:Manufacture of basic precious and other non-ferrous metals/2420:Manufacture of basic precious and other non-ferrous metals | Product flow | 1 | kg | log-normal | 1 | 1.024797 | (1;3;4;1;1) | Oceania | reported as "Electrolysis metal"
4d72d73e-b68b-39e4-b51b-baa56c14402c | argon, liquid | Input |  | a94ce0ad-46f5-407c-b445-671e353875f0 | C:Manufacturing/20:Manufacture of chemicals and chemical products/201:Manufacture of basic chemicals, fertilizers and nitrogen compounds, plastics/2011:Manufacture of basic chemicals | Product flow | 0.0015 | kg | log-normal | 0.0015 | 1.024797 | (1;3;5;5;1) | Rest-of-World | EcoSpold01Location=RER
4d72d73e-b68b-39e4-b51b-baa56c14402c | chlorine, liquid | Input |  | a6b32de2-648a-4cd7-a256-9b122f68dd8b | C:Manufacturing/20:Manufacture of chemicals and chemical products/201:Manufacture of basic chemicals, fertilizers and nitrogen compounds, plastics/2011:Manufacture of basic chemicals | Product flow | 4.2e-08 | kg | log-normal | 4.2e-08 | 1.024797 | (1;2;4;1;1) | Rest-of-World
4d72d73e-b68b-39e4-b51b-baa56c14402c | corrugated board box | Input |  | ca213807-7c00-4537-ac8c-23d39d0f2bd5 | C:Manufacturing/17:Manufacture of paper and paper products/170:Manufacture of paper and paper products/1702:Manufacture of corrugated paper and paperboard and of containers of paper a | Product flow | 0.0018 | kg | log-normal | 0.0018 | 1.024797 | (1;1;5;5;1) | Rest-of-World | EcoSpold01Location=RER
4d72d73e-b68b-39e4-b51b-baa56c14402c | cryolite | Input |  | f011e841-dfed-4e80-99c3-a5f71e50f890 | C:Manufacturing/20:Manufacture of chemicals and chemical products/201:Manufacture of basic chemicals, fertilizers and nitrogen compounds, plastics/2011:Manufacture of basic chemicals | Product flow | 0.0004 | kg | log-normal | 0.0004 | 1.024797 | (1;1;5;5;1) | Global | EcoSpold01Location=RER
4d72d73e-b68b-39e4-b51b-baa56c14402c | electricity, medium voltage, aluminium industry | Input |  | 4fcfb407-7879-42ad-9582-ab3fbfe5af10 | D:Electricity, gas, steam and air conditioning supply/35:Electricity, gas, steam and air conditioning supply/351:Electric power generation, transmission and distribution/3510:Electric power generation, transmission and distribution | Product flow | 0.029 | kWh | log-normal | 0.029 | 1.024797 | (1;1;4;1;1) | Oceania | EcoSpold01Location=GLO
4d72d73e-b68b-39e4-b51b-baa56c14402c | heat, district or industrial, natural gas | Input |  | 1125e767-7b5d-442e-81d6-9b0d3e1919ac | D:Electricity, gas, steam and air conditioning supply/35:Electricity, gas, steam and air conditioning supply/351:Electric power generation, transmission and distribution/3510:Electric power generation, transmission and distribution | Product flow | 0.3146538 | MJ | log-normal | 0.3146538 | 1 | (1;3;4;1;1) | Rest-of-World | Natural gas combustion
4d72d73e-b68b-39e4-b51b-baa56c14402c | heat, district or industrial, other than natural gas | Input |  | 71e2f1db-a2c5-44d0-8337-dfff15be974d | D:Electricity, gas, steam and air conditioning supply/35:Electricity, gas, steam and air conditioning supply/351:Electric power generation, transmission and distribution/3510:Electric power generation, transmission and distribution | Product flow | 0.1276353 | MJ | log-normal | 0.1276353 | 1 | (1;3;4;1;1) | Rest-of-World | Heavy fuel oil combustion
4d72d73e-b68b-39e4-b51b-baa56c14402c | nitrogen, liquid | Input |  | 159edf36-233e-4e2c-aec0-b0ac0d49f528 | C:Manufacturing/20:Manufacture of chemicals and chemical products/201:Manufacture of basic chemicals, fertilizers and nitrogen compounds, plastics/2011:Manufacture of basic chemicals | Product flow | 0.0006 | kg | log-normal | 0.0006 | 1.024797 | (1;1;5;5;1) | Rest-of-World | EcoSpold01Location=RER
4d72d73e-b68b-39e4-b51b-baa56c14402c | palm oil, crude | Input |  | 17e163ef-4e16-4368-83f3-9d6faaf6ae3b | C:Manufacturing/10:Manufacture of food products/104:Manufacture of vegetable and animal oils and fats/1040:Manufacture of vegetable and animal oils and fats | Product flow | 8e-05 | kg | log-normal | 8e-05 | 1.024797 | (1;1;5;5;1) | Global | EcoSpold01Location=MY
4d72d73e-b68b-39e4-b51b-baa56c14402c | refractory, fireclay, packed | Input |  | d3e019ee-edbe-4774-a4a6-9701cf293d05 | C:Manufacturing/23:Manufacture of other non-metallic mineral products/239:Manufacture of non-metallic mineral products n.e.c./2391:Manufacture of refractory products | Product flow | 0.0007 | kg | log-normal | 0.0007 | 1 | (1;1;5;5;1) | Global | EcoSpold01Location=DE
4d72d73e-b68b-39e4-b51b-baa56c14402c | silicon, metallurgical grade | Input |  | da4a421e-2d42-4537-bfcd-162fe38ec8a9 | C:Manufacturing/24:Manufacture of basic metals/242:Manufacture of basic precious and other non-ferrous metals/2420:Manufacture of basic precious and other non-ferrous metals | Product flow | 0.0108 | kg | log-normal | 0.0108 | 1.024797 | (1;1;5;5;1) | Global | EcoSpold01Location=NO
4d72d73e-b68b-39e4-b51b-baa56c14402c | stone wool | Input |  | 9e0e1511-492a-4ea4-a88a-50564b29805b | C:Manufacturing/23:Manufacture of other non-metallic mineral products/239:Manufacture of non-metallic mineral products n.e.c./2399:Manufacture of other non-metallic mineral products n.e.c. | Product flow | 0.00011 | kg | log-normal | 0.00011 | 1.024797 | (1;1;5;5;1) | Global | EcoSpold01Location=CH
4d72d73e-b68b-39e4-b51b-baa56c14402c | Water, unspecified natural origin | Input |  | 831f249e-53f2-49cf-a93c-7cee105f048e | Elementary flows/Resource/in water | Elementary flow | 0.00031 | m3 | log-normal | 0.00031 | 1.024797 | (1;3;4;1;1) | Oceania | Reported as "Fresh water".
4d72d73e-b68b-39e4-b51b-baa56c14402c | aluminium, primary, ingot | Output | x | 44defed2-3dc7-4d59-b3bc-23dacf1b9140 | C:Manufacturing/24:Manufacture of basic metals/242:Manufacture of basic precious and other non-ferrous metals/2420:Manufacture of basic precious and other non-ferrous metals | Product flow | 1 | kg |  |  |  |  | Oceania | Annual production
4d72d73e-b68b-39e4-b51b-baa56c14402c | Dioxins, measured as 2,3,7,8-tetrachlorodibenzo-p-dioxin | Output |  | 082903e4-45d8-4078-94cb-736b15279277 | Elementary flows/Emission to air/unspecified | Elementary flow | 1.15e-15 | kg | log-normal | 1.15e-15 | 1.221403 | (1;2;4;1;1) | Oceania
4d72d73e-b68b-39e4-b51b-baa56c14402c | dross from Al electrolysis | Output |  | 81efea43-cfa0-43aa-bae1-698701967ffb | E:Water supply; sewerage, waste management and remediation activities/38:Waste collection, treatment and disposal activities; materials recovery/382:Waste treatment and disposal/3822:Treatment and disposal of hazardous waste | Waste flow | 0.01152 | kg | log-normal | 0.01152 | 1.024797 | (1;3;1;1;1) | Rest-of-World | Amount includes both dross sent to landfill and sent to recycling. Currently, no dross recycling process exists in ecoinvent, and hence these are modelled as sent to landfill. EcoSpold01Location=CH
4d72d73e-b68b-39e4-b51b-baa56c14402c | filter dust from Al electrolysis | Output |  | 82fc8ffd-e1f4-4a11-ac26-6734d9b2fe89 | E:Water supply; sewerage, waste management and remediation activities/38:Waste collection, treatment and disposal activities; materials recovery/382:Waste treatment and disposal/3822:Treatment and disposal of hazardous waste | Waste flow | 0.000562 | kg | log-normal | 0.000562 | 1.024797 | (1;3;1;1;1) | Rest-of-World | Amount includes both filter dust sent to landfill and sent to recycling. Currently, no filter dust recycling process exists in ecoinvent database, and hence these are modelled as sent to landfill. so total is sent to landfill.
4d72d73e-b68b-39e4-b51b-baa56c14402c | Hydrochloric acid | Output |  | c9a8073a-8a19-5b9b-a120-7d549563b67b | Elementary flows/Emission to air/unspecified | Elementary flow | 8.3e-05 | kg | log-normal | 8.3e-05 | 1.221403 | (1;3;4;1;1) | Oceania
4d72d73e-b68b-39e4-b51b-baa56c14402c | inert waste, for final disposal | Output |  | 240c1a3c-1aba-4528-afc3-3f27f56583be | E:Water supply; sewerage, waste management and remediation activities/38:Waste collection, treatment and disposal activities; materials recovery/382:Waste treatment and disposal/3821:Treatment and disposal of non-hazardous waste | Waste flow | 0.00055 | kg | log-normal | 0.00055 | 1.024797 | (2;3;1;1;1) | Rest-of-World | EcoSpold01Location=CH Amount includes "unspecified scrap sent to recycling", "refractory material sent to recycling", "refractory sent to landfill" and "other landfill waste". If it becomes possible to specify scrap, then these should be broken out of this total. Currently, no recycling process exists in ecoinvent for refractory material, and hence these are modelled as sent to landfill.
4d72d73e-b68b-39e4-b51b-baa56c14402c | Nitrogen oxides | Output |  | c1b91234-6f24-417b-8309-46111d09c457 | Elementary flows/Emission to air/unspecified | Elementary flow | 0.00011 | kg | log-normal | 0.00011 | 1.221403 | (1;2;4;1;1) | Oceania
4d72d73e-b68b-39e4-b51b-baa56c14402c | Oils, unspecified | Output |  | 6da0e891-3648-43a5-b0cf-f1872c57db8d | Elementary flows/Emission to water/unspecified | Elementary flow | 3.4e-05 | kg | log-normal | 3.4e-05 | 1.72931 | (1;3;4;1;1) | Oceania | Reported as "Oil/Grease - HC total".
4d72d73e-b68b-39e4-b51b-baa56c14402c | Particulate Matter, < 2.5 um | Output |  | 21e46cb8-6233-4c99-bac3-c41d2ab99498 | Elementary flows/Emission to air/unspecified | Elementary flow | 2.124e-05 | kg | log-normal | 2.124e-05 | 1 | (2;3;4;1;1) | Oceania | Total amount from IAI survey, distributed among three class sizes using CEPMEIP database emission factors for Production of primary aluminium. Abatement level: medium.
4d72d73e-b68b-39e4-b51b-baa56c14402c | Particulate Matter, > 10 um | Output |  | 66020d27-7ae4-4e59-83a3-89214b72c40a | Elementary flows/Emission to air/unspecified | Elementary flow | 1.18e-05 | kg | log-normal | 1.18e-05 | 1 | (2;3;4;1;1) | Oceania | Total amount from IAI survey, distributed among three class sizes using CEPMEIP database emission factors for Production of primary aluminium. Abatement level: medium.
4d72d73e-b68b-39e4-b51b-baa56c14402c | Particulate Matter, > 2.5 um and < 10um | Output |  | 24c7db29-3a43-362d-8f21-1a1f52ccf217 | Elementary flows/Emission to air/unspecified | Elementary flow | 2.596e-05 | kg | log-normal | 2.596e-05 | 1 | (2;3;4;1;1) | Oceania | Total amount from IAI survey, distributed among three class sizes using CEPMEIP database emission factors for Production of primary aluminium. Abatement level: medium.
4d72d73e-b68b-39e4-b51b-baa56c14402c | Sulfur dioxide | Output |  | fd7aa71c-508c-480d-81a6-8052aad92646 | Elementary flows/Emission to air/unspecified | Elementary flow | 3.34e-05 | kg | log-normal | 3.34e-05 | 1.024797 | (1;3;4;1;1) | Oceania
4d72d73e-b68b-39e4-b51b-baa56c14402c | Suspended solids, unspecified | Output |  | 693921ef-e02d-4072-add0-55aa4631b213 | Elementary flows/Emission to water/unspecified | Elementary flow | 0.000266 | kg | log-normal | 0.000266 | 1.221403 | (1;3;4;1;1) | Oceania
4d72d73e-b68b-39e4-b51b-baa56c14402c | Water | Output |  | 2404b41a-2eed-4e9d-8ab6-783946fdf5d6 | Elementary flows/Emission to water/unspecified | Elementary flow | 0.00033 | m3 | log-normal | 0.00033 | 1.024797 | (1;3;4;1;1) | Oceania | Reported as "Fresh water".
ecb86279-51ea-338c-bfc2-b1dacccd579a | aluminium casting facility | Input |  | 3ce2f7c0-30bf-48f3-8e31-d9deeb08cb05 | F:Construction/41:Construction of buildings/410:Construction of buildings/4100:Construction of buildings | Product flow | 1.54e-10 | Item(s) | log-normal | 1.54e-10 | 1.713463 | (5;5;5;5;5) | Europe | Rough estimate;activityLink introduced to establish a direct link to the corresponding regional supply of this product EcoSpold01Location=RER
ecb86279-51ea-338c-bfc2-b1dacccd579a | aluminium, primary, liquid | Input |  | 3ede4edc-b278-40dc-8007-0c574aff0739 | C:Manufacturing/24:Manufacture of basic metals/242:Manufacture of basic precious and other non-ferrous metals/2420:Manufacture of basic precious and other non-ferrous metals | Product flow | 0.05525 | kg | log-normal | 0.05525 | 1.024797 | (1;3;4;1;1) | IAI Area, EU27 & EFTA | reported as "Electrolysis metal"
ecb86279-51ea-338c-bfc2-b1dacccd579a | aluminium, primary, liquid | Input |  | 3ede4edc-b278-40dc-8007-0c574aff0739 | C:Manufacturing/24:Manufacture of basic metals/242:Manufacture of basic precious and other non-ferrous metals/2420:Manufacture of basic precious and other non-ferrous metals | Product flow | 0.94475 | kg | log-normal | 0.94475 | 1.024797 | (1;3;4;1;1) | IAI Area, EU27 & EFTA | reported as "Electrolysis metal"
ecb86279-51ea-338c-bfc2-b1dacccd579a | argon, liquid | Input |  | a94ce0ad-46f5-407c-b445-671e353875f0 | C:Manufacturing/20:Manufacture of chemicals and chemical products/201:Manufacture of basic chemicals, fertilizers and nitrogen compounds, plastics/2011:Manufacture of basic chemicals | Product flow | 0.0015 | kg | log-normal | 0.0015 | 1.024797 | (1;3;5;5;1) | Europe | EcoSpold01Location=RER
ecb86279-51ea-338c-bfc2-b1dacccd579a | chlorine, liquid | Input |  | a6b32de2-648a-4cd7-a256-9b122f68dd8b | C:Manufacturing/20:Manufacture of chemicals and chemical products/201:Manufacture of basic chemicals, fertilizers and nitrogen compounds, plastics/2011:Manufacture of basic chemicals | Product flow | 5e-05 | kg | log-normal | 5e-05 | 1.024797 | (1;3;4;1;1) | Europe
ecb86279-51ea-338c-bfc2-b1dacccd579a | corrugated board box | Input |  | ca213807-7c00-4537-ac8c-23d39d0f2bd5 | C:Manufacturing/17:Manufacture of paper and paper products/170:Manufacture of paper and paper products/1702:Manufacture of corrugated paper and paperboard and of containers of paper a | Product flow | 0.0018 | kg | log-normal | 0.0018 | 1.024797 | (1;1;5;5;1) | Europe | EcoSpold01Location=RER
ecb86279-51ea-338c-bfc2-b1dacccd579a | cryolite | Input |  | f011e841-dfed-4e80-99c3-a5f71e50f890 | C:Manufacturing/20:Manufacture of chemicals and chemical products/201:Manufacture of basic chemicals, fertilizers and nitrogen compounds, plastics/2011:Manufacture of basic chemicals | Product flow | 0.0004 | kg | log-normal | 0.0004 | 1.024797 | (1;1;5;5;1) | Global | EcoSpold01Location=RER
ecb86279-51ea-338c-bfc2-b1dacccd579a | electricity, medium voltage, aluminium industry | Input |  | 4fcfb407-7879-42ad-9582-ab3fbfe5af10 | D:Electricity, gas, steam and air conditioning supply/35:Electricity, gas, steam and air conditioning supply/351:Electric power generation, transmission and distribution/3510:Electric power generation, transmission and distribution | Product flow | 0.095 | kWh | log-normal | 0.095 | 1.024797 | (1;2;4;1;1) | IAI Area, EU27 & EFTA | EcoSpold01Location=GLO
ecb86279-51ea-338c-bfc2-b1dacccd579a | heat, district or industrial, natural gas | Input |  | 1125e767-7b5d-442e-81d6-9b0d3e1919ac | D:Electricity, gas, steam and air conditioning supply/35:Electricity, gas, steam and air conditioning supply/351:Electric power generation, transmission and distribution/3510:Electric power generation, transmission and distribution | Product flow | 1.499462 | MJ | log-normal | 1.499462 | 1 | (1;3;4;1;1) | Europe without Switzerland | Natural gas combustion
ecb86279-51ea-338c-bfc2-b1dacccd579a | heat, district or industrial, other than natural gas | Input |  | 71e2f1db-a2c5-44d0-8337-dfff15be974d | D:Electricity, gas, steam and air conditioning supply/35:Electricity, gas, steam and air conditioning supply/351:Electric power generation, transmission and distribution/3510:Electric power generation, transmission and distribution | Product flow | 0.09002849 | MJ | log-normal | 0.09002849 | 1 | (1;3;4;1;1) | Rest-of-World | Heavy fuel oil combustion
ecb86279-51ea-338c-bfc2-b1dacccd579a | heat, district or industrial, other than natural gas | Input |  | 71e2f1db-a2c5-44d0-8337-dfff15be974d | D:Electricity, gas, steam and air conditioning supply/35:Electricity, gas, steam and air conditioning supply/351:Electric power generation, transmission and distribution/3510:Electric power generation, transmission and distribution | Product flow | 0.0006488129 | MJ | log-normal | 0.0006488129 | 1 | (1;3;4;1;1) | Rest-of-World | Light fuel oil combustion
ecb86279-51ea-338c-bfc2-b1dacccd579a | nitrogen, liquid | Input |  | 159edf36-233e-4e2c-aec0-b0ac0d49f528 | C:Manufacturing/20:Manufacture of chemicals and chemical products/201:Manufacture of basic chemicals, fertilizers and nitrogen compounds, plastics/2011:Manufacture of basic chemicals | Product flow | 0.0006 | kg | log-normal | 0.0006 | 1.024797 | (1;1;5;5;1) | Europe | EcoSpold01Location=RER
ecb86279-51ea-338c-bfc2-b1dacccd579a | palm oil, crude | Input |  | 17e163ef-4e16-4368-83f3-9d6faaf6ae3b | C:Manufacturing/10:Manufacture of food products/104:Manufacture of vegetable and animal oils and fats/1040:Manufacture of vegetable and animal oils and fats | Product flow | 8e-05 | kg | log-normal | 8e-05 | 1.024797 | (1;1;5;5;1) | Global | EcoSpold01Location=MY
ecb86279-51ea-338c-bfc2-b1dacccd579a | refractory, fireclay, packed | Input |  | d3e019ee-edbe-4774-a4a6-9701cf293d05 | C:Manufacturing/23:Manufacture of other non-metallic mineral products/239:Manufacture of non-metallic mineral products n.e.c./2391:Manufacture of refractory products | Product flow | 0.0007 | kg | log-normal | 0.0007 | 1 | (1;1;5;5;1) | Global | EcoSpold01Location=DE
ecb86279-51ea-338c-bfc2-b1dacccd579a | silicon, metallurgical grade | Input |  | da4a421e-2d42-4537-bfcd-162fe38ec8a9 | C:Manufacturing/24:Manufacture of basic metals/242:Manufacture of basic precious and other non-ferrous metals/2420:Manufacture of basic precious and other non-ferrous metals | Product flow | 0.0108 | kg | log-normal | 0.0108 | 1.024797 | (1;1;5;5;1) | Global | EcoSpold01Location=NO
ecb86279-51ea-338c-bfc2-b1dacccd579a | stone wool | Input |  | 9e0e1511-492a-4ea4-a88a-50564b29805b | C:Manufacturing/23:Manufacture of other non-metallic mineral products/239:Manufacture of non-metallic mineral products n.e.c./2399:Manufacture of other non-metallic mineral products n.e.c. | Product flow | 0.00011 | kg | log-normal | 0.00011 | 1.024797 | (1;1;5;5;1) | Global | EcoSpold01Location=CH
ecb86279-51ea-338c-bfc2-b1dacccd579a | Water, unspecified natural origin | Input |  | 831f249e-53f2-49cf-a93c-7cee105f048e | Elementary flows/Resource/in water | Elementary flow | 0.00501 | m3 | log-normal | 0.00501 | 1.024797 | (1;2;4;1;1) | IAI Area, EU27 & EFTA | Reported as "Fresh water".
ecb86279-51ea-338c-bfc2-b1dacccd579a | aluminium, primary, ingot | Output | x | 44defed2-3dc7-4d59-b3bc-23dacf1b9140 | C:Manufacturing/24:Manufacture of basic metals/242:Manufacture of basic precious and other non-ferrous metals/2420:Manufacture of basic precious and other non-ferrous metals | Product flow | 1 | kg |  |  |  |  | IAI Area, EU27 & EFTA | Annual production
ecb86279-51ea-338c-bfc2-b1dacccd579a | Dioxins, measured as 2,3,7,8-tetrachlorodibenzo-p-dioxin | Output |  | 082903e4-45d8-4078-94cb-736b15279277 | Elementary flows/Emission to air/unspecified | Elementary flow | 3.82e-11 | kg | log-normal | 3.82e-11 | 1.221403 | (1;3;4;1;1) | IAI Area, EU27 & EFTA
ecb86279-51ea-338c-bfc2-b1dacccd579a | dross from Al electrolysis | Output |  | 81efea43-cfa0-43aa-bae1-698701967ffb | E:Water supply; sewerage, waste management and remediation activities/38:Waste collection, treatment and disposal activities; materials recovery/382:Waste treatment and disposal/3822:Treatment and disposal of hazardous waste | Waste flow | 0.01722 | kg | log-normal | 0.01722 | 1.024797 | (1;3;1;1;1) | Europe | EcoSpold01Location=CH Amount includes both dross sent to landfill and sent to recycling. Currently, no dross recycling process exists in ecoinvent, and hence these are modelled as sent to landfill.
ecb86279-51ea-338c-bfc2-b1dacccd579a | filter dust from Al electrolysis | Output |  | 82fc8ffd-e1f4-4a11-ac26-6734d9b2fe89 | E:Water supply; sewerage, waste management and remediation activities/38:Waste collection, treatment and disposal activities; materials recovery/382:Waste treatment and disposal/3822:Treatment and disposal of hazardous waste | Waste flow | 0.0004245 | kg | log-normal | 0.0004245 | 1.024797 | (1;3;1;1;1) | Rest-of-World | Amount includes both filter dust sent to landfill and sent to recycling. Currently, no filter dust recycling process exists in ecoinvent database, and hence these are modelled as sent to landfill. so total is sent to landfill.
ecb86279-51ea-338c-bfc2-b1dacccd579a | Hydrochloric acid | Output |  | c9a8073a-8a19-5b9b-a120-7d549563b67b | Elementary flows/Emission to air/unspecified | Elementary flow | 1.5e-05 | kg | log-normal | 1.5e-05 | 1.221403 | (1;3;4;1;1) | IAI Area, EU27 & EFTA
ecb86279-51ea-338c-bfc2-b1dacccd579a | inert waste, for final disposal | Output |  | 240c1a3c-1aba-4528-afc3-3f27f56583be | E:Water supply; sewerage, waste management and remediation activities/38:Waste collection, treatment and disposal activities; materials recovery/382:Waste treatment and disposal/3821:Treatment and disposal of non-hazardous waste | Waste flow | 0.00367 | kg | log-normal | 0.00367 | 1.024797 | (2;3;1;1;1) | Rest-of-World | EcoSpold01Location=CH Amount includes "unspecified scrap sent to recycling", "refractory material sent to recycling", "refractory sent to landfill" and "other landfill waste". If it becomes possible to specify scrap, then these should be broken out of this total. Currently, no recycling process exists in ecoinvent for refractory material, and hence these are modelled as sent to landfill.
ecb86279-51ea-338c-bfc2-b1dacccd579a | Nitrogen oxides | Output |  | c1b91234-6f24-417b-8309-46111d09c457 | Elementary flows/Emission to air/unspecified | Elementary flow | 0.00011 | kg | log-normal | 0.00011 | 1.221403 | (1;2;4;1;1) | IAI Area, EU27 & EFTA
ecb86279-51ea-338c-bfc2-b1dacccd579a | Oils, unspecified | Output |  | 6da0e891-3648-43a5-b0cf-f1872c57db8d | Elementary flows/Emission to water/unspecified | Elementary flow | 6.9e-05 | kg | log-normal | 6.9e-05 | 1.72931 | (1;3;4;1;1) | IAI Area, EU27 & EFTA | Reported as "Oil/Grease - HC total".
ecb86279-51ea-338c-bfc2-b1dacccd579a | Particulate Matter, < 2.5 um | Output |  | 21e46cb8-6233-4c99-bac3-c41d2ab99498 | Elementary flows/Emission to air/unspecified | Elementary flow | 1.368e-05 | kg | log-normal | 1.368e-05 | 1 | (2;3;4;1;1) | IAI Area, EU27 & EFTA | Total amount from IAI survey, distributed among three class sizes using CEPMEIP database emission factors for Production of primary aluminium. Abatement level: medium.
ecb86279-51ea-338c-bfc2-b1dacccd579a | Particulate Matter, > 10 um | Output |  | 66020d27-7ae4-4e59-83a3-89214b72c40a | Elementary flows/Emission to air/unspecified | Elementary flow | 7.6e-06 | kg | log-normal | 7.6e-06 | 1 | (2;3;4;1;1) | IAI Area, EU27 & EFTA | Total amount from IAI survey, distributed among three class sizes using CEPMEIP database emission factors for Production of primary aluminium. Abatement level: medium.
ecb86279-51ea-338c-bfc2-b1dacccd579a | Particulate Matter, > 2.5 um and < 10um | Output |  | 24c7db29-3a43-362d-8f21-1a1f52ccf217 | Elementary flows/Emission to air/unspecified | Elementary flow | 1.672e-05 | kg | log-normal | 1.672e-05 | 1 | (2;3;4;1;1) | IAI Area, EU27 & EFTA | Total amount from IAI survey, distributed among three class sizes using CEPMEIP database emission factors for Production of primary aluminium. Abatement level: medium.
ecb86279-51ea-338c-bfc2-b1dacccd579a | Sulfur dioxide | Output |  | fd7aa71c-508c-480d-81a6-8052aad92646 | Elementary flows/Emission to air/unspecified | Elementary flow | 0.00019 | kg | log-normal | 0.00019 | 1.024797 | (1;3;4;1;1) | IAI Area, EU27 & EFTA
ecb86279-51ea-338c-bfc2-b1dacccd579a | Suspended solids, unspecified | Output |  | 693921ef-e02d-4072-add0-55aa4631b213 | Elementary flows/Emission to water/unspecified | Elementary flow | 0.00053 | kg | log-normal | 0.00053 | 1.221403 | (1;3;4;1;1) | IAI Area, EU27 & EFTA
ecb86279-51ea-338c-bfc2-b1dacccd579a | Water | Output |  | 075e433b-4be4-448e-9510-9a5029c1ce94 | Elementary flows/Emission to air/unspecified | Elementary flow | 0.0007 | m3 | log-normal | 0.0007 | 1.024797 | (5;5;5;5;5) | IAI Area, EU27 & EFTA | IAI data reported as "Fresh Water Consumption" plus "Sea Water Consumption".
ecb86279-51ea-338c-bfc2-b1dacccd579a | Water | Output |  | 2404b41a-2eed-4e9d-8ab6-783946fdf5d6 | Elementary flows/Emission to water/unspecified | Elementary flow | 0.00648 | m3 | log-normal | 0.00648 | 1.024797 | (1;3;4;1;1) | IAI Area, EU27 & EFTA | Reported as "Fresh water".
e2b7b1a3-f754-38f6-be34-890c878cd06a | aluminium casting facility | Input |  | 3ce2f7c0-30bf-48f3-8e31-d9deeb08cb05 | F:Construction/41:Construction of buildings/410:Construction of buildings/4100:Construction of buildings | Product flow | 1.54e-10 | Item(s) | log-normal | 1.54e-10 | 1.713463 | (5;5;5;5;5) | Global | EcoSpold01Location=RER Rough estimate
e2b7b1a3-f754-38f6-be34-890c878cd06a | aluminium, primary, liquid | Input |  | 3ede4edc-b278-40dc-8007-0c574aff0739 | C:Manufacturing/24:Manufacture of basic metals/242:Manufacture of basic precious and other non-ferrous metals/2420:Manufacture of basic precious and other non-ferrous metals | Product flow | 1 | kg | log-normal | 1 | 1.024797 | (1;1;4;1;1) | Canada | reported as "Electrolysis metal"
e2b7b1a3-f754-38f6-be34-890c878cd06a | argon, liquid | Input |  | a94ce0ad-46f5-407c-b445-671e353875f0 | C:Manufacturing/20:Manufacture of chemicals and chemical products/201:Manufacture of basic chemicals, fertilizers and nitrogen compounds, plastics/2011:Manufacture of basic chemicals | Product flow | 0.0015 | kg | log-normal | 0.0015 | 1.024797 | (1;3;5;5;1) | Rest-of-World | EcoSpold01Location=RER
e2b7b1a3-f754-38f6-be34-890c878cd06a | chlorine, liquid | Input |  | a6b32de2-648a-4cd7-a256-9b122f68dd8b | C:Manufacturing/20:Manufacture of chemicals and chemical products/201:Manufacture of basic chemicals, fertilizers and nitrogen compounds, plastics/2011:Manufacture of basic chemicals | Product flow | 9.81e-06 | kg | log-normal | 9.81e-06 | 1.024797 | (1;3;4;1;1) | Rest-of-World
e2b7b1a3-f754-38f6-be34-890c878cd06a | corrugated board box | Input |  | ca213807-7c00-4537-ac8c-23d39d0f2bd5 | C:Manufacturing/17:Manufacture of paper and paper products/170:Manufacture of paper and paper products/1702:Manufacture of corrugated paper and paperboard and of containers of paper a | Product flow | 0.0018 | kg | log-normal | 0.0018 | 1.024797 | (1;1;5;5;1) | Canada, Québec | EcoSpold01Location=RER
e2b7b1a3-f754-38f6-be34-890c878cd06a | cryolite | Input |  | f011e841-dfed-4e80-99c3-a5f71e50f890 | C:Manufacturing/20:Manufacture of chemicals and chemical products/201:Manufacture of basic chemicals, fertilizers and nitrogen compounds, plastics/2011:Manufacture of basic chemicals | Product flow | 0.0004 | kg | log-normal | 0.0004 | 1.024797 | (1;1;5;5;1) | Global | EcoSpold01Location=RER
e2b7b1a3-f754-38f6-be34-890c878cd06a | electricity, medium voltage, aluminium industry | Input |  | 4fcfb407-7879-42ad-9582-ab3fbfe5af10 | D:Electricity, gas, steam and air conditioning supply/35:Electricity, gas, steam and air conditioning supply/351:Electric power generation, transmission and distribution/3510:Electric power generation, transmission and distribution | Product flow | 0.03203 | kWh | log-normal | 0.03203 | 1.024797 | (1;2;4;1;1) | Canada | EcoSpold01Location=GLO
e2b7b1a3-f754-38f6-be34-890c878cd06a | heat, district or industrial, natural gas | Input |  | 1125e767-7b5d-442e-81d6-9b0d3e1919ac | D:Electricity, gas, steam and air conditioning supply/35:Electricity, gas, steam and air conditioning supply/351:Electric power generation, transmission and distribution/3510:Electric power generation, transmission and distribution | Product flow | 0.3441769 | MJ | log-normal | 0.3441769 | 1 | (1;3;4;1;1) | Canada, Québec | Natural gas combustion
e2b7b1a3-f754-38f6-be34-890c878cd06a | heat, district or industrial, other than natural gas | Input |  | 71e2f1db-a2c5-44d0-8337-dfff15be974d | D:Electricity, gas, steam and air conditioning supply/35:Electricity, gas, steam and air conditioning supply/351:Electric power generation, transmission and distribution/3510:Electric power generation, transmission and distribution | Product flow | 0.2088367 | MJ | log-normal | 0.2088367 | 1 | (1;3;4;1;1) | Canada, Québec | Light fuel oil combustion
e2b7b1a3-f754-38f6-be34-890c878cd06a | nitrogen, liquid | Input |  | 159edf36-233e-4e2c-aec0-b0ac0d49f528 | C:Manufacturing/20:Manufacture of chemicals and chemical products/201:Manufacture of basic chemicals, fertilizers and nitrogen compounds, plastics/2011:Manufacture of basic chemicals | Product flow | 0.0006 | kg | log-normal | 0.0006 | 1.024797 | (1;1;5;5;1) | Rest-of-World | EcoSpold01Location=RER
e2b7b1a3-f754-38f6-be34-890c878cd06a | palm oil, crude | Input |  | 17e163ef-4e16-4368-83f3-9d6faaf6ae3b | C:Manufacturing/10:Manufacture of food products/104:Manufacture of vegetable and animal oils and fats/1040:Manufacture of vegetable and animal oils and fats | Product flow | 8e-05 | kg | log-normal | 8e-05 | 1.024797 | (1;1;5;5;1) | Global | EcoSpold01Location=MY
e2b7b1a3-f754-38f6-be34-890c878cd06a | refractory, fireclay, packed | Input |  | d3e019ee-edbe-4774-a4a6-9701cf293d05 | C:Manufacturing/23:Manufacture of other non-metallic mineral products/239:Manufacture of non-metallic mineral products n.e.c./2391:Manufacture of refractory products | Product flow | 0.0007 | kg | log-normal | 0.0007 | 1 | (1;1;5;5;1) | Global | EcoSpold01Location=DE
e2b7b1a3-f754-38f6-be34-890c878cd06a | silicon, metallurgical grade | Input |  | da4a421e-2d42-4537-bfcd-162fe38ec8a9 | C:Manufacturing/24:Manufacture of basic metals/242:Manufacture of basic precious and other non-ferrous metals/2420:Manufacture of basic precious and other non-ferrous metals | Product flow | 0.0108 | kg | log-normal | 0.0108 | 1.024797 | (1;1;5;5;1) | Global | EcoSpold01Location=NO
e2b7b1a3-f754-38f6-be34-890c878cd06a | stone wool | Input |  | 9e0e1511-492a-4ea4-a88a-50564b29805b | C:Manufacturing/23:Manufacture of other non-metallic mineral products/239:Manufacture of non-metallic mineral products n.e.c./2399:Manufacture of other non-metallic mineral products n.e.c. | Product flow | 0.00011 | kg | log-normal | 0.00011 | 1.024797 | (1;1;5;5;1) | Global | EcoSpold01Location=CH
e2b7b1a3-f754-38f6-be34-890c878cd06a | Water, unspecified natural origin | Input |  | 831f249e-53f2-49cf-a93c-7cee105f048e | Elementary flows/Resource/in water | Elementary flow | 0.0004 | m3 | log-normal | 0.0004 | 1.024797 | (1;3;4;1;1) | Canada | Reported as "Fresh water".
e2b7b1a3-f754-38f6-be34-890c878cd06a | aluminium, primary, ingot | Output | x | 44defed2-3dc7-4d59-b3bc-23dacf1b9140 | C:Manufacturing/24:Manufacture of basic metals/242:Manufacture of basic precious and other non-ferrous metals/2420:Manufacture of basic precious and other non-ferrous metals | Product flow | 1 | kg |  |  |  |  | Canada | Annual production
e2b7b1a3-f754-38f6-be34-890c878cd06a | Dioxins, measured as 2,3,7,8-tetrachlorodibenzo-p-dioxin | Output |  | 082903e4-45d8-4078-94cb-736b15279277 | Elementary flows/Emission to air/unspecified | Elementary flow | 1.3e-09 | kg | log-normal | 1.3e-09 | 1.221403 | (1;3;4;2;1) | Canada | No data for Canadian activities. North American data was used as proxy. Uncertainty has been adapted accordingly.
e2b7b1a3-f754-38f6-be34-890c878cd06a | dross from Al electrolysis | Output |  | 81efea43-cfa0-43aa-bae1-698701967ffb | E:Water supply; sewerage, waste management and remediation activities/38:Waste collection, treatment and disposal activities; materials recovery/382:Waste treatment and disposal/3822:Treatment and disposal of hazardous waste | Waste flow | 0.01064 | kg | log-normal | 0.01064 | 1.024797 | (1;3;1;1;1) | Canada | Amount includes both dross sent to landfill and sent to recycling. Currently, no dross recycling process exists in ecoinvent, and hence these are modelled as sent to landfill. EcoSpold01Location=CH
e2b7b1a3-f754-38f6-be34-890c878cd06a | filter dust from Al electrolysis | Output |  | 82fc8ffd-e1f4-4a11-ac26-6734d9b2fe89 | E:Water supply; sewerage, waste management and remediation activities/38:Waste collection, treatment and disposal activities; materials recovery/382:Waste treatment and disposal/3822:Treatment and disposal of hazardous waste | Waste flow | 0.00082 | kg | log-normal | 0.00082 | 1.024797 | (1;1;1;1;1) | Rest-of-World | Amount includes both filter dust sent to landfill and sent to recycling. Currently, no filter dust recycling process exists in ecoinvent database, and hence these are modelled as sent to landfill. so total is sent to landfill.
e2b7b1a3-f754-38f6-be34-890c878cd06a | Hydrochloric acid | Output |  | c9a8073a-8a19-5b9b-a120-7d549563b67b | Elementary flows/Emission to air/unspecified | Elementary flow | 1.91e-05 | kg | log-normal | 1.91e-05 | 1.221403 | (1;2;4;1;1) | Canada
e2b7b1a3-f754-38f6-be34-890c878cd06a | inert waste, for final disposal | Output |  | 240c1a3c-1aba-4528-afc3-3f27f56583be | E:Water supply; sewerage, waste management and remediation activities/38:Waste collection, treatment and disposal activities; materials recovery/382:Waste treatment and disposal/3821:Treatment and disposal of non-hazardous waste | Waste flow | 0.00087 | kg | log-normal | 0.00087 | 1.024797 | (2;3;1;1;1) | Rest-of-World | Amount includes "unspecified scrap sent to recycling", "refractory material sent to recycling", "refractory sent to landfill" and "other landfill waste". If it becomes possible to specify scrap, then these should be broken out of this total. Currently, no recycling process exists in ecoinvent for refractory material, and hence these are modelled as sent to landfill. EcoSpold01Location=CH
e2b7b1a3-f754-38f6-be34-890c878cd06a | Nitrogen oxides | Output |  | c1b91234-6f24-417b-8309-46111d09c457 | Elementary flows/Emission to air/unspecified | Elementary flow | 4.91e-05 | kg | log-normal | 4.91e-05 | 1.221403 | (1;2;4;1;1) | Canada
e2b7b1a3-f754-38f6-be34-890c878cd06a | Oils, unspecified | Output |  | 6da0e891-3648-43a5-b0cf-f1872c57db8d | Elementary flows/Emission to water/unspecified | Elementary flow | 1.6e-05 | kg | log-normal | 1.6e-05 | 1.72931 | (1;3;4;1;1) | Canada | Reported as "Oil/Grease - HC total".
e2b7b1a3-f754-38f6-be34-890c878cd06a | Particulate Matter, < 2.5 um | Output |  | 21e46cb8-6233-4c99-bac3-c41d2ab99498 | Elementary flows/Emission to air/unspecified | Elementary flow | 1.9044e-05 | kg | log-normal | 1.9044e-05 | 1 | (2;2;4;1;1) | Canada | Total amount from IAI survey, distributed among three class sizes using CEPMEIP database emission factors for Production of primary aluminium. Abatement level: medium.
e2b7b1a3-f754-38f6-be34-890c878cd06a | Particulate Matter, > 10 um | Output |  | 66020d27-7ae4-4e59-83a3-89214b72c40a | Elementary flows/Emission to air/unspecified | Elementary flow | 1.058e-05 | kg | log-normal | 1.058e-05 | 1 | (2;2;4;1;1) | Canada | Total amount from IAI survey, distributed among three class sizes using CEPMEIP database emission factors for Production of primary aluminium. Abatement level: medium.
e2b7b1a3-f754-38f6-be34-890c878cd06a | Particulate Matter, > 2.5 um and < 10um | Output |  | 24c7db29-3a43-362d-8f21-1a1f52ccf217 | Elementary flows/Emission to air/unspecified | Elementary flow | 2.3276e-05 | kg | log-normal | 2.3276e-05 | 1 | (2;2;4;1;1) | Canada | Total amount from IAI survey, distributed among three class sizes using CEPMEIP database emission factors for Production of primary aluminium. Abatement level: medium.
e2b7b1a3-f754-38f6-be34-890c878cd06a | Sulfur dioxide | Output |  | fd7aa71c-508c-480d-81a6-8052aad92646 | Elementary flows/Emission to air/unspecified | Elementary flow | 1.37e-05 | kg | log-normal | 1.37e-05 | 1.024797 | (1;2;4;1;1) | Canada
e2b7b1a3-f754-38f6-be34-890c878cd06a | Suspended solids, unspecified | Output |  | 693921ef-e02d-4072-add0-55aa4631b213 | Elementary flows/Emission to water/unspecified | Elementary flow | 0.000266 | kg | log-normal | 0.000266 | 1.221403 | (1;3;4;2;1) | Canada | No data for Canadian activities. North american data was used as proxy. Uncertainty has been adapted accordingly.
e2b7b1a3-f754-38f6-be34-890c878cd06a | Water | Output |  | 075e433b-4be4-448e-9510-9a5029c1ce94 | Elementary flows/Emission to air/unspecified | Elementary flow | 0.00015 | m3 | log-normal | 0.00015 | 1.024797 | (1;3;4;1;1) | Canada | IAI data reported as "Fresh Water Consumption" plus "Sea Water Consumption".
e2b7b1a3-f754-38f6-be34-890c878cd06a | Water | Output |  | 2404b41a-2eed-4e9d-8ab6-783946fdf5d6 | Elementary flows/Emission to water/unspecified | Elementary flow | 0.00025 | m3 | log-normal | 0.00025 | 1.024797 | (1;3;4;1;1) | Canada | Reported as "Fresh water".
6184e7f7-efd1-43db-af9b-b3c7a2a4a299 | aluminium, primary, liquid | Input |  | 3ede4edc-b278-40dc-8007-0c574aff0739 | C:Manufacturing/24:Manufacture of basic metals/242:Manufacture of basic precious and other non-ferrous metals/2420:Manufacture of basic precious and other non-ferrous metals | Product flow | 1000 | kg | [5 empty] | 电解铝液
6184e7f7-efd1-43db-af9b-b3c7a2a4a299 | coal gas | Input |  | d3d23054-a030-4284-9cfb-c464e70ec865 | C:Manufacturing/19:Manufacture of coke and refined petroleum products/191:Manufacture of coke oven products/1910:Manufacture of coke oven products | Product flow | 5287 | MJ
6184e7f7-efd1-43db-af9b-b3c7a2a4a299 | electricity, high voltage, aluminium industry | Input |  | 5d954e5c-1e6d-4f78-9fc3-d3857b7892cb | D:Electricity, gas, steam and air conditioning supply/35:Electricity, gas, steam and air conditioning supply/351:Electric power generation, transmission and distribution/3510:Electric power generation, transmission and distribution | Product flow | 14148 | MJ | [5 empty] | 电
6184e7f7-efd1-43db-af9b-b3c7a2a4a299 | hard coal | Input |  | 0d3eda5a-4601-4573-9549-0701c459ab88 | B:Mining and quarrying/05:Mining of coal and lignite/051:Mining of hard coal/0510:Mining of hard coal | Product flow | 77.8 | kg
6184e7f7-efd1-43db-af9b-b3c7a2a4a299 | hard coal, run-of-mine | Input |  | 3cffc0cb-7f0f-41f1-b467-1a7f40fc45ec | B:Mining and quarrying/05:Mining of coal and lignite/051:Mining of hard coal/0510:Mining of hard coal | Product flow | 77.8 | kg
6184e7f7-efd1-43db-af9b-b3c7a2a4a299 | heavy fuel oil | Input |  | 2966d161-5281-47d6-86d3-efbb0a4b2110 | C:Manufacturing/19:Manufacture of coke and refined petroleum products/192:Manufacture of refined petroleum products/1920:Manufacture of refined petroleum products | Product flow | 38.9 | kg
6184e7f7-efd1-43db-af9b-b3c7a2a4a299 | natural gas, high pressure | Input |  | a9007f10-7e39-4d50-8f4a-d6d03ce3d673 | B:Mining and quarrying/06:Extraction of crude petroleum and natural gas/062:Extraction of natural gas/0620:Extraction of natural gas | Product flow | 41.8 | m3
6184e7f7-efd1-43db-af9b-b3c7a2a4a299 | sodium chloride, powder | Input |  | edcfa83a-363a-4b2d-8d6a-612e32dfcdfc | B:Mining and quarrying/08:Other mining and quarrying/089:Mining and quarrying n.e.c./0893:Extraction of salt | Product flow | 4 | kg
6184e7f7-efd1-43db-af9b-b3c7a2a4a299 | aluminium, primary, ingot | Output | x | 44defed2-3dc7-4d59-b3bc-23dacf1b9140 | C:Manufacturing/24:Manufacture of basic metals/242:Manufacture of basic precious and other non-ferrous metals/2420:Manufacture of basic precious and other non-ferrous metals | Product flow | 1000 | kg | [5 empty] | 铝锭
6184e7f7-efd1-43db-af9b-b3c7a2a4a299 | Carbon dioxide, fossil | Output |  | 349b29d1-3e58-4c66-98b9-9d1a076efd2e | Elementary flows/Emission to air/unspecified | Elementary flow | 822 | kg
6184e7f7-efd1-43db-af9b-b3c7a2a4a299 | Carbon monoxide, fossil | Output |  | ba2f3f82-c93a-47a5-822a-37ec97495275 | Elementary flows/Emission to air/unspecified | Elementary flow | 0.761 | kg
6184e7f7-efd1-43db-af9b-b3c7a2a4a299 | Dust, unspecified | Output |  | deae66ce-be55-34c8-a4bb-7753b1c9c663 | Elementary flows/Waste/unspecified | Elementary flow | 2.39 | kg
6184e7f7-efd1-43db-af9b-b3c7a2a4a299 | Dust, unspecified | Output |  | deae66ce-be55-34c8-a4bb-7753b1c9c663 | Elementary flows/Waste/unspecified | Elementary flow | 2.39 | kg
6184e7f7-efd1-43db-af9b-b3c7a2a4a299 | Methane, fossil | Output |  | 5f7aad3d-566c-4d0d-ad59-e765f971aa0f | Elementary flows/Emission to air/high population density | Elementary flow | 9.16 | kg
6184e7f7-efd1-43db-af9b-b3c7a2a4a299 | Nitrogen oxides | Output |  | c1b91234-6f24-417b-8309-46111d09c457 | Elementary flows/Emission to air/unspecified | Elementary flow | 2.98 | kg
6184e7f7-efd1-43db-af9b-b3c7a2a4a299 | Slags | Output |  | ee68cb3c-70b2-3da4-8824-4ffd72135300 | Elementary flows/Waste/unspecified | Elementary flow | 4 | kg
6184e7f7-efd1-43db-af9b-b3c7a2a4a299 | Sulfur dioxide | Output |  | fd7aa71c-508c-480d-81a6-8052aad92646 | Elementary flows/Emission to air/unspecified | Elementary flow | 2.09 | kg
815a7da7-fee9-416c-b3d6-72ed4d96da04 | aluminium, primary, liquid | Input |  | 3ede4edc-b278-40dc-8007-0c574aff0739 | C:Manufacturing/24:Manufacture of basic metals/242:Manufacture of basic precious and other non-ferrous metals/2420:Manufacture of basic precious and other non-ferrous metals | Product flow | 1094.09 | kg
815a7da7-fee9-416c-b3d6-72ed4d96da04 | aluminium, primary, ingot | Output | x | 44defed2-3dc7-4d59-b3bc-23dacf1b9140 | C:Manufacturing/24:Manufacture of basic metals/242:Manufacture of basic precious and other non-ferrous metals/2420:Manufacture of basic precious and other non-ferrous metals | Product flow | 1000 | kg
1a29347c-28ff-4b80-8852-afa6e88dcee5 | aluminium, primary, liquid | Input |  | 3ede4edc-b278-40dc-8007-0c574aff0739 | C:Manufacturing/24:Manufacture of basic metals/242:Manufacture of basic precious and other non-ferrous metals/2420:Manufacture of basic precious and other non-ferrous metals | Product flow | 1025.99 | kg
1a29347c-28ff-4b80-8852-afa6e88dcee5 | aluminium, primary, ingot | Output | x | 44defed2-3dc7-4d59-b3bc-23dacf1b9140 | C:Manufacturing/24:Manufacture of basic metals/242:Manufacture of basic precious and other non-ferrous metals/2420:Manufacture of basic precious and other non-ferrous metals | Product flow | 1000 | kg
75408be3-4f97-326d-b478-2478a9891503 | aluminium casting facility | Input |  | 3ce2f7c0-30bf-48f3-8e31-d9deeb08cb05 | F:Construction/41:Construction of buildings/410:Construction of buildings/4100:Construction of buildings | Product flow | 1.54e-10 | Item(s) | log-normal | 1.54e-10 | 1.713463 | (5;5;5;5;5) | Global | EcoSpold01Location=RER Rough estimate
75408be3-4f97-326d-b478-2478a9891503 | aluminium, primary, liquid | Input |  | 3ede4edc-b278-40dc-8007-0c574aff0739 | C:Manufacturing/24:Manufacture of basic metals/242:Manufacture of basic precious and other non-ferrous metals/2420:Manufacture of basic precious and other non-ferrous metals | Product flow | 0.66908379 | kg | log-normal | 0.66908379 | 1.024797 | (1;3;4;1;1) | IAI Area, Russia & Europe outside EU27 & EFTA | reported as "Electrolysis metal"
75408be3-4f97-326d-b478-2478a9891503 | aluminium, primary, liquid | Input |  | 3ede4edc-b278-40dc-8007-0c574aff0739 | C:Manufacturing/24:Manufacture of basic metals/242:Manufacture of basic precious and other non-ferrous metals/2420:Manufacture of basic precious and other non-ferrous metals | Product flow | 0.33091621 | kg | log-normal | 0.33091621 | 1.024797 | (1;3;4;1;1) | IAI Area, Russia & Europe outside EU27 & EFTA | reported as "Electrolysis metal"
75408be3-4f97-326d-b478-2478a9891503 | argon, liquid | Input |  | a94ce0ad-46f5-407c-b445-671e353875f0 | C:Manufacturing/20:Manufacture of chemicals and chemical products/201:Manufacture of basic chemicals, fertilizers and nitrogen compounds, plastics/2011:Manufacture of basic chemicals | Product flow | 0.0015 | kg | log-normal | 0.0015 | 1.024797 | (1;3;5;5;1) | Rest-of-World | EcoSpold01Location=RER
75408be3-4f97-326d-b478-2478a9891503 | chlorine, liquid | Input |  | a6b32de2-648a-4cd7-a256-9b122f68dd8b | C:Manufacturing/20:Manufacture of chemicals and chemical products/201:Manufacture of basic chemicals, fertilizers and nitrogen compounds, plastics/2011:Manufacture of basic chemicals | Product flow | 9.9e-06 | kg | log-normal | 9.9e-06 | 1.024797 | (1;3;4;1;1) | Rest-of-World
75408be3-4f97-326d-b478-2478a9891503 | corrugated board box | Input |  | ca213807-7c00-4537-ac8c-23d39d0f2bd5 | C:Manufacturing/17:Manufacture of paper and paper products/170:Manufacture of paper and paper products/1702:Manufacture of corrugated paper and paperboard and of containers of paper a | Product flow | 0.0018 | kg | log-normal | 0.0018 | 1.024797 | (1;1;5;5;1) | Rest-of-World | EcoSpold01Location=RER
75408be3-4f97-326d-b478-2478a9891503 | cryolite | Input |  | f011e841-dfed-4e80-99c3-a5f71e50f890 | C:Manufacturing/20:Manufacture of chemicals and chemical products/201:Manufacture of basic chemicals, fertilizers and nitrogen compounds, plastics/2011:Manufacture of basic chemicals | Product flow | 0.0004 | kg | log-normal | 0.0004 | 1.024797 | (1;1;5;5;1) | Global | EcoSpold01Location=RER
75408be3-4f97-326d-b478-2478a9891503 | electricity, medium voltage, aluminium industry | Input |  | 4fcfb407-7879-42ad-9582-ab3fbfe5af10 | D:Electricity, gas, steam and air conditioning supply/35:Electricity, gas, steam and air conditioning supply/351:Electric power generation, transmission and distribution/3510:Electric power generation, transmission and distribution | Product flow | 0.095 | kWh | log-normal | 0.095 | 1.024797 | (1;3;4;1;1) | IAI Area, Russia & Europe outside EU27 & EFTA | EcoSpold01Location=GLO
75408be3-4f97-326d-b478-2478a9891503 | heat, district or industrial, natural gas | Input |  | 1125e767-7b5d-442e-81d6-9b0d3e1919ac | D:Electricity, gas, steam and air conditioning supply/35:Electricity, gas, steam and air conditioning supply/351:Electric power generation, transmission and distribution/3510:Electric power generation, transmission and distribution | Product flow | 0.01021654 | MJ | log-normal | 0.01021654 | 1 | (1;3;4;1;1) | Rest-of-World | Natural gas combustion
75408be3-4f97-326d-b478-2478a9891503 | heat, district or industrial, other than natural gas | Input |  | 71e2f1db-a2c5-44d0-8337-dfff15be974d | D:Electricity, gas, steam and air conditioning supply/35:Electricity, gas, steam and air conditioning supply/351:Electric power generation, transmission and distribution/3510:Electric power generation, transmission and distribution | Product flow | 0.0101377 | MJ | log-normal | 0.0101377 | 1 | (1;3;4;1;1) | Rest-of-World | Light fuel oil combustion
75408be3-4f97-326d-b478-2478a9891503 | heat, district or industrial, other than natural gas | Input |  | 71e2f1db-a2c5-44d0-8337-dfff15be974d | D:Electricity, gas, steam and air conditioning supply/35:Electricity, gas, steam and air conditioning supply/351:Electric power generation, transmission and distribution/3510:Electric power generation, transmission and distribution | Product flow | 0.04178538 | MJ | log-normal | 0.04178538 | 1 | (1;3;4;1;1) | Rest-of-World | Heavy fuel oil combustion
75408be3-4f97-326d-b478-2478a9891503 | nitrogen, liquid | Input |  | 159edf36-233e-4e2c-aec0-b0ac0d49f528 | C:Manufacturing/20:Manufacture of chemicals and chemical products/201:Manufacture of basic chemicals, fertilizers and nitrogen compounds, plastics/2011:Manufacture of basic chemicals | Product flow | 0.0006 | kg | log-normal | 0.0006 | 1.024797 | (1;1;5;5;1) | Rest-of-World | EcoSpold01Location=RER
75408be3-4f97-326d-b478-2478a9891503 | palm oil, crude | Input |  | 17e163ef-4e16-4368-83f3-9d6faaf6ae3b | C:Manufacturing/10:Manufacture of food products/104:Manufacture of vegetable and animal oils and fats/1040:Manufacture of vegetable and animal oils and fats | Product flow | 8e-05 | kg | log-normal | 8e-05 | 1.024797 | (1;1;5;5;1) | Global | EcoSpold01Location=MY
75408be3-4f97-326d-b478-2478a9891503 | refractory, fireclay, packed | Input |  | d3e019ee-edbe-4774-a4a6-9701cf293d05 | C:Manufacturing/23:Manufacture of other non-metallic mineral products/239:Manufacture of non-metallic mineral products n.e.c./2391:Manufacture of refractory products | Product flow | 0.0007 | kg | log-normal | 0.0007 | 1 | (1;1;5;5;1) | Global | EcoSpold01Location=DE
75408be3-4f97-326d-b478-2478a9891503 | silicon, metallurgical grade | Input |  | da4a421e-2d42-4537-bfcd-162fe38ec8a9 | C:Manufacturing/24:Manufacture of basic metals/242:Manufacture of basic precious and other non-ferrous metals/2420:Manufacture of basic precious and other non-ferrous metals | Product flow | 0.0108 | kg | log-normal | 0.0108 | 1.024797 | (1;1;5;5;1) | Global | EcoSpold01Location=NO
75408be3-4f97-326d-b478-2478a9891503 | stone wool | Input |  | 9e0e1511-492a-4ea4-a88a-50564b29805b | C:Manufacturing/23:Manufacture of other non-metallic mineral products/239:Manufacture of non-metallic mineral products n.e.c./2399:Manufacture of other non-metallic mineral products n.e.c. | Product flow | 0.00011 | kg | log-normal | 0.00011 | 1.024797 | (1;1;5;5;1) | Global | EcoSpold01Location=CH
75408be3-4f97-326d-b478-2478a9891503 | Water, unspecified natural origin | Input |  | 831f249e-53f2-49cf-a93c-7cee105f048e | Elementary flows/Resource/in water | Elementary flow | 0.0022 | m3 | log-normal | 0.0022 | 1.024797 | (1;3;4;1;1) | IAI Area, Russia & Europe outside EU27 & EFTA | Reported as "Fresh water".
75408be3-4f97-326d-b478-2478a9891503 | aluminium, primary, ingot | Output | x | 44defed2-3dc7-4d59-b3bc-23dacf1b9140 | C:Manufacturing/24:Manufacture of basic metals/242:Manufacture of basic precious and other non-ferrous metals/2420:Manufacture of basic precious and other non-ferrous metals | Product flow | 1 | kg |  |  |  |  | IAI Area, Russia & Europe outside EU27 & EFTA | Annual production
75408be3-4f97-326d-b478-2478a9891503 | Dioxins, measured as 2,3,7,8-tetrachlorodibenzo-p-dioxin | Output |  | 082903e4-45d8-4078-94cb-736b15279277 | Elementary flows/Emission to air/unspecified | Elementary flow | 7e-13 | kg | log-normal | 7e-13 | 1.221403 | (1;3;4;1;1) | IAI Area, Russia & Europe outside EU27 & EFTA
75408be3-4f97-326d-b478-2478a9891503 | dross from Al electrolysis | Output |  | 81efea43-cfa0-43aa-bae1-698701967ffb | E:Water supply; sewerage, waste management and remediation activities/38:Waste collection, treatment and disposal activities; materials recovery/382:Waste treatment and disposal/3822:Treatment and disposal of hazardous waste | Waste flow | 0.01173281 | kg | log-normal | 0.01173281 | 1.024797 | (1;3;1;1;1) | Rest-of-World | EcoSpold01Location=CH Amount includes both dross sent to landfill and sent to recycling. Currently, no dross recycling process exists in ecoinvent, and hence these are modelled as sent to landfill.
75408be3-4f97-326d-b478-2478a9891503 | dross from Al electrolysis | Output |  | 81efea43-cfa0-43aa-bae1-698701967ffb | E:Water supply; sewerage, waste management and remediation activities/38:Waste collection, treatment and disposal activities; materials recovery/382:Waste treatment and disposal/3822:Treatment and disposal of hazardous waste | Waste flow | 0.002303195 | kg | log-normal | 0.002303195 | 1.024797 | (1;3;1;1;1) | Europe | EcoSpold01Location=CH Amount includes both dross sent to landfill and sent to recycling. Currently, no dross recycling process exists in ecoinvent, and hence these are modelled as sent to landfill.
75408be3-4f97-326d-b478-2478a9891503 | filter dust from Al electrolysis | Output |  | 82fc8ffd-e1f4-4a11-ac26-6734d9b2fe89 | E:Water supply; sewerage, waste management and remediation activities/38:Waste collection, treatment and disposal activities; materials recovery/382:Waste treatment and disposal/3822:Treatment and disposal of hazardous waste | Waste flow | 0.000562 | kg | log-normal | 0.000562 | 1.024797 | (1;3;1;1;1) | Rest-of-World | Amount includes both filter dust sent to landfill and sent to recycling. Currently, no filter dust recycling process exists in ecoinvent database, and hence these are modelled as sent to landfill. so total is sent to landfill.
75408be3-4f97-326d-b478-2478a9891503 | Hydrochloric acid | Output |  | c9a8073a-8a19-5b9b-a120-7d549563b67b | Elementary flows/Emission to air/unspecified | Elementary flow | 2.04e-05 | kg | log-normal | 2.04e-05 | 1.221403 | (1;3;4;1;1) | IAI Area, Russia & Europe outside EU27 & EFTA
75408be3-4f97-326d-b478-2478a9891503 | inert waste, for final disposal | Output |  | 240c1a3c-1aba-4528-afc3-3f27f56583be | E:Water supply; sewerage, waste management and remediation activities/38:Waste collection, treatment and disposal activities; materials recovery/382:Waste treatment and disposal/3821:Treatment and disposal of non-hazardous waste | Waste flow | 0.00184 | kg | log-normal | 0.00184 | 1.024797 | (2;3;1;1;1) | Rest-of-World | Amount includes "unspecified scrap sent to recycling", "refractory material sent to recycling", "refractory sent to landfill" and "other landfill waste". If it becomes possible to specify scrap, then these should be broken out of this total. Currently, no recycling process exists in ecoinvent for refractory material, and hence these are modelled as sent to landfill. EcoSpold01Location=CH
75408be3-4f97-326d-b478-2478a9891503 | Nitrogen oxides | Output |  | c1b91234-6f24-417b-8309-46111d09c457 | Elementary flows/Emission to air/unspecified | Elementary flow | 7.54e-05 | kg | log-normal | 7.54e-05 | 1.221403 | (1;3;4;1;1) | IAI Area, Russia & Europe outside EU27 & EFTA
75408be3-4f97-326d-b478-2478a9891503 | Oils, unspecified | Output |  | 6da0e891-3648-43a5-b0cf-f1872c57db8d | Elementary flows/Emission to water/unspecified | Elementary flow | 3.4e-05 | kg | log-normal | 3.4e-05 | 1.72931 | (1;3;4;1;1) | IAI Area, Russia & Europe outside EU27 & EFTA | Reported as "Oil/Grease - HC total".
75408be3-4f97-326d-b478-2478a9891503 | Particulate Matter, < 2.5 um | Output |  | 21e46cb8-6233-4c99-bac3-c41d2ab99498 | Elementary flows/Emission to air/unspecified | Elementary flow | 1.404e-05 | kg | log-normal | 1.404e-05 | 1 | (2;3;4;1;1) | IAI Area, Russia & Europe outside EU27 & EFTA | Total amount from IAI survey, distributed among three class sizes using CEPMEIP database emission factors for Production of primary aluminium. Abatement level: medium.
75408be3-4f97-326d-b478-2478a9891503 | Particulate Matter, > 10 um | Output |  | 66020d27-7ae4-4e59-83a3-89214b72c40a | Elementary flows/Emission to air/unspecified | Elementary flow | 7.8e-06 | kg | log-normal | 7.8e-06 | 1 | (2;3;4;1;1) | IAI Area, Russia & Europe outside EU27 & EFTA | Total amount from IAI survey, distributed among three class sizes using CEPMEIP database emission factors for Production of primary aluminium. Abatement level: medium.
75408be3-4f97-326d-b478-2478a9891503 | Particulate Matter, > 2.5 um and < 10um | Output |  | 24c7db29-3a43-362d-8f21-1a1f52ccf217 | Elementary flows/Emission to air/unspecified | Elementary flow | 1.716e-05 | kg | log-normal | 1.716e-05 | 1 | (2;3;4;1;1) | IAI Area, Russia & Europe outside EU27 & EFTA | Total amount from IAI survey, distributed among three class sizes using CEPMEIP database emission factors for Production of primary aluminium. Abatement level: medium.
75408be3-4f97-326d-b478-2478a9891503 | Sulfur dioxide | Output |  | fd7aa71c-508c-480d-81a6-8052aad92646 | Elementary flows/Emission to air/unspecified | Elementary flow | 3.34e-05 | kg | log-normal | 3.34e-05 | 1.024797 | (1;3;4;1;1) | IAI Area, Russia & Europe outside EU27 & EFTA
75408be3-4f97-326d-b478-2478a9891503 | Suspended solids, unspecified | Output |  | 693921ef-e02d-4072-add0-55aa4631b213 | Elementary flows/Emission to water/unspecified | Elementary flow | 0.000266 | kg | log-normal | 0.000266 | 1.221403 | (1;3;4;1;1) | IAI Area, Russia & Europe outside EU27 & EFTA
75408be3-4f97-326d-b478-2478a9891503 | Water | Output |  | 2404b41a-2eed-4e9d-8ab6-783946fdf5d6 | Elementary flows/Emission to water/unspecified | Elementary flow | 0.001887 | m3 | log-normal | 0.001887 | 1.024797 | (1;3;4;1;1) | IAI Area, Russia & Europe outside EU27 & EFTA | Reported as "Fresh water".
75408be3-4f97-326d-b478-2478a9891503 | Water | Output |  | 075e433b-4be4-448e-9510-9a5029c1ce94 | Elementary flows/Emission to air/unspecified | Elementary flow | 0.0012 | m3 | log-normal | 0.0012 | 1.024797 | (5;5;5;5;5) | IAI Area, Russia & Europe outside EU27 & EFTA | IAI data reported as "Fresh Water Consumption" plus "Sea Water Consumption".
e478a2c8-355e-481e-b3d0-9a91dc314631 | aluminium, primary, liquid | Input |  | 3ede4edc-b278-40dc-8007-0c574aff0739 | C:Manufacturing/24:Manufacture of basic metals/242:Manufacture of basic precious and other non-ferrous metals/2420:Manufacture of basic precious and other non-ferrous metals | Product flow | 1028.78 | kg
e478a2c8-355e-481e-b3d0-9a91dc314631 | aluminium, primary, ingot | Output | x | 44defed2-3dc7-4d59-b3bc-23dacf1b9140 | C:Manufacturing/24:Manufacture of basic metals/242:Manufacture of basic precious and other non-ferrous metals/2420:Manufacture of basic precious and other non-ferrous metals | Product flow | 1000 | kg
6bbadddb-51f1-47a9-b59f-3fd74f5c7c66 | aluminium, primary, liquid | Input |  | 3ede4edc-b278-40dc-8007-0c574aff0739 | C:Manufacturing/24:Manufacture of basic metals/242:Manufacture of basic precious and other non-ferrous metals/2420:Manufacture of basic precious and other non-ferrous metals | Product flow | 1025.67 | kg
6bbadddb-51f1-47a9-b59f-3fd74f5c7c66 | aluminium, primary, ingot | Output | x | 44defed2-3dc7-4d59-b3bc-23dacf1b9140 | C:Manufacturing/24:Manufacture of basic metals/242:Manufacture of basic precious and other non-ferrous metals/2420:Manufacture of basic precious and other non-ferrous metals | Product flow | 1000 | kg
f3700217-1ab9-4171-aa34-72b14a8ff81f | aluminium, primary, liquid | Input |  | 3ede4edc-b278-40dc-8007-0c574aff0739 | C:Manufacturing/24:Manufacture of basic metals/242:Manufacture of basic precious and other non-ferrous metals/2420:Manufacture of basic precious and other non-ferrous metals | Product flow | 1000 | kg | [5 empty] | 电解铝液-无条目
f3700217-1ab9-4171-aa34-72b14a8ff81f | coal gas | Input |  | d3d23054-a030-4284-9cfb-c464e70ec865 | C:Manufacturing/19:Manufacture of coke and refined petroleum products/191:Manufacture of coke oven products/1910:Manufacture of coke oven products | Product flow | 311 | MJ
f3700217-1ab9-4171-aa34-72b14a8ff81f | electricity, high voltage, aluminium industry | Input |  | 5d954e5c-1e6d-4f78-9fc3-d3857b7892cb | D:Electricity, gas, steam and air conditioning supply/35:Electricity, gas, steam and air conditioning supply/351:Electric power generation, transmission and distribution/3510:Electric power generation, transmission and distribution | Product flow | 1328.4 | MJ
f3700217-1ab9-4171-aa34-72b14a8ff81f | hard coal | Input |  | 0d3eda5a-4601-4573-9549-0701c459ab88 | B:Mining and quarrying/05:Mining of coal and lignite/051:Mining of hard coal/0510:Mining of hard coal | Product flow | 77.8 | kg
f3700217-1ab9-4171-aa34-72b14a8ff81f | light fuel oil | Input |  | b89dadb0-75e9-44fd-8d41-1ec8dcce23b6 | C:Manufacturing/19:Manufacture of coke and refined petroleum products/192:Manufacture of refined petroleum products/1920:Manufacture of refined petroleum products | Product flow | 38.9 | kg
f3700217-1ab9-4171-aa34-72b14a8ff81f | natural gas, high pressure | Input |  | a9007f10-7e39-4d50-8f4a-d6d03ce3d673 | B:Mining and quarrying/06:Extraction of crude petroleum and natural gas/062:Extraction of natural gas/0620:Extraction of natural gas | Product flow | 41.8 | m3
f3700217-1ab9-4171-aa34-72b14a8ff81f | solvent, organic | Input |  | c6c77fb4-9850-4849-be9e-71fc9656bc03 | C:Manufacturing/20:Manufacture of chemicals and chemical products | Product flow | 4 | kg | [5 empty] | 溶剂
f3700217-1ab9-4171-aa34-72b14a8ff81f | aluminium, primary, ingot | Output | x | 44defed2-3dc7-4d59-b3bc-23dacf1b9140 | C:Manufacturing/24:Manufacture of basic metals/242:Manufacture of basic precious and other non-ferrous metals/2420:Manufacture of basic precious and other non-ferrous metals | Product flow | 1000 | kg
f3700217-1ab9-4171-aa34-72b14a8ff81f | Carbon dioxide, fossil | Output |  | 349b29d1-3e58-4c66-98b9-9d1a076efd2e | Elementary flows/Emission to air/unspecified | Elementary flow | 884 | kg
f3700217-1ab9-4171-aa34-72b14a8ff81f | Carbon monoxide, fossil | Output |  | ba2f3f82-c93a-47a5-822a-37ec97495275 | Elementary flows/Emission to air/unspecified | Elementary flow | 0.71 | kg
f3700217-1ab9-4171-aa34-72b14a8ff81f | Methane, fossil | Output |  | 0795345f-c7ae-410c-ad25-1845784c75f5 | Elementary flows/Emission to air/unspecified | Elementary flow | 0.88 | kg
f3700217-1ab9-4171-aa34-72b14a8ff81f | Nitrogen oxides | Output |  | c1b91234-6f24-417b-8309-46111d09c457 | Elementary flows/Emission to air/unspecified | Elementary flow | 1.69 | kg
f3700217-1ab9-4171-aa34-72b14a8ff81f | Particulate Matter, < 2.5 um | Output |  | 230d8a0a-517c-43fe-8357-1818dd12997a | Elementary flows/Emission to air/high population density | Elementary flow | 0.16 | kg
f3700217-1ab9-4171-aa34-72b14a8ff81f | Particulate Matter, > 10 um | Output |  | 1eb1b94c-e9d8-47ab-969b-9cca920157d8 | Elementary flows/Emission to air/high population density | Elementary flow | 0.27 | kg
f3700217-1ab9-4171-aa34-72b14a8ff81f | Sulfur dioxide | Output |  | fd7aa71c-508c-480d-81a6-8052aad92646 | Elementary flows/Emission to air/unspecified | Elementary flow | 0.93 | kg
0e52c352-b3c7-4706-bee9-4b5e38fb39d5 | aluminium, primary, liquid | Input |  | 3ede4edc-b278-40dc-8007-0c574aff0739 | C:Manufacturing/24:Manufacture of basic metals/242:Manufacture of basic precious and other non-ferrous metals/2420:Manufacture of basic precious and other non-ferrous metals | Product flow | 1042.51 | kg
0e52c352-b3c7-4706-bee9-4b5e38fb39d5 | aluminium, primary, ingot | Output | x | 44defed2-3dc7-4d59-b3bc-23dacf1b9140 | C:Manufacturing/24:Manufacture of basic metals/242:Manufacture of basic precious and other non-ferrous metals/2420:Manufacture of basic precious and other non-ferrous metals | Product flow | 1000 | kg
d213c2f7-3d6d-48da-9ba9-7a9c381db844 | aluminium, primary, liquid | Input |  | 3ede4edc-b278-40dc-8007-0c574aff0739 | C:Manufacturing/24:Manufacture of basic metals/242:Manufacture of basic precious and other non-ferrous metals/2420:Manufacture of basic precious and other non-ferrous metals | Product flow | 1030.29 | kg
d213c2f7-3d6d-48da-9ba9-7a9c381db844 | aluminium, primary, ingot | Output | x | 44defed2-3dc7-4d59-b3bc-23dacf1b9140 | C:Manufacturing/24:Manufacture of basic metals/242:Manufacture of basic precious and other non-ferrous metals/2420:Manufacture of basic precious and other non-ferrous metals | Product flow | 1000 | kg
d9c836a8-dc71-47a5-a4a5-3fd800670450 | aluminium oxide, metallurgical | Input |  | b2c6db8a-b305-4413-a9c3-5460417f48de | C:Manufacturing/24:Manufacture of basic metals/242:Manufacture of basic precious and other non-ferrous metals/2420:Manufacture of basic precious and other non-ferrous metals | Product flow | 1918.82 | kg
d9c836a8-dc71-47a5-a4a5-3fd800670450 | anode, prebake, for aluminium electrolysis | Input |  | db66eb0b-7b48-4300-8134-2c851292cc14 | C:Manufacturing/27:Manufacture of electrical equipment/279:Manufacture of other electrical equipment/2790:Manufacture of other electrical equipment | Product flow | 424.39 | kg
d9c836a8-dc71-47a5-a4a5-3fd800670450 | cryolite | Input |  | f011e841-dfed-4e80-99c3-a5f71e50f890 | C:Manufacturing/20:Manufacture of chemicals and chemical products/201:Manufacture of basic chemicals, fertilizers and nitrogen compounds, plastics/2011:Manufacture of basic chemicals | Product flow | 21.89 | kg
d9c836a8-dc71-47a5-a4a5-3fd800670450 | electricity, medium voltage, aluminium industry | Input |  | 4fcfb407-7879-42ad-9582-ab3fbfe5af10 | D:Electricity, gas, steam and air conditioning supply/35:Electricity, gas, steam and air conditioning supply/351:Electric power generation, transmission and distribution/3510:Electric power generation, transmission and distribution | Product flow | 48705.084 | MJ
d9c836a8-dc71-47a5-a4a5-3fd800670450 | Water (fresh water) | Input |  | 0609bdf8-819f-4556-8686-94e3a2476f2e | Elementary flows/Resource/in water | Elementary flow | 2.76 | t
d9c836a8-dc71-47a5-a4a5-3fd800670450 | aluminium, primary, liquid | Output | x | 3ede4edc-b278-40dc-8007-0c574aff0739 | C:Manufacturing/24:Manufacture of basic metals/242:Manufacture of basic precious and other non-ferrous metals/2420:Manufacture of basic precious and other non-ferrous metals | Product flow | 1000 | kg
ba369c6d-d270-49aa-b379-dbbe18bc3213 | aluminium oxide, metallurgical | Input |  | b2c6db8a-b305-4413-a9c3-5460417f48de | C:Manufacturing/24:Manufacture of basic metals/242:Manufacture of basic precious and other non-ferrous metals/2420:Manufacture of basic precious and other non-ferrous metals | Product flow | 1912.82 | kg
ba369c6d-d270-49aa-b379-dbbe18bc3213 | anode, prebake, for aluminium electrolysis | Input |  | db66eb0b-7b48-4300-8134-2c851292cc14 | C:Manufacturing/27:Manufacture of electrical equipment/279:Manufacture of other electrical equipment/2790:Manufacture of other electrical equipment | Product flow | 404.86 | kg
ba369c6d-d270-49aa-b379-dbbe18bc3213 | cryolite | Input |  | f011e841-dfed-4e80-99c3-a5f71e50f890 | C:Manufacturing/20:Manufacture of chemicals and chemical products/201:Manufacture of basic chemicals, fertilizers and nitrogen compounds, plastics/2011:Manufacture of basic chemicals | Product flow | 17.73 | kg
ba369c6d-d270-49aa-b379-dbbe18bc3213 | electricity, medium voltage, aluminium industry | Input |  | 4fcfb407-7879-42ad-9582-ab3fbfe5af10 | D:Electricity, gas, steam and air conditioning supply/35:Electricity, gas, steam and air conditioning supply/351:Electric power generation, transmission and distribution/3510:Electric power generation, transmission and distribution | Product flow | 47761.524 | MJ
ba369c6d-d270-49aa-b379-dbbe18bc3213 | Water (fresh water) | Input |  | 0609bdf8-819f-4556-8686-94e3a2476f2e | Elementary flows/Resource/in water | Elementary flow | 1.28 | t
ba369c6d-d270-49aa-b379-dbbe18bc3213 | aluminium, primary, liquid | Output | x | 3ede4edc-b278-40dc-8007-0c574aff0739 | C:Manufacturing/24:Manufacture of basic metals/242:Manufacture of basic precious and other non-ferrous metals/2420:Manufacture of basic precious and other non-ferrous metals | Product flow | 1000 | kg
e0830ddb-a509-3918-a519-a4dd5be3bae3 | aluminium electrolysis facility | Input |  | 2b5712fb-1c87-44e1-9131-4970e73264ef | F:Construction/41:Construction of buildings/410:Construction of buildings/4100:Construction of buildings | Product flow | 1.5385e-10 | Item(s) | log-normal | 1.5385e-10 | 1.713463 | (5;5;5;5;5) | Global | EcoSpold01Location=RER Rough guess
e0830ddb-a509-3918-a519-a4dd5be3bae3 | aluminium fluoride | Input |  | 61f268c8-d5f9-42e5-bf93-2b617f80871e | C:Manufacturing/20:Manufacture of chemicals and chemical products/201:Manufacture of basic chemicals, fertilizers and nitrogen compounds, plastics/2011:Manufacture of basic chemicals | Product flow | 0.021 | kg | log-normal | 0.021 | 1.024797 | (1;2;4;1;1) | Global | EcoSpold01Location=RER
e0830ddb-a509-3918-a519-a4dd5be3bae3 | aluminium oxide, metallurgical | Input |  | b2c6db8a-b305-4413-a9c3-5460417f48de | C:Manufacturing/24:Manufacture of basic metals/242:Manufacture of basic precious and other non-ferrous metals/2420:Manufacture of basic precious and other non-ferrous metals | Product flow | 1.897 | kg | log-normal | 1.897 | 1.024797 | (1;2;4;1;1) | Rest-of-World
e0830ddb-a509-3918-a519-a4dd5be3bae3 | anode, prebake, for aluminium electrolysis | Input |  | db66eb0b-7b48-4300-8134-2c851292cc14 | C:Manufacturing/27:Manufacture of electrical equipment/279:Manufacture of other electrical equipment/2790:Manufacture of other electrical equipment | Product flow | 0.475 | kg | log-normal | 0.475 | 1.024797 | (1;2;4;1;1) | Global
e0830ddb-a509-3918-a519-a4dd5be3bae3 | blasting | Input |  | 46f66854-d55f-472f-a570-a7aad4fdcfcc | F:Construction/43:Specialized construction activities/431:Demolition and site preparation/4312:Site preparation | Product flow | 0.000402 | kg | log-normal | 0.000402 | 1.024797 | (2;2;5;3;1) | Global | Value taken from cathode production process
e0830ddb-a509-3918-a519-a4dd5be3bae3 | cast iron | Input |  | 4447af36-0897-4b00-8fd0-fd6a446dda6a | C:Manufacturing/24:Manufacture of basic metals/241:Manufacture of basic iron and steel/2410:Manufacture of basic iron and steel | Product flow | 0.000804 | kg | log-normal | 0.000804 | 1.024797 | (2;2;5;3;1) | Global | Value taken from cathode production process
e0830ddb-a509-3918-a519-a4dd5be3bae3 | cathode, for aluminium electrolysis | Input |  | 4d2b658e-8b37-4bf4-bb23-dcb1601ceb1e | C:Manufacturing/27:Manufacture of electrical equipment/279:Manufacture of other electrical equipment/2790:Manufacture of other electrical equipment | Product flow | 0.0057 | kg | log-normal | 0.0057 | 1.024797 | (1;3;4;1;1) | Global | Reported as Cathode carbon in IAI survey
e0830ddb-a509-3918-a519-a4dd5be3bae3 | coke | Input |  | 1fa64d0c-afd7-46ab-b95c-3a54e0902dd0 | C:Manufacturing/19:Manufacture of coke and refined petroleum products/191:Manufacture of coke oven products/1910:Manufacture of coke oven products | Product flow | 0.127 | MJ | log-normal | 0.127 | 1.024797 | (2;2;5;3;1) | Rest-of-World | Total carbon value taken from IAI (2007), but split between coke and bitumen based on older European mix in ecoinvent v2 dataset
e0830ddb-a509-3918-a519-a4dd5be3bae3 | cryolite | Input |  | f011e841-dfed-4e80-99c3-a5f71e50f890 | C:Manufacturing/20:Manufacture of chemicals and chemical products/201:Manufacture of basic chemicals, fertilizers and nitrogen compounds, plastics/2011:Manufacture of basic chemicals | Product flow | 0.0016 | kg | log-normal | 0.0016 | 1.024797 | (2;2;5;1;1) | Global | EcoSpold01Location=RER
e0830ddb-a509-3918-a519-a4dd5be3bae3 | electricity, medium voltage, aluminium industry | Input |  | 4fcfb407-7879-42ad-9582-ab3fbfe5af10 | D:Electricity, gas, steam and air conditioning supply/35:Electricity, gas, steam and air conditioning supply/351:Electric power generation, transmission and distribution/3510:Electric power generation, transmission and distribution | Product flow | 15.751 | kWh | log-normal | 15.751 | 1.024797 | (1;2;4;1;1) | IAI Area, South America | EcoSpold01Location=GLO 2015 data collected in IAI energy survey. http://www.world-aluminium.org/statistics/
e0830ddb-a509-3918-a519-a4dd5be3bae3 | pitch | Input |  | e7a17355-8575-4be4-8c51-85e38b19b3f3 | C:Manufacturing/19:Manufacture of coke and refined petroleum products/192:Manufacture of refined petroleum products/1920:Manufacture of refined petroleum products | Product flow | 0.00191 | kg | log-normal | 0.00191 | 1.024797 | (2;2;5;3;1) | Brazil | Total carbon value taken from IAI (2007), but split between coke and bitumen based on older European mix in ecoinvent v2 dataset
e0830ddb-a509-3918-a519-a4dd5be3bae3 | refractory, fireclay, packed | Input |  | d3e019ee-edbe-4774-a4a6-9701cf293d05 | C:Manufacturing/23:Manufacture of other non-metallic mineral products/239:Manufacture of non-metallic mineral products n.e.c./2391:Manufacture of refractory products | Product flow | 0.0054 | kg | log-normal | 0.0054 | 1.024797 | (1;2;4;1;1) | Global | Reported as refractory material in IAI survey.
e0830ddb-a509-3918-a519-a4dd5be3bae3 | reinforcing steel | Input |  | 9ba48284-0f03-4fec-800d-de77833b12f6 | C:Manufacturing/24:Manufacture of basic metals/241:Manufacture of basic iron and steel/2410:Manufacture of basic iron and steel | Product flow | 0.00526 | kg | log-normal | 0.00526 | 1.024797 | (1;3;4;1;1) | Global
e0830ddb-a509-3918-a519-a4dd5be3bae3 | Water, unspecified natural origin | Input |  | 831f249e-53f2-49cf-a93c-7cee105f048e | Elementary flows/Resource/in water | Elementary flow | 0.00024 | m3 | log-normal | 0.00024 | 1.024797 | (1;3;4;1;1) | IAI Area, South America
e0830ddb-a509-3918-a519-a4dd5be3bae3 | aluminium, primary, liquid | Output | x | 3ede4edc-b278-40dc-8007-0c574aff0739 | C:Manufacturing/24:Manufacture of basic metals/242:Manufacture of basic precious and other non-ferrous metals/2420:Manufacture of basic precious and other non-ferrous metals | Product flow | 1 | kg |  |  |  |  | IAI Area, South America
e0830ddb-a509-3918-a519-a4dd5be3bae3 | Benzo(a)pyrene | Output |  | 5e13c2ab-5466-4ff5-816d-702dfdf25f76 | Elementary flows/Emission to air/unspecified | Elementary flow | 7.56e-08 | kg | log-normal | 7.56e-08 | 1.72931 | (1;3;4;1;1) | IAI Area, South America
e0830ddb-a509-3918-a519-a4dd5be3bae3 | Carbon dioxide, fossil | Output |  | 349b29d1-3e58-4c66-98b9-9d1a076efd2e | Elementary flows/Emission to air/unspecified | Elementary flow | 1.4965 | kg | log-normal | 1.4965 | 1 | (1;1;5;5;1) | IAI Area, South America
e0830ddb-a509-3918-a519-a4dd5be3bae3 | Carbon monoxide, fossil | Output |  | ba2f3f82-c93a-47a5-822a-37ec97495275 | Elementary flows/Emission to air/unspecified | Elementary flow | 0.091708 | kg | log-normal | 0.091708 | 2.23944 | (1;1;5;5;1) | IAI Area, South America
e0830ddb-a509-3918-a519-a4dd5be3bae3 | filter dust from Al electrolysis | Output |  | 82fc8ffd-e1f4-4a11-ac26-6734d9b2fe89 | E:Water supply; sewerage, waste management and remediation activities/38:Waste collection, treatment and disposal activities; materials recovery/382:Waste treatment and disposal/3822:Treatment and disposal of hazardous waste | Waste flow | 0.027 | kg | log-normal | 0.027 | 1.024797 | (1;3;1;1;1) | Rest-of-World | Used as a weak proxy for treatment of scrubber sludges
e0830ddb-a509-3918-a519-a4dd5be3bae3 | Fluoride | Output |  | 96b0e9d0-5bfc-4113-ac30-c9b8a310b534 | Elementary flows/Emission to water/unspecified | Elementary flow | 2.3e-05 | kg | log-normal | 2.3e-05 | 1.221403 | (1;3;4;1;1) | IAI Area, South America
e0830ddb-a509-3918-a519-a4dd5be3bae3 | Hexafluoroethane | Output |  | acc39720-dda7-4b3a-80c7-c6394cad4191 | Elementary flows/Emission to air/unspecified | Elementary flow | 6.4e-06 | kg | log-normal | 6.4e-06 | 1.221403 | (1;1;4;1;1) | IAI Area, South America | Data collected in IAI Anode effect survey. http://www.world-aluminium.org/statistics/ Survey response rate 43% remaining 57% is modelled based on sampled data from similar technologies.
e0830ddb-a509-3918-a519-a4dd5be3bae3 | Hydrogen fluoride | Output |  | 24541c8c-9f11-49ae-9de5-456f238a3f5e | Elementary flows/Emission to air/unspecified | Elementary flow | 0.0008 | kg | log-normal | 0.0008 | 1.221403 | (1;3;4;1;1) | IAI Area, South America | Reported as F in IAI 2015 survey, converted.
e0830ddb-a509-3918-a519-a4dd5be3bae3 | inert waste | Output |  | 3a91cb7d-843b-495d-9973-33ba5efee877 | C:Manufacturing/23:Manufacture of other non-metallic mineral products/239:Manufacture of non-metallic mineral products n.e.c./2394:Manufacture of cement, lime and plaster | Waste flow | 0.013 | kg | log-normal | 0.013 | 1.024797 | (1;2;1;1;1) | Rest-of-World | Used as a proxy for waste alumina
e0830ddb-a509-3918-a519-a4dd5be3bae3 | inert waste, for final disposal | Output |  | 240c1a3c-1aba-4528-afc3-3f27f56583be | E:Water supply; sewerage, waste management and remediation activities/38:Waste collection, treatment and disposal activities; materials recovery/382:Waste treatment and disposal/3821:Treatment and disposal of non-hazardous waste | Waste flow | 0.0061 | kg |  |  |  |  | Rest-of-World | Amount includes both non-SPL refractory waste sent to landfill and recycled refractory waste. Currently, no recycling process exists in ecoinvent for refractory material, and hence these are modelled as sent to landfill. Global average is adopted as no such data reported from this region. EcoSpold01Location=CH
e0830ddb-a509-3918-a519-a4dd5be3bae3 | Nitrogen oxides | Output |  | c1b91234-6f24-417b-8309-46111d09c457 | Elementary flows/Emission to air/unspecified | Elementary flow | 0.000531 | kg | log-normal | 0.000531 | 1.18911 | (1;3;4;1;1) | IAI Area, South America
e0830ddb-a509-3918-a519-a4dd5be3bae3 | Oils, unspecified | Output |  | 6da0e891-3648-43a5-b0cf-f1872c57db8d | Elementary flows/Emission to water/unspecified | Elementary flow | 1.3e-05 | kg | log-normal | 1.3e-05 | 1.221403 | (1;3;4;1;1) | IAI Area, South America
e0830ddb-a509-3918-a519-a4dd5be3bae3 | PAH, polycyclic aromatic hydrocarbons | Output |  | f21b8022-f20d-4752-8cd6-728f56cf9c43 | Elementary flows/Emission to water/unspecified | Elementary flow | 2.43e-08 | kg | log-normal | 2.43e-08 | 1.221403 | (1;3;4;1;1) | IAI Area, South America | Reported as PAH (6 Borneff components)
e0830ddb-a509-3918-a519-a4dd5be3bae3 | PAH, polycyclic aromatic hydrocarbons | Output |  | 3e5d7d91-67d7-4afb-91dd-36fab58e4685 | Elementary flows/Emission to air/unspecified | Elementary flow | 4.2e-06 | kg | log-normal | 4.2e-06 | 1.72931 | (1;3;4;1;1) | IAI Area, South America
e0830ddb-a509-3918-a519-a4dd5be3bae3 | Particulate Matter, < 2.5 um | Output |  | 21e46cb8-6233-4c99-bac3-c41d2ab99498 | Elementary flows/Emission to air/unspecified | Elementary flow | 0.000792 | kg | log-normal | 0.000792 | 1.024797 | (2;2;4;1;1) | IAI Area, South America | Total amount from IAI survey, distributed among three class sizes using CEPMEIP database emission factors for Production of primary aluminium. Abatement level: medium.
e0830ddb-a509-3918-a519-a4dd5be3bae3 | Particulate Matter, > 10 um | Output |  | 66020d27-7ae4-4e59-83a3-89214b72c40a | Elementary flows/Emission to air/unspecified | Elementary flow | 0.00044 | kg | log-normal | 0.00044 | 1.024797 | (2;2;4;1;1) | IAI Area, South America | Total amount from IAI survey, distributed among three class sizes using CEPMEIP database emission factors for Production of primary aluminium. Abatement level: medium.
e0830ddb-a509-3918-a519-a4dd5be3bae3 | Particulate Matter, > 2.5 um and < 10um | Output |  | 24c7db29-3a43-362d-8f21-1a1f52ccf217 | Elementary flows/Emission to air/unspecified | Elementary flow | 0.000968 | kg | log-normal | 0.000968 | 1.024797 | (2;2;4;1;1) | IAI Area, South America | Total amount from IAI survey, distributed among three class sizes using CEPMEIP database emission factors for Production of primary aluminium. Abatement level: medium.
e0830ddb-a509-3918-a519-a4dd5be3bae3 | refractory spent pot liner from Al electrolysis | Output |  | cca439a0-2e00-45f0-a360-2aad6ce606a9 | E:Water supply; sewerage, waste management and remediation activities/38:Waste collection, treatment and disposal activities; materials recovery/382:Waste treatment and disposal/3822:Treatment and disposal of hazardous waste | Waste flow | 0.0145 | kg | log-normal | 0.0145 | 1.024797 | (1;3;1;1;1) | Rest-of-World | EcoSpold01Location=CH Amount includes recycled SPL refractory and SPL for landfilling. Global average is adopted as no such data reported from this region.
e0830ddb-a509-3918-a519-a4dd5be3bae3 | scrap steel | Output |  | d1a4a803-c563-4740-84cf-3c21a488bd74 | E:Water supply; sewerage, waste management and remediation activities/38:Waste collection, treatment and disposal activities; materials recovery/382:Waste treatment and disposal/3821:Treatment and disposal of non-hazardous waste | Waste flow | 0.0075 | kg | log-normal | 0.0075 | 1.024797 | (1;3;1;1;1) | Rest-of-World
e0830ddb-a509-3918-a519-a4dd5be3bae3 | Sulfur dioxide | Output |  | fd7aa71c-508c-480d-81a6-8052aad92646 | Elementary flows/Emission to air/unspecified | Elementary flow | 0.0132 | kg | log-normal | 0.0132 | 1.024797 | (1;3;4;1;1) | IAI Area, South America
e0830ddb-a509-3918-a519-a4dd5be3bae3 | Suspended solids, unspecified | Output |  | 693921ef-e02d-4072-add0-55aa4631b213 | Elementary flows/Emission to water/unspecified | Elementary flow | 0.000177 | kg | log-normal | 0.000177 | 1.221403 | (1;3;4;1;1) | IAI Area, South America
e0830ddb-a509-3918-a519-a4dd5be3bae3 | Tetrafluoromethane | Output |  | 33681770-a0e1-4ce8-93c3-941fd607fa5f | Elementary flows/Emission to air/unspecified | Elementary flow | 5.6e-05 | kg | log-normal | 5.6e-05 | 1.221403 | (1;1;4;1;1) | IAI Area, South America | Data collected in IAI Anode effect survey. http://www.world-aluminium.org/statistics/ Survey response rate 43% remaining 57% is modelled based on sampled data from similar technologies.
e0830ddb-a509-3918-a519-a4dd5be3bae3 | waste asphalt | Output |  | 22e27360-4621-4591-8412-a4f2045ac1a0 | E:Water supply; sewerage, waste management and remediation activities/38:Waste collection, treatment and disposal activities; materials recovery/382:Waste treatment and disposal/3821:Treatment and disposal of non-hazardous waste | Waste flow | 0.014 | kg |  |  |  |  | Rest-of-World | Proxy for treatment of waste carbon. Reported as "SPL carbon for external recycling" and "Waste carbon or mix" in IAI report. Currently, no recycling process exists in ecoinvent for waste carbon, and hence these are modelled as sent to landfill. Using global average of "SPL carbon for external recycling" as no such data reported from this region.
e0830ddb-a509-3918-a519-a4dd5be3bae3 | Water | Output |  | db4566b1-bd88-427d-92da-2d25879063b9 | Elementary flows/Emission to water/surface water | Elementary flow | 0.0107 | m3 | log-normal | 0.0107 | 1.024797 | (1;3;4;1;1) | IAI Area, South America
e0830ddb-a509-3918-a519-a4dd5be3bae3 | Water | Output |  | 075e433b-4be4-448e-9510-9a5029c1ce94 | Elementary flows/Emission to air/unspecified | Elementary flow | 0.0022 | m3 | log-normal | 0.0022 | 1.024797 | (5;5;5;5;5) | IAI Area, South America | IAI data reported as "Fresh Water Consumption"
f6eeeca3-4ae6-340e-83dc-b1794c9bbcc6 | aluminium electrolysis facility | Input |  | 2b5712fb-1c87-44e1-9131-4970e73264ef | F:Construction/41:Construction of buildings/410:Construction of buildings/4100:Construction of buildings | Product flow | 1.5385e-10 | Item(s) | log-normal | 1.5385e-10 | 1.713463 | (5;5;5;5;5) | Global | Rough guess EcoSpold01Location=RER
f6eeeca3-4ae6-340e-83dc-b1794c9bbcc6 | aluminium fluoride | Input |  | 61f268c8-d5f9-42e5-bf93-2b617f80871e | C:Manufacturing/20:Manufacture of chemicals and chemical products/201:Manufacture of basic chemicals, fertilizers and nitrogen compounds, plastics/2011:Manufacture of basic chemicals | Product flow | 0.0165 | kg | log-normal | 0.0165 | 1.024797 | (1;3;4;1;1) | Global | EcoSpold01Location=RER
f6eeeca3-4ae6-340e-83dc-b1794c9bbcc6 | aluminium oxide, metallurgical | Input |  | b2c6db8a-b305-4413-a9c3-5460417f48de | C:Manufacturing/24:Manufacture of basic metals/242:Manufacture of basic precious and other non-ferrous metals/2420:Manufacture of basic precious and other non-ferrous metals | Product flow | 1.919 | kg | log-normal | 1.919 | 1.024797 | (1;3;4;1;1) | Rest-of-World
f6eeeca3-4ae6-340e-83dc-b1794c9bbcc6 | anode, prebake, for aluminium electrolysis | Input |  | db66eb0b-7b48-4300-8134-2c851292cc14 | C:Manufacturing/27:Manufacture of electrical equipment/279:Manufacture of other electrical equipment/2790:Manufacture of other electrical equipment | Product flow | 0.499 | kg | log-normal | 0.499 | 1.024797 | (1;1;4;1;1) | Global
f6eeeca3-4ae6-340e-83dc-b1794c9bbcc6 | blasting | Input |  | 46f66854-d55f-472f-a570-a7aad4fdcfcc | F:Construction/43:Specialized construction activities/431:Demolition and site preparation/4312:Site preparation | Product flow | 0.000402 | kg | log-normal | 0.000402 | 1.024797 | (2;2;5;3;1) | Global | Value taken from cathode production process
f6eeeca3-4ae6-340e-83dc-b1794c9bbcc6 | cast iron | Input |  | 4447af36-0897-4b00-8fd0-fd6a446dda6a | C:Manufacturing/24:Manufacture of basic metals/241:Manufacture of basic iron and steel/2410:Manufacture of basic iron and steel | Product flow | 0.000804 | kg | log-normal | 0.000804 | 1.024797 | (2;2;5;3;1) | Global | Value taken from cathode production process
f6eeeca3-4ae6-340e-83dc-b1794c9bbcc6 | cathode, for aluminium electrolysis | Input |  | 4d2b658e-8b37-4bf4-bb23-dcb1601ceb1e | C:Manufacturing/27:Manufacture of electrical equipment/279:Manufacture of other electrical equipment/2790:Manufacture of other electrical equipment | Product flow | 0.0059 | kg | log-normal | 0.0059 | 1.024797 | (1;3;4;1;1) | Global | Reported as Cathode carbon in IAI survey
f6eeeca3-4ae6-340e-83dc-b1794c9bbcc6 | coke | Input |  | 1fa64d0c-afd7-46ab-b95c-3a54e0902dd0 | C:Manufacturing/19:Manufacture of coke and refined petroleum products/191:Manufacture of coke oven products/1910:Manufacture of coke oven products | Product flow | 0.127 | MJ | log-normal | 0.127 | 1.024797 | (2;2;5;3;1) | China | Total carbon value taken from IAI (2007), but split between coke and bitumen based on older European mix in ecoinvent v2 dataset
f6eeeca3-4ae6-340e-83dc-b1794c9bbcc6 | cryolite | Input |  | f011e841-dfed-4e80-99c3-a5f71e50f890 | C:Manufacturing/20:Manufacture of chemicals and chemical products/201:Manufacture of basic chemicals, fertilizers and nitrogen compounds, plastics/2011:Manufacture of basic chemicals | Product flow | 0.0016 | kg | log-normal | 0.0016 | 1.024797 | (2;2;5;1;1) | Global | EcoSpold01Location=RER
f6eeeca3-4ae6-340e-83dc-b1794c9bbcc6 | electricity, medium voltage, aluminium industry | Input |  | 4fcfb407-7879-42ad-9582-ab3fbfe5af10 | D:Electricity, gas, steam and air conditioning supply/35:Electricity, gas, steam and air conditioning supply/351:Electric power generation, transmission and distribution/3510:Electric power generation, transmission and distribution | Product flow | 13.562 | kWh | log-normal | 13.562 | 1.024797 | (1;1;4;1;1) | China | EcoSpold01Location=GLO 2015 data collected in IAI energy survey. http://www.world-aluminium.org/statistics/
f6eeeca3-4ae6-340e-83dc-b1794c9bbcc6 | pitch | Input |  | e7a17355-8575-4be4-8c51-85e38b19b3f3 | C:Manufacturing/19:Manufacture of coke and refined petroleum products/192:Manufacture of refined petroleum products/1920:Manufacture of refined petroleum products | Product flow | 0.00191 | kg | log-normal | 0.00191 | 1.024797 | (2;2;5;3;1) | Rest-of-World | Total carbon value taken from IAI (2007), but split between coke and bitumen based on older European mix in ecoinvent v2 dataset
f6eeeca3-4ae6-340e-83dc-b1794c9bbcc6 | refractory, fireclay, packed | Input |  | d3e019ee-edbe-4774-a4a6-9701cf293d05 | C:Manufacturing/23:Manufacture of other non-metallic mineral products/239:Manufacture of non-metallic mineral products n.e.c./2391:Manufacture of refractory products | Product flow | 0.00805 | kg | log-normal | 0.00805 | 1.024797 | (1;3;4;1;1) | Global | Reported as refractory material in IAI survey.
f6eeeca3-4ae6-340e-83dc-b1794c9bbcc6 | reinforcing steel | Input |  | 9ba48284-0f03-4fec-800d-de77833b12f6 | C:Manufacturing/24:Manufacture of basic metals/241:Manufacture of basic iron and steel/2410:Manufacture of basic iron and steel | Product flow | 0.00543 | kg | log-normal | 0.00543 | 1.024797 | (1;3;4;1;1) | Global
f6eeeca3-4ae6-340e-83dc-b1794c9bbcc6 | Water, salt, ocean | Input |  | 629ffbca-ca71-4e4b-a006-ca9bdd9cd1df | Elementary flows/Resource/in water | Elementary flow | 0.0416 | m3 | log-normal | 0.0416 | 1.024797 | (1;3;4;1;1) | China
f6eeeca3-4ae6-340e-83dc-b1794c9bbcc6 | Water, unspecified natural origin | Input |  | 831f249e-53f2-49cf-a93c-7cee105f048e | Elementary flows/Resource/in water | Elementary flow | 0.00445 | m3 | log-normal | 0.00445 | 1.024797 | (1;3;4;1;1) | China
f6eeeca3-4ae6-340e-83dc-b1794c9bbcc6 | aluminium, primary, liquid | Output | x | 3ede4edc-b278-40dc-8007-0c574aff0739 | C:Manufacturing/24:Manufacture of basic metals/242:Manufacture of basic precious and other non-ferrous metals/2420:Manufacture of basic precious and other non-ferrous metals | Product flow | 1 | kg |  |  |  |  | China
f6eeeca3-4ae6-340e-83dc-b1794c9bbcc6 | Benzo(a)pyrene | Output |  | 5e13c2ab-5466-4ff5-816d-702dfdf25f76 | Elementary flows/Emission to air/unspecified | Elementary flow | 7.56e-08 | kg | log-normal | 7.56e-08 | 1.72931 | (1;3;4;1;1) | China
f6eeeca3-4ae6-340e-83dc-b1794c9bbcc6 | Carbon dioxide, fossil | Output |  | 349b29d1-3e58-4c66-98b9-9d1a076efd2e | Elementary flows/Emission to air/unspecified | Elementary flow | 1.4965 | kg | log-normal | 1.4965 | 1 | (1;1;5;5;1) | China
f6eeeca3-4ae6-340e-83dc-b1794c9bbcc6 | Carbon monoxide, fossil | Output |  | ba2f3f82-c93a-47a5-822a-37ec97495275 | Elementary flows/Emission to air/unspecified | Elementary flow | 0.091708 | kg | log-normal | 0.091708 | 2.23944 | (1;1;5;5;1) | China
f6eeeca3-4ae6-340e-83dc-b1794c9bbcc6 | filter dust from Al electrolysis | Output |  | 82fc8ffd-e1f4-4a11-ac26-6734d9b2fe89 | E:Water supply; sewerage, waste management and remediation activities/38:Waste collection, treatment and disposal activities; materials recovery/382:Waste treatment and disposal/3822:Treatment and disposal of hazardous waste | Waste flow | 0.0029 | kg | log-normal | 0.0029 | 1.024797 | (1;3;1;1;1) | Rest-of-World | Used as a weak proxy for treatment of scrubber sludges
f6eeeca3-4ae6-340e-83dc-b1794c9bbcc6 | Fluoride | Output |  | 96b0e9d0-5bfc-4113-ac30-c9b8a310b534 | Elementary flows/Emission to water/unspecified | Elementary flow | 7.68e-05 | kg | log-normal | 7.68e-05 | 1.221403 | (1;3;4;1;1) | China
f6eeeca3-4ae6-340e-83dc-b1794c9bbcc6 | Hexafluoroethane | Output |  | acc39720-dda7-4b3a-80c7-c6394cad4191 | Elementary flows/Emission to air/unspecified | Elementary flow | 4.6e-06 | kg | log-normal | 4.6e-06 | 1.221403 | (2;3;4;1;1) | China | 2008-2013 PFC measurements at 27 PFPB sites
f6eeeca3-4ae6-340e-83dc-b1794c9bbcc6 | Hydrogen fluoride | Output |  | 24541c8c-9f11-49ae-9de5-456f238a3f5e | Elementary flows/Emission to air/unspecified | Elementary flow | 0.0005 | kg | log-normal | 0.0005 | 1.221403 | (1;3;4;1;1) | China | Reported as F in IAI 2015 survey, converted.
f6eeeca3-4ae6-340e-83dc-b1794c9bbcc6 | inert waste | Output |  | 3a91cb7d-843b-495d-9973-33ba5efee877 | C:Manufacturing/23:Manufacture of other non-metallic mineral products/239:Manufacture of non-metallic mineral products n.e.c./2394:Manufacture of cement, lime and plaster | Waste flow | 0.00344 | kg | log-normal | 0.00344 | 1.024797 | (1;3;1;1;1) | Rest-of-World | Used as a proxy for waste alumina
f6eeeca3-4ae6-340e-83dc-b1794c9bbcc6 | inert waste, for final disposal | Output |  | 240c1a3c-1aba-4528-afc3-3f27f56583be | E:Water supply; sewerage, waste management and remediation activities/38:Waste collection, treatment and disposal activities; materials recovery/382:Waste treatment and disposal/3821:Treatment and disposal of non-hazardous waste | Waste flow | 0.0061 | kg |  |  |  |  | Rest-of-World | EcoSpold01Location=CH Amount includes both non-SPL refractory waste sent to landfill and recycled refractory waste. Currently, no recycling process exists in ecoinvent for refractory material, and hence these are modelled as sent to landfill.
f6eeeca3-4ae6-340e-83dc-b1794c9bbcc6 | Nitrogen oxides | Output |  | c1b91234-6f24-417b-8309-46111d09c457 | Elementary flows/Emission to air/unspecified | Elementary flow | 0.000531 | kg | log-normal | 0.000531 | 1.18911 | (1;3;4;1;1) | China
f6eeeca3-4ae6-340e-83dc-b1794c9bbcc6 | Oils, unspecified | Output |  | 6da0e891-3648-43a5-b0cf-f1872c57db8d | Elementary flows/Emission to water/unspecified | Elementary flow | 2.456e-06 | kg | log-normal | 2.456e-06 | 1.221403 | (1;3;4;1;1) | China
f6eeeca3-4ae6-340e-83dc-b1794c9bbcc6 | PAH, polycyclic aromatic hydrocarbons | Output |  | 3e5d7d91-67d7-4afb-91dd-36fab58e4685 | Elementary flows/Emission to air/unspecified | Elementary flow | 4.2e-06 | kg | log-normal | 4.2e-06 | 1.72931 | (1;3;4;1;1) | China
f6eeeca3-4ae6-340e-83dc-b1794c9bbcc6 | PAH, polycyclic aromatic hydrocarbons | Output |  | f21b8022-f20d-4752-8cd6-728f56cf9c43 | Elementary flows/Emission to water/unspecified | Elementary flow | 2.43e-08 | kg | log-normal | 2.43e-08 | 1.221403 | (1;3;4;1;1) | China | Reported as PAH (6 Borneff components)
f6eeeca3-4ae6-340e-83dc-b1794c9bbcc6 | Particulate Matter, < 2.5 um | Output |  | 21e46cb8-6233-4c99-bac3-c41d2ab99498 | Elementary flows/Emission to air/unspecified | Elementary flow | 0.000946 | kg | log-normal | 0.000946 | 1.024797 | (2;3;4;1;1) | China
f6eeeca3-4ae6-340e-83dc-b1794c9bbcc6 | Particulate Matter, > 10 um | Output |  | 66020d27-7ae4-4e59-83a3-89214b72c40a | Elementary flows/Emission to air/unspecified | Elementary flow | 0.00026 | kg | log-normal | 0.00026 | 1.024797 | (5;5;5;5;5) | China | Total amount from IAI survey, distributed among three class sizes using CEPMEIP database emission factors for Production of primary aluminium. Abatement level: medium.
f6eeeca3-4ae6-340e-83dc-b1794c9bbcc6 | Particulate Matter, > 2.5 um and < 10um | Output |  | 24c7db29-3a43-362d-8f21-1a1f52ccf217 | Elementary flows/Emission to air/unspecified | Elementary flow | 0.000531 | kg | log-normal | 0.000531 | 1.024797 | (1;3;4;1;1) | China
f6eeeca3-4ae6-340e-83dc-b1794c9bbcc6 | refractory spent pot liner from Al electrolysis | Output |  | cca439a0-2e00-45f0-a360-2aad6ce606a9 | E:Water supply; sewerage, waste management and remediation activities/38:Waste collection, treatment and disposal activities; materials recovery/382:Waste treatment and disposal/3822:Treatment and disposal of hazardous waste | Waste flow | 0.0145 | kg | log-normal | 0.0145 | 1.024797 | (1;3;1;1;1) | China | EcoSpold01Location=CH Amount includes recycled SPL refractory and SPL for landfilling
f6eeeca3-4ae6-340e-83dc-b1794c9bbcc6 | scrap steel | Output |  | d1a4a803-c563-4740-84cf-3c21a488bd74 | E:Water supply; sewerage, waste management and remediation activities/38:Waste collection, treatment and disposal activities; materials recovery/382:Waste treatment and disposal/3821:Treatment and disposal of non-hazardous waste | Waste flow | 0.0062 | kg | log-normal | 0.0062 | 1.024797 | (1;3;1;1;1) | Rest-of-World
f6eeeca3-4ae6-340e-83dc-b1794c9bbcc6 | Sulfur dioxide | Output |  | fd7aa71c-508c-480d-81a6-8052aad92646 | Elementary flows/Emission to air/unspecified | Elementary flow | 0.0132 | kg | log-normal | 0.0132 | 1.024797 | (1;3;4;1;1) | China
f6eeeca3-4ae6-340e-83dc-b1794c9bbcc6 | Suspended solids, unspecified | Output |  | 693921ef-e02d-4072-add0-55aa4631b213 | Elementary flows/Emission to water/unspecified | Elementary flow | 0.000177 | kg | log-normal | 0.000177 | 1.221403 | (1;3;4;1;1) | China
f6eeeca3-4ae6-340e-83dc-b1794c9bbcc6 | Tetrafluoromethane | Output |  | 33681770-a0e1-4ce8-93c3-941fd607fa5f | Elementary flows/Emission to air/unspecified | Elementary flow | 0.0001 | kg | log-normal | 0.0001 | 1.221403 | (2;3;4;1;1) | China | 2008-2013 PFC measurements at 27 PFPB sites
f6eeeca3-4ae6-340e-83dc-b1794c9bbcc6 | waste asphalt | Output |  | 22e27360-4621-4591-8412-a4f2045ac1a0 | E:Water supply; sewerage, waste management and remediation activities/38:Waste collection, treatment and disposal activities; materials recovery/382:Waste treatment and disposal/3821:Treatment and disposal of non-hazardous waste | Waste flow | 0.0168 | kg |  |  |  |  | Rest-of-World | Proxy for treatment of waste carbon. Reported as "SPL carbon for external recycling" and "Waste carbon or mix" in IAI report. Currently, no recycling process exists in ecoinvent for waste carbon, and hence these are modelled as sent to landfill.
f6eeeca3-4ae6-340e-83dc-b1794c9bbcc6 | Water | Output |  | db4566b1-bd88-427d-92da-2d25879063b9 | Elementary flows/Emission to water/surface water | Elementary flow | 0.00776 | m3 | log-normal | 0.00776 | 1.024797 | (1;3;4;1;1) | China
f6eeeca3-4ae6-340e-83dc-b1794c9bbcc6 | Water | Output |  | 075e433b-4be4-448e-9510-9a5029c1ce94 | Elementary flows/Emission to air/unspecified | Elementary flow | 0.00086 | m3 | log-normal | 0.00086 | 1.024797 | (5;5;5;5;5) | China | IAI data reported as "Fresh Water Consumption"
f6eeeca3-4ae6-340e-83dc-b1794c9bbcc6 | Water | Output |  | 4f0f15b3-b227-4cdc-b0b3-6412d55695d5 | Elementary flows/Emission to water/ocean | Elementary flow | 0.04159 | m3 | log-normal | 0.04159 | 1.024797 | (1;3;4;1;1) | China
6df09aaa-d3bc-34c5-98e6-c645c087fb1d | aluminium electrolysis facility | Input |  | 2b5712fb-1c87-44e1-9131-4970e73264ef | F:Construction/41:Construction of buildings/410:Construction of buildings/4100:Construction of buildings | Product flow | 1.5385e-10 | Item(s) | log-normal | 1.5385e-10 | 1.713463 | (5;5;5;5;5) | Global | Rough guess EcoSpold01Location=RER
6df09aaa-d3bc-34c5-98e6-c645c087fb1d | aluminium fluoride | Input |  | 61f268c8-d5f9-42e5-bf93-2b617f80871e | C:Manufacturing/20:Manufacture of chemicals and chemical products/201:Manufacture of basic chemicals, fertilizers and nitrogen compounds, plastics/2011:Manufacture of basic chemicals | Product flow | 0.0207 | kg | log-normal | 0.0207 | 1.024797 | (1;3;4;1;1) | Global | EcoSpold01Location=RER
6df09aaa-d3bc-34c5-98e6-c645c087fb1d | aluminium oxide, metallurgical | Input |  | b2c6db8a-b305-4413-a9c3-5460417f48de | C:Manufacturing/24:Manufacture of basic metals/242:Manufacture of basic precious and other non-ferrous metals/2420:Manufacture of basic precious and other non-ferrous metals | Product flow | 2.105 | kg | log-normal | 2.105 | 1.024797 | (1;3;4;1;1) | Rest-of-World
6df09aaa-d3bc-34c5-98e6-c645c087fb1d | anode, paste, for aluminium electrolysis | Input |  | ebb5a65b-75b5-4489-a065-b11b7b8543bd | C:Manufacturing/27:Manufacture of electrical equipment/279:Manufacture of other electrical equipment/2790:Manufacture of other electrical equipment | Product flow | 0.515 | kg | log-normal | 0.515 | 1.024797 | (1;1;4;1;1) | Global
6df09aaa-d3bc-34c5-98e6-c645c087fb1d | blasting | Input |  | 46f66854-d55f-472f-a570-a7aad4fdcfcc | F:Construction/43:Specialized construction activities/431:Demolition and site preparation/4312:Site preparation | Product flow | 0.000402 | kg | log-normal | 0.000402 | 1.024797 | (2;2;5;3;1) | Global | Value taken from cathode production process
6df09aaa-d3bc-34c5-98e6-c645c087fb1d | cast iron | Input |  | 4447af36-0897-4b00-8fd0-fd6a446dda6a | C:Manufacturing/24:Manufacture of basic metals/241:Manufacture of basic iron and steel/2410:Manufacture of basic iron and steel | Product flow | 0.000804 | kg | log-normal | 0.000804 | 1.024797 | (2;2;5;3;1) | Global | Value taken from cathode production process
6df09aaa-d3bc-34c5-98e6-c645c087fb1d | cathode, for aluminium electrolysis | Input |  | 4d2b658e-8b37-4bf4-bb23-dcb1601ceb1e | C:Manufacturing/27:Manufacture of electrical equipment/279:Manufacture of other electrical equipment/2790:Manufacture of other electrical equipment | Product flow | 0.00734 | kg | log-normal | 0.00734 | 1.024797 | (1;3;4;1;1) | Global
6df09aaa-d3bc-34c5-98e6-c645c087fb1d | coke | Input |  | 1fa64d0c-afd7-46ab-b95c-3a54e0902dd0 | C:Manufacturing/19:Manufacture of coke and refined petroleum products/191:Manufacture of coke oven products/1910:Manufacture of coke oven products | Product flow | 0.04067798 | MJ | log-normal | 0.04067798 | 1.024797 | (2;2;5;3;1) | Rest-of-World | Total carbon value taken from IAI (2007), but split between coke and bitumen based on older European mix in ecoinvent v2 dataset
6df09aaa-d3bc-34c5-98e6-c645c087fb1d | coke | Input |  | 1fa64d0c-afd7-46ab-b95c-3a54e0902dd0 | C:Manufacturing/19:Manufacture of coke and refined petroleum products/191:Manufacture of coke oven products/1910:Manufacture of coke oven products | Product flow | 0.08632202 | MJ | log-normal | 0.08632202 | 1.024797 | (2;2;5;3;1) | China | Total carbon value taken from IAI (2007), but split between coke and bitumen based on older European mix in ecoinvent v2 dataset
6df09aaa-d3bc-34c5-98e6-c645c087fb1d | cryolite | Input |  | f011e841-dfed-4e80-99c3-a5f71e50f890 | C:Manufacturing/20:Manufacture of chemicals and chemical products/201:Manufacture of basic chemicals, fertilizers and nitrogen compounds, plastics/2011:Manufacture of basic chemicals | Product flow | 0.0016 | kg | log-normal | 0.0016 | 1.024797 | (2;2;5;1;1) | Global | EcoSpold01Location=RER
6df09aaa-d3bc-34c5-98e6-c645c087fb1d | electricity, medium voltage, aluminium industry | Input |  | 4fcfb407-7879-42ad-9582-ab3fbfe5af10 | D:Electricity, gas, steam and air conditioning supply/35:Electricity, gas, steam and air conditioning supply/351:Electric power generation, transmission and distribution/3510:Electric power generation, transmission and distribution | Product flow | 0.494059 | kWh | log-normal | 0.494059 | 1.024797 | (1;1;4;1;1) | Rest-of-World | EcoSpold01Location=GLO data collected in IAI energy survey. http://www.world-aluminium.org/statistics/
6df09aaa-d3bc-34c5-98e6-c645c087fb1d | electricity, medium voltage, aluminium industry | Input |  | 4fcfb407-7879-42ad-9582-ab3fbfe5af10 | D:Electricity, gas, steam and air conditioning supply/35:Electricity, gas, steam and air conditioning supply/351:Electric power generation, transmission and distribution/3510:Electric power generation, transmission and distribution | Product flow | 2.022424 | kWh | log-normal | 2.022424 | 1.024797 | (1;1;4;1;1) | IAI Area, Gulf Cooperation Council | EcoSpold01Location=GLO data collected in IAI energy survey. http://www.world-aluminium.org/statistics/
6df09aaa-d3bc-34c5-98e6-c645c087fb1d | electricity, medium voltage, aluminium industry | Input |  | 4fcfb407-7879-42ad-9582-ab3fbfe5af10 | D:Electricity, gas, steam and air conditioning supply/35:Electricity, gas, steam and air conditioning supply/351:Electric power generation, transmission and distribution/3510:Electric power generation, transmission and distribution | Product flow | 1.303651 | kWh | log-normal | 1.303651 | 1.024797 | (1;1;4;1;1) | Canada | EcoSpold01Location=GLO data collected in IAI energy survey. http://www.world-aluminium.org/statistics/
6df09aaa-d3bc-34c5-98e6-c645c087fb1d | electricity, medium voltage, aluminium industry | Input |  | 4fcfb407-7879-42ad-9582-ab3fbfe5af10 | D:Electricity, gas, steam and air conditioning supply/35:Electricity, gas, steam and air conditioning supply/351:Electric power generation, transmission and distribution/3510:Electric power generation, transmission and distribution | Product flow | 0.7905593 | kWh | log-normal | 0.7905593 | 1.024797 | (1;1;4;1;1) | Oceania | EcoSpold01Location=GLO data collected in IAI energy survey. http://www.world-aluminium.org/statistics/
6df09aaa-d3bc-34c5-98e6-c645c087fb1d | electricity, medium voltage, aluminium industry | Input |  | 4fcfb407-7879-42ad-9582-ab3fbfe5af10 | D:Electricity, gas, steam and air conditioning supply/35:Electricity, gas, steam and air conditioning supply/351:Electric power generation, transmission and distribution/3510:Electric power generation, transmission and distribution | Product flow | 0.671434 | kWh | log-normal | 0.671434 | 1.024797 | (1;1;4;1;1) | IAI Area, Africa | EcoSpold01Location=GLO data collected in IAI energy survey. http://www.world-aluminium.org/statistics/
6df09aaa-d3bc-34c5-98e6-c645c087fb1d | electricity, medium voltage, aluminium industry | Input |  | 4fcfb407-7879-42ad-9582-ab3fbfe5af10 | D:Electricity, gas, steam and air conditioning supply/35:Electricity, gas, steam and air conditioning supply/351:Electric power generation, transmission and distribution/3510:Electric power generation, transmission and distribution | Product flow | 11.66887 | kWh | log-normal | 11.66887 | 1.024797 | (1;1;4;1;1) | China | EcoSpold01Location=GLO data collected in IAI energy survey. http://www.world-aluminium.org/statistics/
6df09aaa-d3bc-34c5-98e6-c645c087fb1d | pitch | Input |  | e7a17355-8575-4be4-8c51-85e38b19b3f3 | C:Manufacturing/19:Manufacture of coke and refined petroleum products/192:Manufacture of refined petroleum products/1920:Manufacture of refined petroleum products | Product flow | 2.110023e-05 | kg | log-normal | 2.110023e-05 | 1.024797 | (2;2;5;3;1) | South Africa | Total carbon value taken from IAI (2007), but split between coke and bitumen based on older European mix in ecoinvent v2 dataset
6df09aaa-d3bc-34c5-98e6-c645c087fb1d | pitch | Input |  | e7a17355-8575-4be4-8c51-85e38b19b3f3 | C:Manufacturing/19:Manufacture of coke and refined petroleum products/192:Manufacture of refined petroleum products/1920:Manufacture of refined petroleum products | Product flow | 2.785208e-06 | kg | log-normal | 2.785208e-06 | 1.024797 | (2;2;5;3;1) | Switzerland | Total carbon value taken from IAI (2007), but split between coke and bitumen based on older European mix in ecoinvent v2 dataset
6df09aaa-d3bc-34c5-98e6-c645c087fb1d | pitch | Input |  | e7a17355-8575-4be4-8c51-85e38b19b3f3 | C:Manufacturing/19:Manufacture of coke and refined petroleum products/192:Manufacture of refined petroleum products/1920:Manufacture of refined petroleum products | Product flow | 7.285476e-06 | kg | log-normal | 7.285476e-06 | 1.024797 | (2;2;5;3;1) | Colombia | Total carbon value taken from IAI (2007), but split between coke and bitumen based on older European mix in ecoinvent v2 dataset
6df09aaa-d3bc-34c5-98e6-c645c087fb1d | pitch | Input |  | e7a17355-8575-4be4-8c51-85e38b19b3f3 | C:Manufacturing/19:Manufacture of coke and refined petroleum products/192:Manufacture of refined petroleum products/1920:Manufacture of refined petroleum products | Product flow | 0.001864049 | kg | log-normal | 0.001864049 | 1.024797 | (2;2;5;3;1) | Rest-of-World | Total carbon value taken from IAI (2007), but split between coke and bitumen based on older European mix in ecoinvent v2 dataset
6df09aaa-d3bc-34c5-98e6-c645c087fb1d | pitch | Input |  | e7a17355-8575-4be4-8c51-85e38b19b3f3 | C:Manufacturing/19:Manufacture of coke and refined petroleum products/192:Manufacture of refined petroleum products/1920:Manufacture of refined petroleum products | Product flow | 1.478027e-05 | kg | log-normal | 1.478027e-05 | 1.024797 | (2;2;5;3;1) | Peru | Total carbon value taken from IAI (2007), but split between coke and bitumen based on older European mix in ecoinvent v2 dataset
6df09aaa-d3bc-34c5-98e6-c645c087fb1d | refractory, fireclay, packed | Input |  | d3e019ee-edbe-4774-a4a6-9701cf293d05 | C:Manufacturing/23:Manufacture of other non-metallic mineral products/239:Manufacture of non-metallic mineral products n.e.c./2391:Manufacture of refractory products | Product flow | 0.003395 | kg | log-normal | 0.003395 | 1.024797 | (1;3;4;1;1) | Global | Reported as refractory material in IAI survey.
6df09aaa-d3bc-34c5-98e6-c645c087fb1d | reinforcing steel | Input |  | 9ba48284-0f03-4fec-800d-de77833b12f6 | C:Manufacturing/24:Manufacture of basic metals/241:Manufacture of basic iron and steel/2410:Manufacture of basic iron and steel | Product flow | 0.0049 | kg | log-normal | 0.0049 | 1.024797 | (1;3;4;1;1) | Global
6df09aaa-d3bc-34c5-98e6-c645c087fb1d | Water, unspecified natural origin | Input |  | 831f249e-53f2-49cf-a93c-7cee105f048e | Elementary flows/Resource/in water | Elementary flow | 0.02796 | m3 | log-normal | 0.02796 | 1.024797 | (1;3;4;1;1) | Rest-of-World
6df09aaa-d3bc-34c5-98e6-c645c087fb1d | aluminium, primary, liquid | Output | x | 3ede4edc-b278-40dc-8007-0c574aff0739 | C:Manufacturing/24:Manufacture of basic metals/242:Manufacture of basic precious and other non-ferrous metals/2420:Manufacture of basic precious and other non-ferrous metals | Product flow | 1 | kg |  |  |  |  | Rest-of-World
6df09aaa-d3bc-34c5-98e6-c645c087fb1d | Benzo(a)pyrene | Output |  | 5e13c2ab-5466-4ff5-816d-702dfdf25f76 | Elementary flows/Emission to air/unspecified | Elementary flow | 3e-06 | kg | log-normal | 3e-06 | 1.72931 | (1;2;4;1;1) | Rest-of-World
6df09aaa-d3bc-34c5-98e6-c645c087fb1d | Carbon dioxide, fossil | Output |  | 349b29d1-3e58-4c66-98b9-9d1a076efd2e | Elementary flows/Emission to air/unspecified | Elementary flow | 1.4965 | kg | log-normal | 1.4965 | 1 | (1;1;5;5;1) | Rest-of-World
6df09aaa-d3bc-34c5-98e6-c645c087fb1d | Carbon monoxide, fossil | Output |  | ba2f3f82-c93a-47a5-822a-37ec97495275 | Elementary flows/Emission to air/unspecified | Elementary flow | 0.091708 | kg | log-normal | 0.091708 | 2.23944 | (1;1;5;5;1) | Rest-of-World
6df09aaa-d3bc-34c5-98e6-c645c087fb1d | filter dust from Al electrolysis | Output |  | 82fc8ffd-e1f4-4a11-ac26-6734d9b2fe89 | E:Water supply; sewerage, waste management and remediation activities/38:Waste collection, treatment and disposal activities; materials recovery/382:Waste treatment and disposal/3822:Treatment and disposal of hazardous waste | Waste flow | 0.01799913 | kg | log-normal | 0.01799913 | 1.024797 | (1;3;1;1;1) | Rest-of-World | Used as a weak proxy for treatment of scrubber sludges
6df09aaa-d3bc-34c5-98e6-c645c087fb1d | filter dust from Al electrolysis | Output |  | 82fc8ffd-e1f4-4a11-ac26-6734d9b2fe89 | E:Water supply; sewerage, waste management and remediation activities/38:Waste collection, treatment and disposal activities; materials recovery/382:Waste treatment and disposal/3822:Treatment and disposal of hazardous waste | Waste flow | 8.662646e-07 | kg | log-normal | 8.662646e-07 | 1.024797 | (1;3;1;1;1) | Switzerland | Used as a weak proxy for treatment of scrubber sludges
6df09aaa-d3bc-34c5-98e6-c645c087fb1d | Fluoride | Output |  | 96b0e9d0-5bfc-4113-ac30-c9b8a310b534 | Elementary flows/Emission to water/unspecified | Elementary flow | 0.00135 | kg | log-normal | 0.00135 | 1.221403 | (1;3;4;1;1) | Rest-of-World
6df09aaa-d3bc-34c5-98e6-c645c087fb1d | Hexafluoroethane | Output |  | acc39720-dda7-4b3a-80c7-c6394cad4191 | Elementary flows/Emission to air/unspecified | Elementary flow | 7.87e-06 | kg | log-normal | 7.87e-06 | 1.221403 | (1;3;4;1;1) | Rest-of-World | Data collected in IAI Anode effect survey. http://www.world-aluminium.org/statistics/
6df09aaa-d3bc-34c5-98e6-c645c087fb1d | Hydrogen fluoride | Output |  | 24541c8c-9f11-49ae-9de5-456f238a3f5e | Elementary flows/Emission to air/unspecified | Elementary flow | 0.0011 | kg | log-normal | 0.0011 | 1.221403 | (1;3;4;1;1) | Rest-of-World | Reported as F in IAI survey, including both Particulate fluoride and gaseous fluoride
6df09aaa-d3bc-34c5-98e6-c645c087fb1d | inert waste | Output |  | 3a91cb7d-843b-495d-9973-33ba5efee877 | C:Manufacturing/23:Manufacture of other non-metallic mineral products/239:Manufacture of non-metallic mineral products n.e.c./2394:Manufacture of cement, lime and plaster | Waste flow | 0.01877 | kg | log-normal | 0.01877 | 1.024797 | (1;3;1;1;1) | Rest-of-World | Used as a proxy for waste alumina
6df09aaa-d3bc-34c5-98e6-c645c087fb1d | inert waste, for final disposal | Output |  | 240c1a3c-1aba-4528-afc3-3f27f56583be | E:Water supply; sewerage, waste management and remediation activities/38:Waste collection, treatment and disposal activities; materials recovery/382:Waste treatment and disposal/3821:Treatment and disposal of non-hazardous waste | Waste flow | 0.001842008 | kg |  |  |  |  | Rest-of-World | EcoSpold01Location=CH Amount includes both non-SPL refractory waste sent to landfill and recycled refractory waste. Currently, no recycling process exists in ecoinvent for refractory material, and hence these are modelled as sent to landfill.
6df09aaa-d3bc-34c5-98e6-c645c087fb1d | inert waste, for final disposal | Output |  | 240c1a3c-1aba-4528-afc3-3f27f56583be | E:Water supply; sewerage, waste management and remediation activities/38:Waste collection, treatment and disposal activities; materials recovery/382:Waste treatment and disposal/3821:Treatment and disposal of non-hazardous waste | Waste flow | 1.199195e-05 | kg |  |  |  |  | Switzerland | EcoSpold01Location=CH Amount includes both non-SPL refractory waste sent to landfill and recycled refractory waste. Currently, no recycling process exists in ecoinvent for refractory material, and hence these are modelled as sent to landfill.
6df09aaa-d3bc-34c5-98e6-c645c087fb1d | Nitrogen oxides | Output |  | c1b91234-6f24-417b-8309-46111d09c457 | Elementary flows/Emission to air/unspecified | Elementary flow | 0.00039 | kg | log-normal | 0.00039 | 1.18911 | (1;2;4;1;1) | Rest-of-World
6df09aaa-d3bc-34c5-98e6-c645c087fb1d | Oils, unspecified | Output |  | 6da0e891-3648-43a5-b0cf-f1872c57db8d | Elementary flows/Emission to water/unspecified | Elementary flow | 1.7e-05 | kg | log-normal | 1.7e-05 | 1.221403 | (1;3;4;1;1) | Rest-of-World | No reporting in 2015 IAI survey
6df09aaa-d3bc-34c5-98e6-c645c087fb1d | PAH, polycyclic aromatic hydrocarbons | Output |  | 3e5d7d91-67d7-4afb-91dd-36fab58e4685 | Elementary flows/Emission to air/unspecified | Elementary flow | 0.000277 | kg | log-normal | 0.000277 | 1.72931 | (1;2;4;1;1) | Rest-of-World
6df09aaa-d3bc-34c5-98e6-c645c087fb1d | PAH, polycyclic aromatic hydrocarbons | Output |  | f21b8022-f20d-4752-8cd6-728f56cf9c43 | Elementary flows/Emission to water/unspecified | Elementary flow | 6.68e-06 | kg | log-normal | 6.68e-06 | 1.221403 | (1;3;4;1;1) | Rest-of-World | Reported as PAH (6 Borneff components)
6df09aaa-d3bc-34c5-98e6-c645c087fb1d | Particulate Matter, < 2.5 um | Output |  | 21e46cb8-6233-4c99-bac3-c41d2ab99498 | Elementary flows/Emission to air/unspecified | Elementary flow | 0.0008856 | kg | log-normal | 0.0008856 | 1 | (1;1;4;1;1) | Rest-of-World | IAI 2015 survey total particulates, weighted by split found in ecoinvent 2.0 dataset
6df09aaa-d3bc-34c5-98e6-c645c087fb1d | Particulate Matter, > 10 um | Output |  | 66020d27-7ae4-4e59-83a3-89214b72c40a | Elementary flows/Emission to air/unspecified | Elementary flow | 0.000492 | kg | log-normal | 0.000492 | 1 | (1;1;4;1;1) | Rest-of-World | IAI 2015 survey total particulates, weighted by split found in ecoinvent 2.0 dataset
6df09aaa-d3bc-34c5-98e6-c645c087fb1d | Particulate Matter, > 2.5 um and < 10um | Output |  | 24c7db29-3a43-362d-8f21-1a1f52ccf217 | Elementary flows/Emission to air/unspecified | Elementary flow | 0.0010824 | kg | log-normal | 0.0010824 | 1 | (1;1;4;1;1) | Rest-of-World | IAI 2015 survey total particulates, weighted by split found in ecoinvent 2.0 dataset
6df09aaa-d3bc-34c5-98e6-c645c087fb1d | refractory spent pot liner from Al electrolysis | Output |  | cca439a0-2e00-45f0-a360-2aad6ce606a9 | E:Water supply; sewerage, waste management and remediation activities/38:Waste collection, treatment and disposal activities; materials recovery/382:Waste treatment and disposal/3822:Treatment and disposal of hazardous waste | Waste flow | 0.0243399 | kg | log-normal | 0.0243399 | 1.024797 | (1;3;1;1;1) | China | Amount includes recycled SPL and landfilled SPL EcoSpold01Location=CH
6df09aaa-d3bc-34c5-98e6-c645c087fb1d | refractory spent pot liner from Al electrolysis | Output |  | cca439a0-2e00-45f0-a360-2aad6ce606a9 | E:Water supply; sewerage, waste management and remediation activities/38:Waste collection, treatment and disposal activities; materials recovery/382:Waste treatment and disposal/3822:Treatment and disposal of hazardous waste | Waste flow | 0.002160096 | kg | log-normal | 0.002160096 | 1.024797 | (1;3;1;1;1) | Canada | Amount includes recycled SPL and landfilled SPL EcoSpold01Location=CH
6df09aaa-d3bc-34c5-98e6-c645c087fb1d | scrap steel | Output |  | d1a4a803-c563-4740-84cf-3c21a488bd74 | E:Water supply; sewerage, waste management and remediation activities/38:Waste collection, treatment and disposal activities; materials recovery/382:Waste treatment and disposal/3821:Treatment and disposal of non-hazardous waste | Waste flow | 3.413147e-06 | kg | log-normal | 3.413147e-06 | 1.024797 | (1;3;1;1;1) | Switzerland
6df09aaa-d3bc-34c5-98e6-c645c087fb1d | scrap steel | Output |  | d1a4a803-c563-4740-84cf-3c21a488bd74 | E:Water supply; sewerage, waste management and remediation activities/38:Waste collection, treatment and disposal activities; materials recovery/382:Waste treatment and disposal/3821:Treatment and disposal of non-hazardous waste | Waste flow | 0.005636587 | kg | log-normal | 0.005636587 | 1.024797 | (1;3;1;1;1) | Rest-of-World
6df09aaa-d3bc-34c5-98e6-c645c087fb1d | Sulfur dioxide | Output |  | fd7aa71c-508c-480d-81a6-8052aad92646 | Elementary flows/Emission to air/unspecified | Elementary flow | 0.00836 | kg | log-normal | 0.00836 | 1.024797 | (1;2;4;1;1) | Rest-of-World
6df09aaa-d3bc-34c5-98e6-c645c087fb1d | Suspended solids, unspecified | Output |  | 693921ef-e02d-4072-add0-55aa4631b213 | Elementary flows/Emission to water/unspecified | Elementary flow | 0.002 | kg | log-normal | 0.002 | 1.221403 | (1;3;4;1;1) | Rest-of-World
6df09aaa-d3bc-34c5-98e6-c645c087fb1d | Tetrafluoromethane | Output |  | 33681770-a0e1-4ce8-93c3-941fd607fa5f | Elementary flows/Emission to air/unspecified | Elementary flow | 0.000149 | kg | log-normal | 0.000149 | 1.221403 | (1;3;4;1;1) | Rest-of-World | Data collected in IAI Anode effect survey. http://www.world-aluminium.org/statistics/
6df09aaa-d3bc-34c5-98e6-c645c087fb1d | waste asphalt | Output |  | 22e27360-4621-4591-8412-a4f2045ac1a0 | E:Water supply; sewerage, waste management and remediation activities/38:Waste collection, treatment and disposal activities; materials recovery/382:Waste treatment and disposal/3821:Treatment and disposal of non-hazardous waste | Waste flow | 2.184922e-06 | kg |  |  |  |  | Switzerland | Proxy for treatment of waste carbon. Reported as "SPL carbon for external recycling" and "Waste carbon or mix" in IAI report. Currently, no recycling process exists in ecoinvent for waste carbon, and hence these are modelled as sent to landfill.
6df09aaa-d3bc-34c5-98e6-c645c087fb1d | waste asphalt | Output |  | 22e27360-4621-4591-8412-a4f2045ac1a0 | E:Water supply; sewerage, waste management and remediation activities/38:Waste collection, treatment and disposal activities; materials recovery/382:Waste treatment and disposal/3821:Treatment and disposal of non-hazardous waste | Waste flow | 0.04539782 | kg |  |  |  |  | Rest-of-World | Proxy for treatment of waste carbon. Reported as "SPL carbon for external recycling" and "Waste carbon or mix" in IAI report. Currently, no recycling process exists in ecoinvent for waste carbon, and hence these are modelled as sent to landfill.
6df09aaa-d3bc-34c5-98e6-c645c087fb1d | Water | Output |  | db4566b1-bd88-427d-92da-2d25879063b9 | Elementary flows/Emission to water/surface water | Elementary flow | 0.06722 | m3 | log-normal | 0.06722 | 1.024797 | (1;3;4;1;1) | Rest-of-World
6df09aaa-d3bc-34c5-98e6-c645c087fb1d | Water | Output |  | 075e433b-4be4-448e-9510-9a5029c1ce94 | Elementary flows/Emission to air/unspecified | Elementary flow | 0.00071 | m3 | log-normal | 0.00071 | 1.024797 | (5;5;5;5;5) | Rest-of-World | IAI data reported as "Fresh Water Consumption"
f37268ad-02e1-4e51-a885-3bbd1af2586e | aluminium fluoride | Input |  | 61f268c8-d5f9-42e5-bf93-2b617f80871e | C:Manufacturing/20:Manufacture of chemicals and chemical products/201:Manufacture of basic chemicals, fertilizers and nitrogen compounds, plastics/2011:Manufacture of basic chemicals | Product flow | 16.8 | kg
f37268ad-02e1-4e51-a885-3bbd1af2586e | aluminium oxide, metallurgical | Input |  | b2c6db8a-b305-4413-a9c3-5460417f48de | C:Manufacturing/24:Manufacture of basic metals/242:Manufacture of basic precious and other non-ferrous metals/2420:Manufacture of basic precious and other non-ferrous metals | Product flow | 1950 | kg | [5 empty] | 氧化铝
f37268ad-02e1-4e51-a885-3bbd1af2586e | anode, paste, for aluminium electrolysis | Input |  | ebb5a65b-75b5-4489-a065-b11b7b8543bd | C:Manufacturing/27:Manufacture of electrical equipment/279:Manufacture of other electrical equipment/2790:Manufacture of other electrical equipment | Product flow | 508 | kg | [5 empty] | 阳极糊（自焙）
f37268ad-02e1-4e51-a885-3bbd1af2586e | anode, prebake, for aluminium electrolysis | Input |  | db66eb0b-7b48-4300-8134-2c851292cc14 | C:Manufacturing/27:Manufacture of electrical equipment/279:Manufacture of other electrical equipment/2790:Manufacture of other electrical equipment | Product flow | 446 | kg | [5 empty] | 炭阳极（预焙）
f37268ad-02e1-4e51-a885-3bbd1af2586e | cryolite | Input |  | f011e841-dfed-4e80-99c3-a5f71e50f890 | C:Manufacturing/20:Manufacture of chemicals and chemical products/201:Manufacture of basic chemicals, fertilizers and nitrogen compounds, plastics/2011:Manufacture of basic chemicals | Product flow | 11.9 | kg
f37268ad-02e1-4e51-a885-3bbd1af2586e | electricity, high voltage, aluminium industry | Input |  | 5d954e5c-1e6d-4f78-9fc3-d3857b7892cb | D:Electricity, gas, steam and air conditioning supply/35:Electricity, gas, steam and air conditioning supply/351:Electric power generation, transmission and distribution/3510:Electric power generation, transmission and distribution | Product flow | 52560 | MJ | [5 empty] | 交流电
f37268ad-02e1-4e51-a885-3bbd1af2586e | lithium fluoride | Input |  | 9d95f182-a0b7-4c34-a617-6d05dee99486 | C:Manufacturing/20:Manufacture of chemicals and chemical products/201:Manufacture of basic chemicals, fertilizers and nitrogen compounds, plastics/2011:Manufacture of basic chemicals | Product flow | 3.5 | kg
f37268ad-02e1-4e51-a885-3bbd1af2586e | sodium fluoride | Input |  | 74c658d6-e983-46b2-91f6-f93565ebafc7 | C:Manufacturing/20:Manufacture of chemicals and chemical products/201:Manufacture of basic chemicals, fertilizers and nitrogen compounds, plastics/2011:Manufacture of basic chemicals | Product flow | 1.7 | kg
f37268ad-02e1-4e51-a885-3bbd1af2586e | aluminium, primary, liquid | Output | x | 3ede4edc-b278-40dc-8007-0c574aff0739 | C:Manufacturing/24:Manufacture of basic metals/242:Manufacture of basic precious and other non-ferrous metals/2420:Manufacture of basic precious and other non-ferrous metals | Product flow | 1000 | kg | [5 empty] | 电解铝液
f37268ad-02e1-4e51-a885-3bbd1af2586e | Carbon dioxide, fossil | Output |  | 349b29d1-3e58-4c66-98b9-9d1a076efd2e | Elementary flows/Emission to air/unspecified | Elementary flow | 12200 | kg
f37268ad-02e1-4e51-a885-3bbd1af2586e | Carbon monoxide, fossil | Output |  | ba2f3f82-c93a-47a5-822a-37ec97495275 | Elementary flows/Emission to air/unspecified | Elementary flow | 347 | kg
f37268ad-02e1-4e51-a885-3bbd1af2586e | Dust, unspecified | Output |  | deae66ce-be55-34c8-a4bb-7753b1c9c663 | Elementary flows/Waste/unspecified | Elementary flow | 87.8 | kg
f37268ad-02e1-4e51-a885-3bbd1af2586e | Ethane | Output |  | 8e30c990-5ed4-4f94-9d0e-2f5e4ff1a1f9 | Elementary flows/Emission to air/unspecified | Elementary flow | 0.0345 | kg
f37268ad-02e1-4e51-a885-3bbd1af2586e | Hydrogen fluoride | Output |  | 24541c8c-9f11-49ae-9de5-456f238a3f5e | Elementary flows/Emission to air/unspecified | Elementary flow | 17 | kg
f37268ad-02e1-4e51-a885-3bbd1af2586e | Methane, fossil | Output |  | 5f7aad3d-566c-4d0d-ad59-e765f971aa0f | Elementary flows/Emission to air/high population density | Elementary flow | 35.7 | kg
f37268ad-02e1-4e51-a885-3bbd1af2586e | Nitrogen oxides | Output |  | c1b91234-6f24-417b-8309-46111d09c457 | Elementary flows/Emission to air/unspecified | Elementary flow | 66.4 | kg
f37268ad-02e1-4e51-a885-3bbd1af2586e | Sulfur dioxide | Output |  | fd7aa71c-508c-480d-81a6-8052aad92646 | Elementary flows/Emission to air/unspecified | Elementary flow | 75.2 | kg
f37268ad-02e1-4e51-a885-3bbd1af2586e | Tetrafluoromethane | Output |  | 33681770-a0e1-4ce8-93c3-941fd607fa5f | Elementary flows/Emission to air/unspecified | Elementary flow | 0.345 | kg
5c7e21c5-eb6d-417e-8471-b53acadc43a4 | aluminium oxide, metallurgical | Input |  | b2c6db8a-b305-4413-a9c3-5460417f48de | C:Manufacturing/24:Manufacture of basic metals/242:Manufacture of basic precious and other non-ferrous metals/2420:Manufacture of basic precious and other non-ferrous metals | Product flow | 1910.16 | kg
5c7e21c5-eb6d-417e-8471-b53acadc43a4 | anode, prebake, for aluminium electrolysis | Input |  | db66eb0b-7b48-4300-8134-2c851292cc14 | C:Manufacturing/27:Manufacture of electrical equipment/279:Manufacture of other electrical equipment/2790:Manufacture of other electrical equipment | Product flow | 450.79 | kg
5c7e21c5-eb6d-417e-8471-b53acadc43a4 | cryolite | Input |  | f011e841-dfed-4e80-99c3-a5f71e50f890 | C:Manufacturing/20:Manufacture of chemicals and chemical products/201:Manufacture of basic chemicals, fertilizers and nitrogen compounds, plastics/2011:Manufacture of basic chemicals | Product flow | 18.19 | kg
5c7e21c5-eb6d-417e-8471-b53acadc43a4 | electricity, medium voltage, aluminium industry | Input |  | 4fcfb407-7879-42ad-9582-ab3fbfe5af10 | D:Electricity, gas, steam and air conditioning supply/35:Electricity, gas, steam and air conditioning supply/351:Electric power generation, transmission and distribution/3510:Electric power generation, transmission and distribution | Product flow | 47652.156 | MJ
5c7e21c5-eb6d-417e-8471-b53acadc43a4 | Water (fresh water) | Input |  | 0609bdf8-819f-4556-8686-94e3a2476f2e | Elementary flows/Resource/in water | Elementary flow | 1.58 | t
5c7e21c5-eb6d-417e-8471-b53acadc43a4 | aluminium, primary, liquid | Output | x | 3ede4edc-b278-40dc-8007-0c574aff0739 | C:Manufacturing/24:Manufacture of basic metals/242:Manufacture of basic precious and other non-ferrous metals/2420:Manufacture of basic precious and other non-ferrous metals | Product flow | 1000 | kg
731775a2-426e-30f4-beed-9806f22503e4 | aluminium electrolysis facility | Input |  | 2b5712fb-1c87-44e1-9131-4970e73264ef | F:Construction/41:Construction of buildings/410:Construction of buildings/4100:Construction of buildings | Product flow | 1.5385e-10 | Item(s) | log-normal | 1.5385e-10 | 1.713463 | (5;5;5;5;5) | Global | EcoSpold01Location=RER Rough guess
731775a2-426e-30f4-beed-9806f22503e4 | aluminium fluoride | Input |  | 61f268c8-d5f9-42e5-bf93-2b617f80871e | C:Manufacturing/20:Manufacture of chemicals and chemical products/201:Manufacture of basic chemicals, fertilizers and nitrogen compounds, plastics/2011:Manufacture of basic chemicals | Product flow | 0.0207 | kg | log-normal | 0.0207 | 1.024797 | (1;3;4;1;1) | Global | EcoSpold01Location=RER
731775a2-426e-30f4-beed-9806f22503e4 | aluminium oxide, metallurgical | Input |  | b2c6db8a-b305-4413-a9c3-5460417f48de | C:Manufacturing/24:Manufacture of basic metals/242:Manufacture of basic precious and other non-ferrous metals/2420:Manufacture of basic precious and other non-ferrous metals | Product flow | 2.105 | kg | log-normal | 2.105 | 1.024797 | (1;3;4;1;1) | Rest-of-World
731775a2-426e-30f4-beed-9806f22503e4 | anode, paste, for aluminium electrolysis | Input |  | ebb5a65b-75b5-4489-a065-b11b7b8543bd | C:Manufacturing/27:Manufacture of electrical equipment/279:Manufacture of other electrical equipment/2790:Manufacture of other electrical equipment | Product flow | 0.515 | kg | log-normal | 0.515 | 1.024797 | (1;1;4;1;1) | Global
731775a2-426e-30f4-beed-9806f22503e4 | blasting | Input |  | 46f66854-d55f-472f-a570-a7aad4fdcfcc | F:Construction/43:Specialized construction activities/431:Demolition and site preparation/4312:Site preparation | Product flow | 0.000402 | kg | log-normal | 0.000402 | 1.024797 | (2;2;5;3;1) | Global | Value taken from cathode production process
731775a2-426e-30f4-beed-9806f22503e4 | cast iron | Input |  | 4447af36-0897-4b00-8fd0-fd6a446dda6a | C:Manufacturing/24:Manufacture of basic metals/241:Manufacture of basic iron and steel/2410:Manufacture of basic iron and steel | Product flow | 0.000804 | kg | log-normal | 0.000804 | 1.024797 | (2;2;5;3;1) | Global | Value taken from cathode production process
731775a2-426e-30f4-beed-9806f22503e4 | cathode, for aluminium electrolysis | Input |  | 4d2b658e-8b37-4bf4-bb23-dcb1601ceb1e | C:Manufacturing/27:Manufacture of electrical equipment/279:Manufacture of other electrical equipment/2790:Manufacture of other electrical equipment | Product flow | 0.00734 | kg | log-normal | 0.00734 | 1.024797 | (1;3;4;1;1) | Global
731775a2-426e-30f4-beed-9806f22503e4 | coke | Input |  | 1fa64d0c-afd7-46ab-b95c-3a54e0902dd0 | C:Manufacturing/19:Manufacture of coke and refined petroleum products/191:Manufacture of coke oven products/1910:Manufacture of coke oven products | Product flow | 0.127 | MJ | log-normal | 0.127 | 1.024797 | (2;2;5;3;1) | Rest-of-World | Total carbon value taken from IAI (2007), but split between coke and bitumen based on older European mix in ecoinvent v2 dataset
731775a2-426e-30f4-beed-9806f22503e4 | cryolite | Input |  | f011e841-dfed-4e80-99c3-a5f71e50f890 | C:Manufacturing/20:Manufacture of chemicals and chemical products/201:Manufacture of basic chemicals, fertilizers and nitrogen compounds, plastics/2011:Manufacture of basic chemicals | Product flow | 0.0016 | kg | log-normal | 0.0016 | 1.024797 | (2;2;5;1;1) | Global | EcoSpold01Location=RER
731775a2-426e-30f4-beed-9806f22503e4 | electricity, medium voltage, aluminium industry | Input |  | 4fcfb407-7879-42ad-9582-ab3fbfe5af10 | D:Electricity, gas, steam and air conditioning supply/35:Electricity, gas, steam and air conditioning supply/351:Electric power generation, transmission and distribution/3510:Electric power generation, transmission and distribution | Product flow | 16.951 | kWh | log-normal | 16.951 | 1.024797 | (1;1;4;1;1) | IAI Area, Asia, without China and GCC | EcoSpold01Location=GLO data collected in IAI energy survey. http://www.world-aluminium.org/statistics/
731775a2-426e-30f4-beed-9806f22503e4 | pitch | Input |  | e7a17355-8575-4be4-8c51-85e38b19b3f3 | C:Manufacturing/19:Manufacture of coke and refined petroleum products/192:Manufacture of refined petroleum products/1920:Manufacture of refined petroleum products | Product flow | 0.00191 | kg | log-normal | 0.00191 | 1.024797 | (2;2;5;3;1) | India | Total carbon value taken from IAI (2007), but split between coke and bitumen based on older European mix in ecoinvent v2 dataset
731775a2-426e-30f4-beed-9806f22503e4 | refractory, fireclay, packed | Input |  | d3e019ee-edbe-4774-a4a6-9701cf293d05 | C:Manufacturing/23:Manufacture of other non-metallic mineral products/239:Manufacture of non-metallic mineral products n.e.c./2391:Manufacture of refractory products | Product flow | 0.003395 | kg | log-normal | 0.003395 | 1.024797 | (1;3;4;1;1) | Global | Reported as refractory material in IAI survey.
731775a2-426e-30f4-beed-9806f22503e4 | reinforcing steel | Input |  | 9ba48284-0f03-4fec-800d-de77833b12f6 | C:Manufacturing/24:Manufacture of basic metals/241:Manufacture of basic iron and steel/2410:Manufacture of basic iron and steel | Product flow | 0.0049 | kg | log-normal | 0.0049 | 1.024797 | (1;3;4;1;1) | Global
731775a2-426e-30f4-beed-9806f22503e4 | Water, unspecified natural origin | Input |  | 831f249e-53f2-49cf-a93c-7cee105f048e | Elementary flows/Resource/in water | Elementary flow | 0.02796 | m3 | log-normal | 0.02796 | 1.024797 | (1;3;4;1;1) | IAI Area, Asia, without China and GCC
731775a2-426e-30f4-beed-9806f22503e4 | aluminium, primary, liquid | Output | x | 3ede4edc-b278-40dc-8007-0c574aff0739 | C:Manufacturing/24:Manufacture of basic metals/242:Manufacture of basic precious and other non-ferrous metals/2420:Manufacture of basic precious and other non-ferrous metals | Product flow | 1 | kg |  |  |  |  | IAI Area, Asia, without China and GCC
731775a2-426e-30f4-beed-9806f22503e4 | Benzo(a)pyrene | Output |  | 5e13c2ab-5466-4ff5-816d-702dfdf25f76 | Elementary flows/Emission to air/unspecified | Elementary flow | 3e-06 | kg | log-normal | 3e-06 | 1.72931 | (1;2;4;1;1) | IAI Area, Asia, without China and GCC
731775a2-426e-30f4-beed-9806f22503e4 | Carbon dioxide, fossil | Output |  | 349b29d1-3e58-4c66-98b9-9d1a076efd2e | Elementary flows/Emission to air/unspecified | Elementary flow | 1.4965 | kg | log-normal | 1.4965 | 1 | (1;1;5;5;1) | IAI Area, Asia, without China and GCC
731775a2-426e-30f4-beed-9806f22503e4 | Carbon monoxide, fossil | Output |  | ba2f3f82-c93a-47a5-822a-37ec97495275 | Elementary flows/Emission to air/unspecified | Elementary flow | 0.091708 | kg | log-normal | 0.091708 | 2.23944 | (1;1;5;5;1) | IAI Area, Asia, without China and GCC
731775a2-426e-30f4-beed-9806f22503e4 | filter dust from Al electrolysis | Output |  | 82fc8ffd-e1f4-4a11-ac26-6734d9b2fe89 | E:Water supply; sewerage, waste management and remediation activities/38:Waste collection, treatment and disposal activities; materials recovery/382:Waste treatment and disposal/3822:Treatment and disposal of hazardous waste | Waste flow | 0.018 | kg | log-normal | 0.018 | 1.024797 | (1;3;1;1;1) | Rest-of-World | Used as a weak proxy for treatment of scrubber sludges
731775a2-426e-30f4-beed-9806f22503e4 | Fluoride | Output |  | 96b0e9d0-5bfc-4113-ac30-c9b8a310b534 | Elementary flows/Emission to water/unspecified | Elementary flow | 0.00135 | kg | log-normal | 0.00135 | 1.221403 | (1;3;4;1;1) | IAI Area, Asia, without China and GCC
731775a2-426e-30f4-beed-9806f22503e4 | Hexafluoroethane | Output |  | acc39720-dda7-4b3a-80c7-c6394cad4191 | Elementary flows/Emission to air/unspecified | Elementary flow | 7.87e-06 | kg | log-normal | 7.87e-06 | 1.221403 | (1;3;4;1;1) | IAI Area, Asia, without China and GCC | Data collected in IAI Anode effect survey. http://www.world-aluminium.org/statistics/
731775a2-426e-30f4-beed-9806f22503e4 | Hydrogen fluoride | Output |  | 24541c8c-9f11-49ae-9de5-456f238a3f5e | Elementary flows/Emission to air/unspecified | Elementary flow | 0.0011 | kg | log-normal | 0.0011 | 1.221403 | (1;3;4;1;1) | IAI Area, Asia, without China and GCC | Reported as F in IAI survey, including both Particulate fluoride and gaseous fluoride
731775a2-426e-30f4-beed-9806f22503e4 | inert waste | Output |  | 3a91cb7d-843b-495d-9973-33ba5efee877 | C:Manufacturing/23:Manufacture of other non-metallic mineral products/239:Manufacture of non-metallic mineral products n.e.c./2394:Manufacture of cement, lime and plaster | Waste flow | 0.01877 | kg | log-normal | 0.01877 | 1.024797 | (1;3;1;1;1) | Rest-of-World | Used as a proxy for waste alumina
731775a2-426e-30f4-beed-9806f22503e4 | inert waste, for final disposal | Output |  | 240c1a3c-1aba-4528-afc3-3f27f56583be | E:Water supply; sewerage, waste management and remediation activities/38:Waste collection, treatment and disposal activities; materials recovery/382:Waste treatment and disposal/3821:Treatment and disposal of non-hazardous waste | Waste flow | 0.001854 | kg |  |  |  |  | Rest-of-World | EcoSpold01Location=CH Amount includes both non-SPL refractory waste sent to landfill and recycled refractory waste. Currently, no recycling process exists in ecoinvent for refractory material, and hence these are modelled as sent to landfill.
731775a2-426e-30f4-beed-9806f22503e4 | Nitrogen oxides | Output |  | c1b91234-6f24-417b-8309-46111d09c457 | Elementary flows/Emission to air/unspecified | Elementary flow | 0.00039 | kg | log-normal | 0.00039 | 1.18911 | (1;2;4;1;1) | IAI Area, Asia, without China and GCC
731775a2-426e-30f4-beed-9806f22503e4 | Oils, unspecified | Output |  | 6da0e891-3648-43a5-b0cf-f1872c57db8d | Elementary flows/Emission to water/unspecified | Elementary flow | 1.7e-05 | kg | log-normal | 1.7e-05 | 1.221403 | (1;3;4;1;1) | IAI Area, Asia, without China and GCC | No reporting in 2015 IAI survey
731775a2-426e-30f4-beed-9806f22503e4 | PAH, polycyclic aromatic hydrocarbons | Output |  | 3e5d7d91-67d7-4afb-91dd-36fab58e4685 | Elementary flows/Emission to air/unspecified | Elementary flow | 0.000277 | kg | log-normal | 0.000277 | 1.72931 | (1;2;4;1;1) | IAI Area, Asia, without China and GCC
731775a2-426e-30f4-beed-9806f22503e4 | PAH, polycyclic aromatic hydrocarbons | Output |  | f21b8022-f20d-4752-8cd6-728f56cf9c43 | Elementary flows/Emission to water/unspecified | Elementary flow | 6.68e-06 | kg | log-normal | 6.68e-06 | 1.221403 | (1;3;4;1;1) | IAI Area, Asia, without China and GCC | Reported as PAH (6 Borneff components)
731775a2-426e-30f4-beed-9806f22503e4 | Particulate Matter, < 2.5 um | Output |  | 21e46cb8-6233-4c99-bac3-c41d2ab99498 | Elementary flows/Emission to air/unspecified | Elementary flow | 0.0008856 | kg | log-normal | 0.0008856 | 1 | (1;1;4;1;1) | IAI Area, Asia, without China and GCC | IAI 2015 survey total particulates, weighted by split found in ecoinvent 2.0 dataset
731775a2-426e-30f4-beed-9806f22503e4 | Particulate Matter, > 10 um | Output |  | 66020d27-7ae4-4e59-83a3-89214b72c40a | Elementary flows/Emission to air/unspecified | Elementary flow | 0.000492 | kg | log-normal | 0.000492 | 1 | (1;1;4;1;1) | IAI Area, Asia, without China and GCC | IAI 2015 survey total particulates, weighted by split found in ecoinvent 2.0 dataset
731775a2-426e-30f4-beed-9806f22503e4 | Particulate Matter, > 2.5 um and < 10um | Output |  | 24c7db29-3a43-362d-8f21-1a1f52ccf217 | Elementary flows/Emission to air/unspecified | Elementary flow | 0.0010824 | kg | log-normal | 0.0010824 | 1 | (1;1;4;1;1) | IAI Area, Asia, without China and GCC | IAI 2015 survey total particulates, weighted by split found in ecoinvent 2.0 dataset
731775a2-426e-30f4-beed-9806f22503e4 | refractory spent pot liner from Al electrolysis | Output |  | cca439a0-2e00-45f0-a360-2aad6ce606a9 | E:Water supply; sewerage, waste management and remediation activities/38:Waste collection, treatment and disposal activities; materials recovery/382:Waste treatment and disposal/3822:Treatment and disposal of hazardous waste | Waste flow | 0.0265 | kg | log-normal | 0.0265 | 1.024797 | (1;3;1;1;1) | Rest-of-World | Amount includes recycled SPL and landfilled SPL EcoSpold01Location=CH
731775a2-426e-30f4-beed-9806f22503e4 | scrap steel | Output |  | d1a4a803-c563-4740-84cf-3c21a488bd74 | E:Water supply; sewerage, waste management and remediation activities/38:Waste collection, treatment and disposal activities; materials recovery/382:Waste treatment and disposal/3821:Treatment and disposal of non-hazardous waste | Waste flow | 0.00564 | kg | log-normal | 0.00564 | 1.024797 | (1;3;1;1;1) | Rest-of-World
731775a2-426e-30f4-beed-9806f22503e4 | Sulfur dioxide | Output |  | fd7aa71c-508c-480d-81a6-8052aad92646 | Elementary flows/Emission to air/unspecified | Elementary flow | 0.00836 | kg | log-normal | 0.00836 | 1.024797 | (1;2;4;1;1) | IAI Area, Asia, without China and GCC
731775a2-426e-30f4-beed-9806f22503e4 | Suspended solids, unspecified | Output |  | 693921ef-e02d-4072-add0-55aa4631b213 | Elementary flows/Emission to water/unspecified | Elementary flow | 0.002 | kg | log-normal | 0.002 | 1.221403 | (1;3;4;1;1) | IAI Area, Asia, without China and GCC
731775a2-426e-30f4-beed-9806f22503e4 | Tetrafluoromethane | Output |  | 33681770-a0e1-4ce8-93c3-941fd607fa5f | Elementary flows/Emission to air/unspecified | Elementary flow | 0.000149 | kg | log-normal | 0.000149 | 1.221403 | (1;3;4;1;1) | IAI Area, Asia, without China and GCC | Data collected in IAI Anode effect survey. http://www.world-aluminium.org/statistics/
731775a2-426e-30f4-beed-9806f22503e4 | waste asphalt | Output |  | 22e27360-4621-4591-8412-a4f2045ac1a0 | E:Water supply; sewerage, waste management and remediation activities/38:Waste collection, treatment and disposal activities; materials recovery/382:Waste treatment and disposal/3821:Treatment and disposal of non-hazardous waste | Waste flow | 0.0454 | kg |  |  |  |  | Rest-of-World | Proxy for treatment of waste carbon. Reported as "SPL carbon for external recycling" and "Waste carbon or mix" in IAI report. Currently, no recycling process exists in ecoinvent for waste carbon, and hence these are modelled as sent to landfill.
731775a2-426e-30f4-beed-9806f22503e4 | Water | Output |  | 075e433b-4be4-448e-9510-9a5029c1ce94 | Elementary flows/Emission to air/unspecified | Elementary flow | 0.00071 | m3 | log-normal | 0.00071 | 1.024797 | (5;5;5;5;5) | IAI Area, Asia, without China and GCC | IAI data reported as "Fresh Water Consumption"
731775a2-426e-30f4-beed-9806f22503e4 | Water | Output |  | db4566b1-bd88-427d-92da-2d25879063b9 | Elementary flows/Emission to water/surface water | Elementary flow | 0.06722 | m3 | log-normal | 0.06722 | 1.024797 | (1;3;4;1;1) | IAI Area, Asia, without China and GCC
48a0f323-c241-4425-84f1-dc5ff53c6740 | aluminium oxide, metallurgical | Input |  | b2c6db8a-b305-4413-a9c3-5460417f48de | C:Manufacturing/24:Manufacture of basic metals/242:Manufacture of basic precious and other non-ferrous metals/2420:Manufacture of basic precious and other non-ferrous metals | Product flow | 1913.11 | kg
48a0f323-c241-4425-84f1-dc5ff53c6740 | anode, prebake, for aluminium electrolysis | Input |  | db66eb0b-7b48-4300-8134-2c851292cc14 | C:Manufacturing/27:Manufacture of electrical equipment/279:Manufacture of other electrical equipment/2790:Manufacture of other electrical equipment | Product flow | 401.32 | kg
48a0f323-c241-4425-84f1-dc5ff53c6740 | cryolite | Input |  | f011e841-dfed-4e80-99c3-a5f71e50f890 | C:Manufacturing/20:Manufacture of chemicals and chemical products/201:Manufacture of basic chemicals, fertilizers and nitrogen compounds, plastics/2011:Manufacture of basic chemicals | Product flow | 18.02 | kg
48a0f323-c241-4425-84f1-dc5ff53c6740 | electricity, medium voltage, aluminium industry | Input |  | 4fcfb407-7879-42ad-9582-ab3fbfe5af10 | D:Electricity, gas, steam and air conditioning supply/35:Electricity, gas, steam and air conditioning supply/351:Electric power generation, transmission and distribution/3510:Electric power generation, transmission and distribution | Product flow | 47726.856 | MJ
48a0f323-c241-4425-84f1-dc5ff53c6740 | Water (fresh water) | Input |  | 0609bdf8-819f-4556-8686-94e3a2476f2e | Elementary flows/Resource/in water | Elementary flow | 1.22 | t
48a0f323-c241-4425-84f1-dc5ff53c6740 | aluminium, primary, liquid | Output | x | 3ede4edc-b278-40dc-8007-0c574aff0739 | C:Manufacturing/24:Manufacture of basic metals/242:Manufacture of basic precious and other non-ferrous metals/2420:Manufacture of basic precious and other non-ferrous metals | Product flow | 1000 | kg
a5c64c32-8dfd-37e2-99c7-d25f8c8f3c8b | aluminium electrolysis facility | Input |  | 2b5712fb-1c87-44e1-9131-4970e73264ef | F:Construction/41:Construction of buildings/410:Construction of buildings/4100:Construction of buildings | Product flow | 1.5385e-10 | Item(s) | log-normal | 1.5385e-10 | 1.713463 | (5;5;5;5;5) | Global | Rough guess EcoSpold01Location=RER
a5c64c32-8dfd-37e2-99c7-d25f8c8f3c8b | aluminium fluoride | Input |  | 61f268c8-d5f9-42e5-bf93-2b617f80871e | C:Manufacturing/20:Manufacture of chemicals and chemical products/201:Manufacture of basic chemicals, fertilizers and nitrogen compounds, plastics/2011:Manufacture of basic chemicals | Product flow | 0.0165 | kg | log-normal | 0.0165 | 1.024797 | (1;3;4;1;1) | Global | EcoSpold01Location=RER
a5c64c32-8dfd-37e2-99c7-d25f8c8f3c8b | aluminium oxide, metallurgical | Input |  | b2c6db8a-b305-4413-a9c3-5460417f48de | C:Manufacturing/24:Manufacture of basic metals/242:Manufacture of basic precious and other non-ferrous metals/2420:Manufacture of basic precious and other non-ferrous metals | Product flow | 1.919 | kg | log-normal | 1.919 | 1.024797 | (1;3;4;1;1) | Rest-of-World
a5c64c32-8dfd-37e2-99c7-d25f8c8f3c8b | anode, prebake, for aluminium electrolysis | Input |  | db66eb0b-7b48-4300-8134-2c851292cc14 | C:Manufacturing/27:Manufacture of electrical equipment/279:Manufacture of other electrical equipment/2790:Manufacture of other electrical equipment | Product flow | 0.46 | kg | log-normal | 0.46 | 1.024797 | (1;2;4;1;1) | Global
a5c64c32-8dfd-37e2-99c7-d25f8c8f3c8b | blasting | Input |  | 46f66854-d55f-472f-a570-a7aad4fdcfcc | F:Construction/43:Specialized construction activities/431:Demolition and site preparation/4312:Site preparation | Product flow | 0.000402 | kg | log-normal | 0.000402 | 1.024797 | (2;2;5;3;1) | Global | Value taken from cathode production process
a5c64c32-8dfd-37e2-99c7-d25f8c8f3c8b | cast iron | Input |  | 4447af36-0897-4b00-8fd0-fd6a446dda6a | C:Manufacturing/24:Manufacture of basic metals/241:Manufacture of basic iron and steel/2410:Manufacture of basic iron and steel | Product flow | 0.000804 | kg | log-normal | 0.000804 | 1.024797 | (2;2;5;3;1) | Global | Value taken from cathode production process
a5c64c32-8dfd-37e2-99c7-d25f8c8f3c8b | cathode, for aluminium electrolysis | Input |  | 4d2b658e-8b37-4bf4-bb23-dcb1601ceb1e | C:Manufacturing/27:Manufacture of electrical equipment/279:Manufacture of other electrical equipment/2790:Manufacture of other electrical equipment | Product flow | 0.0059 | kg | log-normal | 0.0059 | 1.024797 | (1;3;4;1;1) | Global | Reported as Cathode carbon in IAI survey
a5c64c32-8dfd-37e2-99c7-d25f8c8f3c8b | coke | Input |  | 1fa64d0c-afd7-46ab-b95c-3a54e0902dd0 | C:Manufacturing/19:Manufacture of coke and refined petroleum products/191:Manufacture of coke oven products/1910:Manufacture of coke oven products | Product flow | 0.127 | MJ | log-normal | 0.127 | 1.024797 | (2;2;5;3;1) | Rest-of-World | Total carbon value taken from IAI (2007), but split between coke and bitumen based on older European mix in ecoinvent v2 dataset
a5c64c32-8dfd-37e2-99c7-d25f8c8f3c8b | cryolite | Input |  | f011e841-dfed-4e80-99c3-a5f71e50f890 | C:Manufacturing/20:Manufacture of chemicals and chemical products/201:Manufacture of basic chemicals, fertilizers and nitrogen compounds, plastics/2011:Manufacture of basic chemicals | Product flow | 0.0016 | kg | log-normal | 0.0016 | 1.024797 | (2;2;5;1;1) | Global | EcoSpold01Location=RER
a5c64c32-8dfd-37e2-99c7-d25f8c8f3c8b | electricity, medium voltage, aluminium industry | Input |  | 4fcfb407-7879-42ad-9582-ab3fbfe5af10 | D:Electricity, gas, steam and air conditioning supply/35:Electricity, gas, steam and air conditioning supply/351:Electric power generation, transmission and distribution/3510:Electric power generation, transmission and distribution | Product flow | 14.066 | kWh | log-normal | 14.066 | 1.024797 | (1;2;4;1;1) | Rest-of-World | EcoSpold01Location=GLO 2015 data collected in IAI energy survey. http://www.world-aluminium.org/statistics/
a5c64c32-8dfd-37e2-99c7-d25f8c8f3c8b | pitch | Input |  | e7a17355-8575-4be4-8c51-85e38b19b3f3 | C:Manufacturing/19:Manufacture of coke and refined petroleum products/192:Manufacture of refined petroleum products/1920:Manufacture of refined petroleum products | Product flow | 1.494537e-05 | kg | log-normal | 1.494537e-05 | 1.024797 | (2;2;5;3;1) | Peru | Total carbon value taken from IAI (2007), but split between coke and bitumen based on older European mix in ecoinvent v2 dataset
a5c64c32-8dfd-37e2-99c7-d25f8c8f3c8b | pitch | Input |  | e7a17355-8575-4be4-8c51-85e38b19b3f3 | C:Manufacturing/19:Manufacture of coke and refined petroleum products/192:Manufacture of refined petroleum products/1920:Manufacture of refined petroleum products | Product flow | 2.816321e-06 | kg | log-normal | 2.816321e-06 | 1.024797 | (2;2;5;3;1) | Switzerland | Total carbon value taken from IAI (2007), but split between coke and bitumen based on older European mix in ecoinvent v2 dataset
a5c64c32-8dfd-37e2-99c7-d25f8c8f3c8b | pitch | Input |  | e7a17355-8575-4be4-8c51-85e38b19b3f3 | C:Manufacturing/19:Manufacture of coke and refined petroleum products/192:Manufacture of refined petroleum products/1920:Manufacture of refined petroleum products | Product flow | 0.001884871 | kg | log-normal | 0.001884871 | 1.024797 | (2;2;5;3;1) | Rest-of-World | Total carbon value taken from IAI (2007), but split between coke and bitumen based on older European mix in ecoinvent v2 dataset
a5c64c32-8dfd-37e2-99c7-d25f8c8f3c8b | pitch | Input |  | e7a17355-8575-4be4-8c51-85e38b19b3f3 | C:Manufacturing/19:Manufacture of coke and refined petroleum products/192:Manufacture of refined petroleum products/1920:Manufacture of refined petroleum products | Product flow | 7.36686e-06 | kg | log-normal | 7.36686e-06 | 1.024797 | (2;2;5;3;1) | Colombia | Total carbon value taken from IAI (2007), but split between coke and bitumen based on older European mix in ecoinvent v2 dataset
a5c64c32-8dfd-37e2-99c7-d25f8c8f3c8b | refractory, fireclay, packed | Input |  | d3e019ee-edbe-4774-a4a6-9701cf293d05 | C:Manufacturing/23:Manufacture of other non-metallic mineral products/239:Manufacture of non-metallic mineral products n.e.c./2391:Manufacture of refractory products | Product flow | 0.00805 | kg | log-normal | 0.00805 | 1.024797 | (1;3;4;1;1) | Global | Reported as refractory material in IAI survey.
a5c64c32-8dfd-37e2-99c7-d25f8c8f3c8b | reinforcing steel | Input |  | 9ba48284-0f03-4fec-800d-de77833b12f6 | C:Manufacturing/24:Manufacture of basic metals/241:Manufacture of basic iron and steel/2410:Manufacture of basic iron and steel | Product flow | 0.00543 | kg | log-normal | 0.00543 | 1.024797 | (1;3;4;1;1) | Global
a5c64c32-8dfd-37e2-99c7-d25f8c8f3c8b | Water, salt, ocean | Input |  | 629ffbca-ca71-4e4b-a006-ca9bdd9cd1df | Elementary flows/Resource/in water | Elementary flow | 0.0416 | m3 | log-normal | 0.0416 | 1.024797 | (1;3;4;1;1) | Rest-of-World
a5c64c32-8dfd-37e2-99c7-d25f8c8f3c8b | Water, unspecified natural origin | Input |  | 831f249e-53f2-49cf-a93c-7cee105f048e | Elementary flows/Resource/in water | Elementary flow | 0.00445 | m3 | log-normal | 0.00445 | 1.024797 | (1;3;4;1;1) | Rest-of-World
a5c64c32-8dfd-37e2-99c7-d25f8c8f3c8b | aluminium, primary, liquid | Output | x | 3ede4edc-b278-40dc-8007-0c574aff0739 | C:Manufacturing/24:Manufacture of basic metals/242:Manufacture of basic precious and other non-ferrous metals/2420:Manufacture of basic precious and other non-ferrous metals | Product flow | 1 | kg |  |  |  |  | Rest-of-World
a5c64c32-8dfd-37e2-99c7-d25f8c8f3c8b | Benzo(a)pyrene | Output |  | 5e13c2ab-5466-4ff5-816d-702dfdf25f76 | Elementary flows/Emission to air/unspecified | Elementary flow | 7.56e-08 | kg | log-normal | 7.56e-08 | 1.72931 | (1;3;4;1;1) | Rest-of-World
a5c64c32-8dfd-37e2-99c7-d25f8c8f3c8b | Carbon dioxide, fossil | Output |  | 349b29d1-3e58-4c66-98b9-9d1a076efd2e | Elementary flows/Emission to air/unspecified | Elementary flow | 1.4965 | kg | log-normal | 1.4965 | 1 | (1;1;5;5;1) | Rest-of-World
a5c64c32-8dfd-37e2-99c7-d25f8c8f3c8b | Carbon monoxide, fossil | Output |  | ba2f3f82-c93a-47a5-822a-37ec97495275 | Elementary flows/Emission to air/unspecified | Elementary flow | 0.091708 | kg | log-normal | 0.091708 | 2.23944 | (1;1;5;5;1) | Rest-of-World
a5c64c32-8dfd-37e2-99c7-d25f8c8f3c8b | filter dust from Al electrolysis | Output |  | 82fc8ffd-e1f4-4a11-ac26-6734d9b2fe89 | E:Water supply; sewerage, waste management and remediation activities/38:Waste collection, treatment and disposal activities; materials recovery/382:Waste treatment and disposal/3822:Treatment and disposal of hazardous waste | Waste flow | 0.003399836 | kg | log-normal | 0.003399836 | 1.024797 | (1;3;1;1;1) | Rest-of-World | Used as a weak proxy for treatment of scrubber sludges
a5c64c32-8dfd-37e2-99c7-d25f8c8f3c8b | filter dust from Al electrolysis | Output |  | 82fc8ffd-e1f4-4a11-ac26-6734d9b2fe89 | E:Water supply; sewerage, waste management and remediation activities/38:Waste collection, treatment and disposal activities; materials recovery/382:Waste treatment and disposal/3822:Treatment and disposal of hazardous waste | Waste flow | 1.636278e-07 | kg | log-normal | 1.636278e-07 | 1.024797 | (1;3;1;1;1) | Switzerland | Used as a weak proxy for treatment of scrubber sludges
a5c64c32-8dfd-37e2-99c7-d25f8c8f3c8b | Fluoride | Output |  | 96b0e9d0-5bfc-4113-ac30-c9b8a310b534 | Elementary flows/Emission to water/unspecified | Elementary flow | 7.68e-05 | kg | log-normal | 7.68e-05 | 1.221403 | (1;3;4;1;1) | Rest-of-World
a5c64c32-8dfd-37e2-99c7-d25f8c8f3c8b | Hexafluoroethane | Output |  | acc39720-dda7-4b3a-80c7-c6394cad4191 | Elementary flows/Emission to air/unspecified | Elementary flow | 4.055e-06 | kg | log-normal | 4.055e-06 | 1.221403 | (2;3;4;1;1) | Rest-of-World | Data collected in IAI Anode effect survey. http://www.world-aluminium.org/statistics/ Survey response rate 43% remaining 57% is modelled based on sampled data from similar technologies.
a5c64c32-8dfd-37e2-99c7-d25f8c8f3c8b | Hydrogen fluoride | Output |  | 24541c8c-9f11-49ae-9de5-456f238a3f5e | Elementary flows/Emission to air/unspecified | Elementary flow | 0.0006 | kg | log-normal | 0.0006 | 1.221403 | (1;3;4;1;1) | Rest-of-World | Reported as F in IAI 2015 survey, converted.
a5c64c32-8dfd-37e2-99c7-d25f8c8f3c8b | inert waste | Output |  | 3a91cb7d-843b-495d-9973-33ba5efee877 | C:Manufacturing/23:Manufacture of other non-metallic mineral products/239:Manufacture of non-metallic mineral products n.e.c./2394:Manufacture of cement, lime and plaster | Waste flow | 0.0038 | kg | log-normal | 0.0038 | 1.024797 | (1;3;1;1;1) | Rest-of-World | Used as a proxy for waste alumina
a5c64c32-8dfd-37e2-99c7-d25f8c8f3c8b | inert waste, for final disposal | Output |  | 240c1a3c-1aba-4528-afc3-3f27f56583be | E:Water supply; sewerage, waste management and remediation activities/38:Waste collection, treatment and disposal activities; materials recovery/382:Waste treatment and disposal/3821:Treatment and disposal of non-hazardous waste | Waste flow | 0.006457957 | kg |  |  |  |  | Rest-of-World | EcoSpold01Location=CH Amount includes both non-SPL refractory waste sent to landfill and recycled refractory waste. Currently, no recycling process exists in ecoinvent for refractory material, and hence these are modelled as sent to landfill.
a5c64c32-8dfd-37e2-99c7-d25f8c8f3c8b | inert waste, for final disposal | Output |  | 240c1a3c-1aba-4528-afc3-3f27f56583be | E:Water supply; sewerage, waste management and remediation activities/38:Waste collection, treatment and disposal activities; materials recovery/382:Waste treatment and disposal/3821:Treatment and disposal of non-hazardous waste | Waste flow | 4.204298e-05 | kg |  |  |  |  | Switzerland | EcoSpold01Location=CH Amount includes both non-SPL refractory waste sent to landfill and recycled refractory waste. Currently, no recycling process exists in ecoinvent for refractory material, and hence these are modelled as sent to landfill.
a5c64c32-8dfd-37e2-99c7-d25f8c8f3c8b | Nitrogen oxides | Output |  | c1b91234-6f24-417b-8309-46111d09c457 | Elementary flows/Emission to air/unspecified | Elementary flow | 0.000531 | kg | log-normal | 0.000531 | 1.18911 | (1;3;4;1;1) | Rest-of-World
a5c64c32-8dfd-37e2-99c7-d25f8c8f3c8b | Oils, unspecified | Output |  | 6da0e891-3648-43a5-b0cf-f1872c57db8d | Elementary flows/Emission to water/unspecified | Elementary flow | 2.456e-06 | kg | log-normal | 2.456e-06 | 1.221403 | (1;3;4;1;1) | Rest-of-World
a5c64c32-8dfd-37e2-99c7-d25f8c8f3c8b | PAH, polycyclic aromatic hydrocarbons | Output |  | 3e5d7d91-67d7-4afb-91dd-36fab58e4685 | Elementary flows/Emission to air/unspecified | Elementary flow | 4.2e-06 | kg | log-normal | 4.2e-06 | 1.72931 | (1;3;4;1;1) | Rest-of-World
a5c64c32-8dfd-37e2-99c7-d25f8c8f3c8b | PAH, polycyclic aromatic hydrocarbons | Output |  | f21b8022-f20d-4752-8cd6-728f56cf9c43 | Elementary flows/Emission to water/unspecified | Elementary flow | 2.43e-08 | kg | log-normal | 2.43e-08 | 1.221403 | (1;3;4;1;1) | Rest-of-World | Reported as PAH (6 Borneff components)
a5c64c32-8dfd-37e2-99c7-d25f8c8f3c8b | Particulate Matter, < 2.5 um | Output |  | 21e46cb8-6233-4c99-bac3-c41d2ab99498 | Elementary flows/Emission to air/unspecified | Elementary flow | 0.000946 | kg | log-normal | 0.000946 | 1.024797 | (2;3;4;1;1) | Rest-of-World
a5c64c32-8dfd-37e2-99c7-d25f8c8f3c8b | Particulate Matter, > 10 um | Output |  | 66020d27-7ae4-4e59-83a3-89214b72c40a | Elementary flows/Emission to air/unspecified | Elementary flow | 0.00026 | kg | log-normal | 0.00026 | 1.024797 | (5;5;5;5;5) | Rest-of-World | Total amount from IAI survey, distributed among three class sizes using CEPMEIP database emission factors for Production of primary aluminium. Abatement level: medium.
a5c64c32-8dfd-37e2-99c7-d25f8c8f3c8b | Particulate Matter, > 2.5 um and < 10um | Output |  | 24c7db29-3a43-362d-8f21-1a1f52ccf217 | Elementary flows/Emission to air/unspecified | Elementary flow | 0.000531 | kg | log-normal | 0.000531 | 1.024797 | (1;3;4;1;1) | Rest-of-World
a5c64c32-8dfd-37e2-99c7-d25f8c8f3c8b | refractory spent pot liner from Al electrolysis | Output |  | cca439a0-2e00-45f0-a360-2aad6ce606a9 | E:Water supply; sewerage, waste management and remediation activities/38:Waste collection, treatment and disposal activities; materials recovery/382:Waste treatment and disposal/3822:Treatment and disposal of hazardous waste | Waste flow | 0.0144 | kg | log-normal | 0.0144 | 1.024797 | (1;3;1;1;1) | Rest-of-World | EcoSpold01Location=CH Amount includes recycled SPL refractory and SPL for landfilling
a5c64c32-8dfd-37e2-99c7-d25f8c8f3c8b | scrap steel | Output |  | d1a4a803-c563-4740-84cf-3c21a488bd74 | E:Water supply; sewerage, waste management and remediation activities/38:Waste collection, treatment and disposal activities; materials recovery/382:Waste treatment and disposal/3821:Treatment and disposal of non-hazardous waste | Waste flow | 0.006296187 | kg | log-normal | 0.006296187 | 1.024797 | (1;3;1;1;1) | Rest-of-World
a5c64c32-8dfd-37e2-99c7-d25f8c8f3c8b | scrap steel | Output |  | d1a4a803-c563-4740-84cf-3c21a488bd74 | E:Water supply; sewerage, waste management and remediation activities/38:Waste collection, treatment and disposal activities; materials recovery/382:Waste treatment and disposal/3821:Treatment and disposal of non-hazardous waste | Waste flow | 3.812557e-06 | kg | log-normal | 3.812557e-06 | 1.024797 | (1;3;1;1;1) | Switzerland
a5c64c32-8dfd-37e2-99c7-d25f8c8f3c8b | Sulfur dioxide | Output |  | fd7aa71c-508c-480d-81a6-8052aad92646 | Elementary flows/Emission to air/unspecified | Elementary flow | 0.0132 | kg | log-normal | 0.0132 | 1.024797 | (1;3;4;1;1) | Rest-of-World
a5c64c32-8dfd-37e2-99c7-d25f8c8f3c8b | Suspended solids, unspecified | Output |  | 693921ef-e02d-4072-add0-55aa4631b213 | Elementary flows/Emission to water/unspecified | Elementary flow | 0.000177 | kg | log-normal | 0.000177 | 1.221403 | (1;3;4;1;1) | Rest-of-World
a5c64c32-8dfd-37e2-99c7-d25f8c8f3c8b | Tetrafluoromethane | Output |  | 33681770-a0e1-4ce8-93c3-941fd607fa5f | Elementary flows/Emission to air/unspecified | Elementary flow | 7.008e-05 | kg | log-normal | 7.008e-05 | 1.221403 | (2;3;4;1;1) | Rest-of-World | Data collected in IAI Anode effect survey. http://www.world-aluminium.org/statistics/ Survey response rate 43% remaining 57% is modelled based on sampled data from similar technologies.
a5c64c32-8dfd-37e2-99c7-d25f8c8f3c8b | waste asphalt | Output |  | 22e27360-4621-4591-8412-a4f2045ac1a0 | E:Water supply; sewerage, waste management and remediation activities/38:Waste collection, treatment and disposal activities; materials recovery/382:Waste treatment and disposal/3821:Treatment and disposal of non-hazardous waste | Waste flow | 0.01779914 | kg |  |  |  |  | Rest-of-World | Proxy for treatment of waste carbon. Reported as "SPL carbon for external recycling" and "Waste carbon or mix" in IAI report. Currently, no recycling process exists in ecoinvent for waste carbon, and hence these are modelled as sent to landfill.
a5c64c32-8dfd-37e2-99c7-d25f8c8f3c8b | waste asphalt | Output |  | 22e27360-4621-4591-8412-a4f2045ac1a0 | E:Water supply; sewerage, waste management and remediation activities/38:Waste collection, treatment and disposal activities; materials recovery/382:Waste treatment and disposal/3821:Treatment and disposal of non-hazardous waste | Waste flow | 8.566434e-07 | kg |  |  |  |  | Switzerland | Proxy for treatment of waste carbon. Reported as "SPL carbon for external recycling" and "Waste carbon or mix" in IAI report. Currently, no recycling process exists in ecoinvent for waste carbon, and hence these are modelled as sent to landfill.
a5c64c32-8dfd-37e2-99c7-d25f8c8f3c8b | Water | Output |  | db4566b1-bd88-427d-92da-2d25879063b9 | Elementary flows/Emission to water/surface water | Elementary flow | 0.00776 | m3 | log-normal | 0.00776 | 1.024797 | (1;3;4;1;1) | Rest-of-World
a5c64c32-8dfd-37e2-99c7-d25f8c8f3c8b | Water | Output |  | 4f0f15b3-b227-4cdc-b0b3-6412d55695d5 | Elementary flows/Emission to water/ocean | Elementary flow | 0.04159 | m3 | log-normal | 0.04159 | 1.024797 | (1;3;4;1;1) | Rest-of-World
a5c64c32-8dfd-37e2-99c7-d25f8c8f3c8b | Water | Output |  | 075e433b-4be4-448e-9510-9a5029c1ce94 | Elementary flows/Emission to air/unspecified | Elementary flow | 0.00086 | m3 | log-normal | 0.00086 | 1.024797 | (5;5;5;5;5) | Rest-of-World | IAI data reported as "Fresh Water Consumption"
f94912c0-25bf-3eb8-8868-f7b12794546e | aluminium electrolysis facility | Input |  | 2b5712fb-1c87-44e1-9131-4970e73264ef | F:Construction/41:Construction of buildings/410:Construction of buildings/4100:Construction of buildings | Product flow | 1.5385e-10 | Item(s) | log-normal | 1.5385e-10 | 1.713463 | (5;5;5;5;5) | Global | Rough guess EcoSpold01Location=RER
f94912c0-25bf-3eb8-8868-f7b12794546e | aluminium fluoride | Input |  | 61f268c8-d5f9-42e5-bf93-2b617f80871e | C:Manufacturing/20:Manufacture of chemicals and chemical products/201:Manufacture of basic chemicals, fertilizers and nitrogen compounds, plastics/2011:Manufacture of basic chemicals | Product flow | 0.0207 | kg | log-normal | 0.0207 | 1.024797 | (1;3;4;1;1) | Global | EcoSpold01Location=RER
f94912c0-25bf-3eb8-8868-f7b12794546e | aluminium oxide, metallurgical | Input |  | b2c6db8a-b305-4413-a9c3-5460417f48de | C:Manufacturing/24:Manufacture of basic metals/242:Manufacture of basic precious and other non-ferrous metals/2420:Manufacture of basic precious and other non-ferrous metals | Product flow | 2.105 | kg | log-normal | 2.105 | 1.024797 | (1;3;4;1;1) | Rest-of-World
f94912c0-25bf-3eb8-8868-f7b12794546e | anode, paste, for aluminium electrolysis | Input |  | ebb5a65b-75b5-4489-a065-b11b7b8543bd | C:Manufacturing/27:Manufacture of electrical equipment/279:Manufacture of other electrical equipment/2790:Manufacture of other electrical equipment | Product flow | 0.515 | kg | log-normal | 0.515 | 1.024797 | (1;1;4;1;1) | Global
f94912c0-25bf-3eb8-8868-f7b12794546e | blasting | Input |  | 46f66854-d55f-472f-a570-a7aad4fdcfcc | F:Construction/43:Specialized construction activities/431:Demolition and site preparation/4312:Site preparation | Product flow | 0.000402 | kg | log-normal | 0.000402 | 1.024797 | (2;2;5;3;1) | Global | Value taken from cathode production process
f94912c0-25bf-3eb8-8868-f7b12794546e | cast iron | Input |  | 4447af36-0897-4b00-8fd0-fd6a446dda6a | C:Manufacturing/24:Manufacture of basic metals/241:Manufacture of basic iron and steel/2410:Manufacture of basic iron and steel | Product flow | 0.000804 | kg | log-normal | 0.000804 | 1.024797 | (2;2;5;3;1) | Global | Value taken from cathode production process
f94912c0-25bf-3eb8-8868-f7b12794546e | cathode, for aluminium electrolysis | Input |  | 4d2b658e-8b37-4bf4-bb23-dcb1601ceb1e | C:Manufacturing/27:Manufacture of electrical equipment/279:Manufacture of other electrical equipment/2790:Manufacture of other electrical equipment | Product flow | 0.00734 | kg | log-normal | 0.00734 | 1.024797 | (1;3;4;1;1) | Global
f94912c0-25bf-3eb8-8868-f7b12794546e | coke | Input |  | 1fa64d0c-afd7-46ab-b95c-3a54e0902dd0 | C:Manufacturing/19:Manufacture of coke and refined petroleum products/191:Manufacture of coke oven products/1910:Manufacture of coke oven products | Product flow | 0.127 | MJ | log-normal | 0.127 | 1.024797 | (2;2;5;3;1) | Rest-of-World | Total carbon value taken from IAI (2007), but split between coke and bitumen based on older European mix in ecoinvent v2 dataset
f94912c0-25bf-3eb8-8868-f7b12794546e | cryolite | Input |  | f011e841-dfed-4e80-99c3-a5f71e50f890 | C:Manufacturing/20:Manufacture of chemicals and chemical products/201:Manufacture of basic chemicals, fertilizers and nitrogen compounds, plastics/2011:Manufacture of basic chemicals | Product flow | 0.0016 | kg | log-normal | 0.0016 | 1.024797 | (2;2;5;1;1) | Global | EcoSpold01Location=RER
f94912c0-25bf-3eb8-8868-f7b12794546e | electricity, medium voltage, aluminium industry | Input |  | 4fcfb407-7879-42ad-9582-ab3fbfe5af10 | D:Electricity, gas, steam and air conditioning supply/35:Electricity, gas, steam and air conditioning supply/351:Electric power generation, transmission and distribution/3510:Electric power generation, transmission and distribution | Product flow | 16.951 | kWh | log-normal | 16.951 | 1.024797 | (1;1;4;1;1) | IAI Area, Russia & Europe outside EU27 & EFTA | EcoSpold01Location=GLO data collected in IAI energy survey. http://www.world-aluminium.org/statistics/
f94912c0-25bf-3eb8-8868-f7b12794546e | pitch | Input |  | e7a17355-8575-4be4-8c51-85e38b19b3f3 | C:Manufacturing/19:Manufacture of coke and refined petroleum products/192:Manufacture of refined petroleum products/1920:Manufacture of refined petroleum products | Product flow | 0.00191 | kg | log-normal | 0.00191 | 1.024797 | (2;2;5;3;1) | Rest-of-World | Total carbon value taken from IAI (2007), but split between coke and bitumen based on older European mix in ecoinvent v2 dataset
f94912c0-25bf-3eb8-8868-f7b12794546e | refractory, fireclay, packed | Input |  | d3e019ee-edbe-4774-a4a6-9701cf293d05 | C:Manufacturing/23:Manufacture of other non-metallic mineral products/239:Manufacture of non-metallic mineral products n.e.c./2391:Manufacture of refractory products | Product flow | 0.003395 | kg | log-normal | 0.003395 | 1.024797 | (1;3;4;1;1) | Global | Reported as refractory material in IAI survey.
f94912c0-25bf-3eb8-8868-f7b12794546e | reinforcing steel | Input |  | 9ba48284-0f03-4fec-800d-de77833b12f6 | C:Manufacturing/24:Manufacture of basic metals/241:Manufacture of basic iron and steel/2410:Manufacture of basic iron and steel | Product flow | 0.0049 | kg | log-normal | 0.0049 | 1.024797 | (1;3;4;1;1) | Global
f94912c0-25bf-3eb8-8868-f7b12794546e | Water, unspecified natural origin | Input |  | 831f249e-53f2-49cf-a93c-7cee105f048e | Elementary flows/Resource/in water | Elementary flow | 0.02796 | m3 | log-normal | 0.02796 | 1.024797 | (1;3;4;1;1) | IAI Area, Russia & Europe outside EU27 & EFTA
f94912c0-25bf-3eb8-8868-f7b12794546e | aluminium, primary, liquid | Output | x | 3ede4edc-b278-40dc-8007-0c574aff0739 | C:Manufacturing/24:Manufacture of basic metals/242:Manufacture of basic precious and other non-ferrous metals/2420:Manufacture of basic precious and other non-ferrous metals | Product flow | 1 | kg |  |  |  |  | IAI Area, Russia & Europe outside EU27 & EFTA
f94912c0-25bf-3eb8-8868-f7b12794546e | Benzo(a)pyrene | Output |  | 5e13c2ab-5466-4ff5-816d-702dfdf25f76 | Elementary flows/Emission to air/unspecified | Elementary flow | 3e-06 | kg | log-normal | 3e-06 | 1.72931 | (1;2;4;1;1) | IAI Area, Russia & Europe outside EU27 & EFTA
f94912c0-25bf-3eb8-8868-f7b12794546e | Carbon dioxide, fossil | Output |  | 349b29d1-3e58-4c66-98b9-9d1a076efd2e | Elementary flows/Emission to air/unspecified | Elementary flow | 1.4965 | kg | log-normal | 1.4965 | 1 | (1;1;5;5;1) | IAI Area, Russia & Europe outside EU27 & EFTA
f94912c0-25bf-3eb8-8868-f7b12794546e | Carbon monoxide, fossil | Output |  | ba2f3f82-c93a-47a5-822a-37ec97495275 | Elementary flows/Emission to air/unspecified | Elementary flow | 0.091708 | kg | log-normal | 0.091708 | 2.23944 | (1;1;5;5;1) | IAI Area, Russia & Europe outside EU27 & EFTA
f94912c0-25bf-3eb8-8868-f7b12794546e | filter dust from Al electrolysis | Output |  | 82fc8ffd-e1f4-4a11-ac26-6734d9b2fe89 | E:Water supply; sewerage, waste management and remediation activities/38:Waste collection, treatment and disposal activities; materials recovery/382:Waste treatment and disposal/3822:Treatment and disposal of hazardous waste | Waste flow | 0.018 | kg | log-normal | 0.018 | 1.024797 | (1;3;1;1;1) | Rest-of-World | Used as a weak proxy for treatment of scrubber sludges
f94912c0-25bf-3eb8-8868-f7b12794546e | Fluoride | Output |  | 96b0e9d0-5bfc-4113-ac30-c9b8a310b534 | Elementary flows/Emission to water/unspecified | Elementary flow | 0.00135 | kg | log-normal | 0.00135 | 1.221403 | (1;3;4;1;1) | IAI Area, Russia & Europe outside EU27 & EFTA
f94912c0-25bf-3eb8-8868-f7b12794546e | Hexafluoroethane | Output |  | acc39720-dda7-4b3a-80c7-c6394cad4191 | Elementary flows/Emission to air/unspecified | Elementary flow | 7.87e-06 | kg | log-normal | 7.87e-06 | 1.221403 | (1;3;4;1;1) | IAI Area, Russia & Europe outside EU27 & EFTA | Data collected in IAI Anode effect survey. http://www.world-aluminium.org/statistics/
f94912c0-25bf-3eb8-8868-f7b12794546e | Hydrogen fluoride | Output |  | 24541c8c-9f11-49ae-9de5-456f238a3f5e | Elementary flows/Emission to air/unspecified | Elementary flow | 0.0011 | kg | log-normal | 0.0011 | 1.221403 | (1;3;4;1;1) | IAI Area, Russia & Europe outside EU27 & EFTA | Reported as F in IAI survey, including both Particulate fluoride and gaseous fluoride
f94912c0-25bf-3eb8-8868-f7b12794546e | inert waste | Output |  | 3a91cb7d-843b-495d-9973-33ba5efee877 | C:Manufacturing/23:Manufacture of other non-metallic mineral products/239:Manufacture of non-metallic mineral products n.e.c./2394:Manufacture of cement, lime and plaster | Waste flow | 0.01877 | kg | log-normal | 0.01877 | 1.024797 | (1;3;1;1;1) | Rest-of-World | Used as a proxy for waste alumina
f94912c0-25bf-3eb8-8868-f7b12794546e | inert waste, for final disposal | Output |  | 240c1a3c-1aba-4528-afc3-3f27f56583be | E:Water supply; sewerage, waste management and remediation activities/38:Waste collection, treatment and disposal activities; materials recovery/382:Waste treatment and disposal/3821:Treatment and disposal of non-hazardous waste | Waste flow | 0.001854 | kg |  |  |  |  | Rest-of-World | EcoSpold01Location=CH Amount includes both non-SPL refractory waste sent to landfill and recycled refractory waste. Currently, no recycling process exists in ecoinvent for refractory material, and hence these are modelled as sent to landfill.
f94912c0-25bf-3eb8-8868-f7b12794546e | Nitrogen oxides | Output |  | c1b91234-6f24-417b-8309-46111d09c457 | Elementary flows/Emission to air/unspecified | Elementary flow | 0.00039 | kg | log-normal | 0.00039 | 1.18911 | (1;2;4;1;1) | IAI Area, Russia & Europe outside EU27 & EFTA
f94912c0-25bf-3eb8-8868-f7b12794546e | Oils, unspecified | Output |  | 6da0e891-3648-43a5-b0cf-f1872c57db8d | Elementary flows/Emission to water/unspecified | Elementary flow | 1.7e-05 | kg | log-normal | 1.7e-05 | 1.221403 | (1;3;4;1;1) | IAI Area, Russia & Europe outside EU27 & EFTA | No reporting in 2015 IAI survey
f94912c0-25bf-3eb8-8868-f7b12794546e | PAH, polycyclic aromatic hydrocarbons | Output |  | 3e5d7d91-67d7-4afb-91dd-36fab58e4685 | Elementary flows/Emission to air/unspecified | Elementary flow | 0.000277 | kg | log-normal | 0.000277 | 1.72931 | (1;2;4;1;1) | IAI Area, Russia & Europe outside EU27 & EFTA
f94912c0-25bf-3eb8-8868-f7b12794546e | PAH, polycyclic aromatic hydrocarbons | Output |  | f21b8022-f20d-4752-8cd6-728f56cf9c43 | Elementary flows/Emission to water/unspecified | Elementary flow | 6.68e-06 | kg | log-normal | 6.68e-06 | 1.221403 | (1;3;4;1;1) | IAI Area, Russia & Europe outside EU27 & EFTA | Reported as PAH (6 Borneff components)
f94912c0-25bf-3eb8-8868-f7b12794546e | Particulate Matter, < 2.5 um | Output |  | 21e46cb8-6233-4c99-bac3-c41d2ab99498 | Elementary flows/Emission to air/unspecified | Elementary flow | 0.0008856 | kg | log-normal | 0.0008856 | 1 | (1;1;4;1;1) | IAI Area, Russia & Europe outside EU27 & EFTA | IAI 2015 survey total particulates, weighted by split found in ecoinvent 2.0 dataset
f94912c0-25bf-3eb8-8868-f7b12794546e | Particulate Matter, > 10 um | Output |  | 66020d27-7ae4-4e59-83a3-89214b72c40a | Elementary flows/Emission to air/unspecified | Elementary flow | 0.000492 | kg | log-normal | 0.000492 | 1 | (1;1;4;1;1) | IAI Area, Russia & Europe outside EU27 & EFTA | IAI 2015 survey total particulates, weighted by split found in ecoinvent 2.0 dataset
f94912c0-25bf-3eb8-8868-f7b12794546e | Particulate Matter, > 2.5 um and < 10um | Output |  | 24c7db29-3a43-362d-8f21-1a1f52ccf217 | Elementary flows/Emission to air/unspecified | Elementary flow | 0.0010824 | kg | log-normal | 0.0010824 | 1 | (1;1;4;1;1) | IAI Area, Russia & Europe outside EU27 & EFTA | IAI 2015 survey total particulates, weighted by split found in ecoinvent 2.0 dataset
f94912c0-25bf-3eb8-8868-f7b12794546e | refractory spent pot liner from Al electrolysis | Output |  | cca439a0-2e00-45f0-a360-2aad6ce606a9 | E:Water supply; sewerage, waste management and remediation activities/38:Waste collection, treatment and disposal activities; materials recovery/382:Waste treatment and disposal/3822:Treatment and disposal of hazardous waste | Waste flow | 0.02215147 | kg | log-normal | 0.02215147 | 1.024797 | (1;3;1;1;1) | Rest-of-World | EcoSpold01Location=CH Amount includes recycled SPL and landfilled SPL
f94912c0-25bf-3eb8-8868-f7b12794546e | refractory spent pot liner from Al electrolysis | Output |  | cca439a0-2e00-45f0-a360-2aad6ce606a9 | E:Water supply; sewerage, waste management and remediation activities/38:Waste collection, treatment and disposal activities; materials recovery/382:Waste treatment and disposal/3822:Treatment and disposal of hazardous waste | Waste flow | 0.004348532 | kg | log-normal | 0.004348532 | 1.024797 | (1;3;1;1;1) | Europe | EcoSpold01Location=CH Amount includes recycled SPL and landfilled SPL
f94912c0-25bf-3eb8-8868-f7b12794546e | scrap steel | Output |  | d1a4a803-c563-4740-84cf-3c21a488bd74 | E:Water supply; sewerage, waste management and remediation activities/38:Waste collection, treatment and disposal activities; materials recovery/382:Waste treatment and disposal/3821:Treatment and disposal of non-hazardous waste | Waste flow | 0.00564 | kg | log-normal | 0.00564 | 1.024797 | (1;3;1;1;1) | Rest-of-World
f94912c0-25bf-3eb8-8868-f7b12794546e | Sulfur dioxide | Output |  | fd7aa71c-508c-480d-81a6-8052aad92646 | Elementary flows/Emission to air/unspecified | Elementary flow | 0.00836 | kg | log-normal | 0.00836 | 1.024797 | (1;2;4;1;1) | IAI Area, Russia & Europe outside EU27 & EFTA
f94912c0-25bf-3eb8-8868-f7b12794546e | Suspended solids, unspecified | Output |  | 693921ef-e02d-4072-add0-55aa4631b213 | Elementary flows/Emission to water/unspecified | Elementary flow | 0.002 | kg | log-normal | 0.002 | 1.221403 | (1;3;4;1;1) | IAI Area, Russia & Europe outside EU27 & EFTA
f94912c0-25bf-3eb8-8868-f7b12794546e | Tetrafluoromethane | Output |  | 33681770-a0e1-4ce8-93c3-941fd607fa5f | Elementary flows/Emission to air/unspecified | Elementary flow | 0.000149 | kg | log-normal | 0.000149 | 1.221403 | (1;3;4;1;1) | IAI Area, Russia & Europe outside EU27 & EFTA | Data collected in IAI Anode effect survey. http://www.world-aluminium.org/statistics/
f94912c0-25bf-3eb8-8868-f7b12794546e | waste asphalt | Output |  | 22e27360-4621-4591-8412-a4f2045ac1a0 | E:Water supply; sewerage, waste management and remediation activities/38:Waste collection, treatment and disposal activities; materials recovery/382:Waste treatment and disposal/3821:Treatment and disposal of non-hazardous waste | Waste flow | 0.0454 | kg |  |  |  |  | Rest-of-World | Proxy for treatment of waste carbon. Reported as "SPL carbon for external recycling" and "Waste carbon or mix" in IAI report. Currently, no recycling process exists in ecoinvent for waste carbon, and hence these are modelled as sent to landfill.
f94912c0-25bf-3eb8-8868-f7b12794546e | Water | Output |  | db4566b1-bd88-427d-92da-2d25879063b9 | Elementary flows/Emission to water/surface water | Elementary flow | 0.06722 | m3 | log-normal | 0.06722 | 1.024797 | (1;3;4;1;1) | IAI Area, Russia & Europe outside EU27 & EFTA
f94912c0-25bf-3eb8-8868-f7b12794546e | Water | Output |  | 075e433b-4be4-448e-9510-9a5029c1ce94 | Elementary flows/Emission to air/unspecified | Elementary flow | 0.00071 | m3 | log-normal | 0.00071 | 1.024797 | (5;5;5;5;5) | IAI Area, Russia & Europe outside EU27 & EFTA | IAI data reported as "Fresh Water Consumption"
6d93dcd1-cdb7-3cc7-9642-7b3dd3ea054e | aluminium electrolysis facility | Input |  | 2b5712fb-1c87-44e1-9131-4970e73264ef | F:Construction/41:Construction of buildings/410:Construction of buildings/4100:Construction of buildings | Product flow | 1.5385e-10 | Item(s) | log-normal | 1.5385e-10 | 1.713463 | (5;5;5;5;5) | Europe | EcoSpold01Location=RER Rough guess
6d93dcd1-cdb7-3cc7-9642-7b3dd3ea054e | aluminium fluoride | Input |  | 61f268c8-d5f9-42e5-bf93-2b617f80871e | C:Manufacturing/20:Manufacture of chemicals and chemical products/201:Manufacture of basic chemicals, fertilizers and nitrogen compounds, plastics/2011:Manufacture of basic chemicals | Product flow | 0.0164 | kg | log-normal | 0.0164 | 1.024797 | (1;2;4;1;1) | Global | EcoSpold01Location=RER
6d93dcd1-cdb7-3cc7-9642-7b3dd3ea054e | aluminium oxide, metallurgical | Input |  | b2c6db8a-b305-4413-a9c3-5460417f48de | C:Manufacturing/24:Manufacture of basic metals/242:Manufacture of basic precious and other non-ferrous metals/2420:Manufacture of basic precious and other non-ferrous metals | Product flow | 1.908 | kg | log-normal | 1.908 | 1.024797 | (1;2;4;1;1) | IAI Area, EU27 & EFTA
6d93dcd1-cdb7-3cc7-9642-7b3dd3ea054e | anode, prebake, for aluminium electrolysis | Input |  | db66eb0b-7b48-4300-8134-2c851292cc14 | C:Manufacturing/27:Manufacture of electrical equipment/279:Manufacture of other electrical equipment/2790:Manufacture of other electrical equipment | Product flow | 0.413 | kg | log-normal | 0.413 | 1.024797 | (1;2;4;1;1) | Global
6d93dcd1-cdb7-3cc7-9642-7b3dd3ea054e | blasting | Input |  | 46f66854-d55f-472f-a570-a7aad4fdcfcc | F:Construction/43:Specialized construction activities/431:Demolition and site preparation/4312:Site preparation | Product flow | 0.000402 | kg | log-normal | 0.000402 | 1.024797 | (2;2;5;3;1) | Europe | Value taken from cathode production process
6d93dcd1-cdb7-3cc7-9642-7b3dd3ea054e | cast iron | Input |  | 4447af36-0897-4b00-8fd0-fd6a446dda6a | C:Manufacturing/24:Manufacture of basic metals/241:Manufacture of basic iron and steel/2410:Manufacture of basic iron and steel | Product flow | 0.000804 | kg | log-normal | 0.000804 | 1.024797 | (2;2;5;3;1) | Global | Value taken from cathode production process
6d93dcd1-cdb7-3cc7-9642-7b3dd3ea054e | cathode, for aluminium electrolysis | Input |  | 4d2b658e-8b37-4bf4-bb23-dcb1601ceb1e | C:Manufacturing/27:Manufacture of electrical equipment/279:Manufacture of other electrical equipment/2790:Manufacture of other electrical equipment | Product flow | 0.00555 | kg | log-normal | 0.00555 | 1.024797 | (1;2;4;1;1) | Global | Reported as Cathode carbon in IAI survey
6d93dcd1-cdb7-3cc7-9642-7b3dd3ea054e | coke | Input |  | 1fa64d0c-afd7-46ab-b95c-3a54e0902dd0 | C:Manufacturing/19:Manufacture of coke and refined petroleum products/191:Manufacture of coke oven products/1910:Manufacture of coke oven products | Product flow | 0.127 | MJ | log-normal | 0.127 | 1.024797 | (2;2;5;3;1) | Rest-of-World | Total carbon value taken from IAI (2007), but split between coke and bitumen based on older European mix in ecoinvent v2 dataset
6d93dcd1-cdb7-3cc7-9642-7b3dd3ea054e | cryolite | Input |  | f011e841-dfed-4e80-99c3-a5f71e50f890 | C:Manufacturing/20:Manufacture of chemicals and chemical products/201:Manufacture of basic chemicals, fertilizers and nitrogen compounds, plastics/2011:Manufacture of basic chemicals | Product flow | 0.0016 | kg | log-normal | 0.0016 | 1.024797 | (2;2;5;1;1) | Global | EcoSpold01Location=RER
6d93dcd1-cdb7-3cc7-9642-7b3dd3ea054e | electricity, medium voltage, aluminium industry | Input |  | 4fcfb407-7879-42ad-9582-ab3fbfe5af10 | D:Electricity, gas, steam and air conditioning supply/35:Electricity, gas, steam and air conditioning supply/351:Electric power generation, transmission and distribution/3510:Electric power generation, transmission and distribution | Product flow | 14.854 | kWh | log-normal | 14.854 | 1.024797 | (1;2;4;1;1) | IAI Area, EU27 & EFTA | 2015 data collected in IAI energy survey. http://www.world-aluminium.org/statistics/ EcoSpold01Location=GLO
6d93dcd1-cdb7-3cc7-9642-7b3dd3ea054e | pitch | Input |  | e7a17355-8575-4be4-8c51-85e38b19b3f3 | C:Manufacturing/19:Manufacture of coke and refined petroleum products/192:Manufacture of refined petroleum products/1920:Manufacture of refined petroleum products | Product flow | 0.00191 | kg | log-normal | 0.00191 | 1.024797 | (2;2;5;3;1) | Europe without Switzerland | Total carbon value taken from IAI (2007), but split between coke and bitumen based on older European mix in ecoinvent v2 dataset
6d93dcd1-cdb7-3cc7-9642-7b3dd3ea054e | refractory, fireclay, packed | Input |  | d3e019ee-edbe-4774-a4a6-9701cf293d05 | C:Manufacturing/23:Manufacture of other non-metallic mineral products/239:Manufacture of non-metallic mineral products n.e.c./2391:Manufacture of refractory products | Product flow | 0.0067 | kg | log-normal | 0.0067 | 1.024797 | (1;3;4;1;1) | Global | Reported as refractory material in IAI survey.
6d93dcd1-cdb7-3cc7-9642-7b3dd3ea054e | reinforcing steel | Input |  | 9ba48284-0f03-4fec-800d-de77833b12f6 | C:Manufacturing/24:Manufacture of basic metals/241:Manufacture of basic iron and steel/2410:Manufacture of basic iron and steel | Product flow | 0.00525 | kg | log-normal | 0.00525 | 1.024797 | (1;3;4;1;1) | Global
6d93dcd1-cdb7-3cc7-9642-7b3dd3ea054e | Water, salt, ocean | Input |  | 629ffbca-ca71-4e4b-a006-ca9bdd9cd1df | Elementary flows/Resource/in water | Elementary flow | 0.031 | m3 | log-normal | 0.031 | 1.024797 | (1;2;4;1;1) | IAI Area, EU27 & EFTA
6d93dcd1-cdb7-3cc7-9642-7b3dd3ea054e | Water, unspecified natural origin | Input |  | 831f249e-53f2-49cf-a93c-7cee105f048e | Elementary flows/Resource/in water | Elementary flow | 0.0013 | m3 | log-normal | 0.0013 | 1.024797 | (1;2;4;1;1) | IAI Area, EU27 & EFTA
6d93dcd1-cdb7-3cc7-9642-7b3dd3ea054e | aluminium, primary, liquid | Output | x | 3ede4edc-b278-40dc-8007-0c574aff0739 | C:Manufacturing/24:Manufacture of basic metals/242:Manufacture of basic precious and other non-ferrous metals/2420:Manufacture of basic precious and other non-ferrous metals | Product flow | 1 | kg |  |  |  |  | IAI Area, EU27 & EFTA
6d93dcd1-cdb7-3cc7-9642-7b3dd3ea054e | Benzo(a)pyrene | Output |  | 5e13c2ab-5466-4ff5-816d-702dfdf25f76 | Elementary flows/Emission to air/unspecified | Elementary flow | 1.5e-06 | kg | log-normal | 1.5e-06 | 1.72931 | (1;3;4;1;1) | IAI Area, EU27 & EFTA
6d93dcd1-cdb7-3cc7-9642-7b3dd3ea054e | Carbon dioxide, fossil | Output |  | 349b29d1-3e58-4c66-98b9-9d1a076efd2e | Elementary flows/Emission to air/unspecified | Elementary flow | 1.4965 | kg | log-normal | 1.4965 | 1 | (1;1;5;5;1) | IAI Area, EU27 & EFTA
6d93dcd1-cdb7-3cc7-9642-7b3dd3ea054e | Carbon monoxide, fossil | Output |  | ba2f3f82-c93a-47a5-822a-37ec97495275 | Elementary flows/Emission to air/unspecified | Elementary flow | 0.091708 | kg | log-normal | 0.091708 | 2.23944 | (1;1;5;5;1) | IAI Area, EU27 & EFTA
6d93dcd1-cdb7-3cc7-9642-7b3dd3ea054e | filter dust from Al electrolysis | Output |  | 82fc8ffd-e1f4-4a11-ac26-6734d9b2fe89 | E:Water supply; sewerage, waste management and remediation activities/38:Waste collection, treatment and disposal activities; materials recovery/382:Waste treatment and disposal/3822:Treatment and disposal of hazardous waste | Waste flow | 0.00053 | kg | log-normal | 0.00053 | 1.024797 | (1;3;1;1;1) | Rest-of-World | Used as a weak proxy for treatment of scrubber sludges
6d93dcd1-cdb7-3cc7-9642-7b3dd3ea054e | Fluoride | Output |  | 96b0e9d0-5bfc-4113-ac30-c9b8a310b534 | Elementary flows/Emission to water/unspecified | Elementary flow | 0.00021 | kg | log-normal | 0.00021 | 1.221403 | (1;3;4;1;1) | IAI Area, EU27 & EFTA
6d93dcd1-cdb7-3cc7-9642-7b3dd3ea054e | Hexafluoroethane | Output |  | acc39720-dda7-4b3a-80c7-c6394cad4191 | Elementary flows/Emission to air/unspecified | Elementary flow | 2e-06 | kg | log-normal | 2e-06 | 1.221403 | (1;2;4;1;1) | IAI Area, EU27 & EFTA | Data collected in IAI Anode effect survey. http://www.world-aluminium.org/statistics/ Survey response rate 43% remaining 57% is modelled based on sampled data from similar technologies.
6d93dcd1-cdb7-3cc7-9642-7b3dd3ea054e | Hydrogen fluoride | Output |  | 24541c8c-9f11-49ae-9de5-456f238a3f5e | Elementary flows/Emission to air/unspecified | Elementary flow | 0.0005 | kg | log-normal | 0.0005 | 1.221403 | (1;2;4;1;1) | IAI Area, EU27 & EFTA | Reported as F in IAI 2015 survey, converted.
6d93dcd1-cdb7-3cc7-9642-7b3dd3ea054e | inert waste | Output |  | 3a91cb7d-843b-495d-9973-33ba5efee877 | C:Manufacturing/23:Manufacture of other non-metallic mineral products/239:Manufacture of non-metallic mineral products n.e.c./2394:Manufacture of cement, lime and plaster | Waste flow | 0.0014 | kg | log-normal | 0.0014 | 1.024797 | (1;3;1;1;1) | Europe | Used as a proxy for waste alumina
6d93dcd1-cdb7-3cc7-9642-7b3dd3ea054e | inert waste, for final disposal | Output |  | 240c1a3c-1aba-4528-afc3-3f27f56583be | E:Water supply; sewerage, waste management and remediation activities/38:Waste collection, treatment and disposal activities; materials recovery/382:Waste treatment and disposal/3821:Treatment and disposal of non-hazardous waste | Waste flow | 0.0259 | kg |  |  |  |  | Rest-of-World | Amount includes both non-SPL refractory waste sent to landfill and recycled refractory waste. Currently, no recycling process exists in ecoinvent for refractory material, and hence these are modelled as sent to landfill. EcoSpold01Location=CH
6d93dcd1-cdb7-3cc7-9642-7b3dd3ea054e | Nitrogen oxides | Output |  | c1b91234-6f24-417b-8309-46111d09c457 | Elementary flows/Emission to air/unspecified | Elementary flow | 0.000422 | kg | log-normal | 0.000422 | 1.18911 | (1;3;4;1;1) | IAI Area, EU27 & EFTA
6d93dcd1-cdb7-3cc7-9642-7b3dd3ea054e | Oils, unspecified | Output |  | 6da0e891-3648-43a5-b0cf-f1872c57db8d | Elementary flows/Emission to water/unspecified | Elementary flow | 5.1e-06 | kg | log-normal | 5.1e-06 | 1.221403 | (1;3;4;1;1) | IAI Area, EU27 & EFTA
6d93dcd1-cdb7-3cc7-9642-7b3dd3ea054e | PAH, polycyclic aromatic hydrocarbons | Output |  | 3e5d7d91-67d7-4afb-91dd-36fab58e4685 | Elementary flows/Emission to air/unspecified | Elementary flow | 2.89e-05 | kg | log-normal | 2.89e-05 | 1.72931 | (1;3;4;1;1) | IAI Area, EU27 & EFTA
6d93dcd1-cdb7-3cc7-9642-7b3dd3ea054e | PAH, polycyclic aromatic hydrocarbons | Output |  | f21b8022-f20d-4752-8cd6-728f56cf9c43 | Elementary flows/Emission to water/unspecified | Elementary flow | 1.02e-06 | kg | log-normal | 1.02e-06 | 1.221403 | (1;3;4;1;1) | IAI Area, EU27 & EFTA | Reported as PAH (6 Borneff components)
6d93dcd1-cdb7-3cc7-9642-7b3dd3ea054e | Particulate Matter, < 2.5 um | Output |  | 21e46cb8-6233-4c99-bac3-c41d2ab99498 | Elementary flows/Emission to air/unspecified | Elementary flow | 0.000706 | kg | log-normal | 0.000706 | 1.024797 | (1;3;4;1;1) | IAI Area, EU27 & EFTA
6d93dcd1-cdb7-3cc7-9642-7b3dd3ea054e | Particulate Matter, > 10 um | Output |  | 66020d27-7ae4-4e59-83a3-89214b72c40a | Elementary flows/Emission to air/unspecified | Elementary flow | 0.000152 | kg | log-normal | 0.000152 | 1.024797 | (5;5;5;5;5) | IAI Area, EU27 & EFTA | Total amount from IAI survey, distributed among three class sizes using CEPMEIP database emission factors for Production of primary aluminium. Abatement level: medium.
6d93dcd1-cdb7-3cc7-9642-7b3dd3ea054e | Particulate Matter, > 2.5 um and < 10um | Output |  | 24c7db29-3a43-362d-8f21-1a1f52ccf217 | Elementary flows/Emission to air/unspecified | Elementary flow | 0.000145 | kg | log-normal | 0.000145 | 1.024797 | (1;3;4;1;1) | IAI Area, EU27 & EFTA
6d93dcd1-cdb7-3cc7-9642-7b3dd3ea054e | refractory spent pot liner from Al electrolysis | Output |  | cca439a0-2e00-45f0-a360-2aad6ce606a9 | E:Water supply; sewerage, waste management and remediation activities/38:Waste collection, treatment and disposal activities; materials recovery/382:Waste treatment and disposal/3822:Treatment and disposal of hazardous waste | Waste flow | 0.0195 | kg | log-normal | 0.0195 | 1.024797 | (1;3;1;1;1) | Europe | Amount includes recycled SPL refractory and SPL for landfilling EcoSpold01Location=CH
6d93dcd1-cdb7-3cc7-9642-7b3dd3ea054e | scrap steel | Output |  | d1a4a803-c563-4740-84cf-3c21a488bd74 | E:Water supply; sewerage, waste management and remediation activities/38:Waste collection, treatment and disposal activities; materials recovery/382:Waste treatment and disposal/3821:Treatment and disposal of non-hazardous waste | Waste flow | 0.0067 | kg | log-normal | 0.0067 | 1.024797 | (1;3;1;1;1) | Europe without Switzerland
6d93dcd1-cdb7-3cc7-9642-7b3dd3ea054e | Sulfur dioxide | Output |  | fd7aa71c-508c-480d-81a6-8052aad92646 | Elementary flows/Emission to air/unspecified | Elementary flow | 0.00769 | kg | log-normal | 0.00769 | 1.024797 | (1;2;4;1;1) | IAI Area, EU27 & EFTA
6d93dcd1-cdb7-3cc7-9642-7b3dd3ea054e | Suspended solids, unspecified | Output |  | 693921ef-e02d-4072-add0-55aa4631b213 | Elementary flows/Emission to water/unspecified | Elementary flow | 0.00017 | kg | log-normal | 0.00017 | 1.221403 | (1;2;4;1;1) | IAI Area, EU27 & EFTA
6d93dcd1-cdb7-3cc7-9642-7b3dd3ea054e | Tetrafluoromethane | Output |  | 33681770-a0e1-4ce8-93c3-941fd607fa5f | Elementary flows/Emission to air/unspecified | Elementary flow | 1.8e-05 | kg | log-normal | 1.8e-05 | 1.221403 | (1;2;4;1;1) | IAI Area, EU27 & EFTA | Data collected in IAI Anode effect survey. http://www.world-aluminium.org/statistics/ Survey response rate 43% remaining 57% is modelled based on sampled data from similar technologies.
6d93dcd1-cdb7-3cc7-9642-7b3dd3ea054e | waste asphalt | Output |  | 22e27360-4621-4591-8412-a4f2045ac1a0 | E:Water supply; sewerage, waste management and remediation activities/38:Waste collection, treatment and disposal activities; materials recovery/382:Waste treatment and disposal/3821:Treatment and disposal of non-hazardous waste | Waste flow | 0.027 | kg |  |  |  |  | Rest-of-World | Proxy for treatment of waste carbon. Reported as "SPL carbon for external recycling" and "Waste carbon or mix" in IAI report. Currently, no recycling process exists in ecoinvent for waste carbon, and hence these are modelled as sent to landfill.
6d93dcd1-cdb7-3cc7-9642-7b3dd3ea054e | Water | Output |  | 4f0f15b3-b227-4cdc-b0b3-6412d55695d5 | Elementary flows/Emission to water/ocean | Elementary flow | 0.03134 | m3 | log-normal | 0.03134 | 1.024797 | (1;2;4;1;1) | IAI Area, EU27 & EFTA
6d93dcd1-cdb7-3cc7-9642-7b3dd3ea054e | Water | Output |  | db4566b1-bd88-427d-92da-2d25879063b9 | Elementary flows/Emission to water/surface water | Elementary flow | 0.01531 | m3 | log-normal | 0.01531 | 1.024797 | (1;2;4;1;1) | IAI Area, EU27 & EFTA
6d93dcd1-cdb7-3cc7-9642-7b3dd3ea054e | Water | Output |  | 075e433b-4be4-448e-9510-9a5029c1ce94 | Elementary flows/Emission to air/unspecified | Elementary flow | 0.0023 | m3 | log-normal | 0.0023 | 1.024797 | (5;5;5;5;5) | IAI Area, EU27 & EFTA | IAI data reported as "Fresh Water Consumption"
b83079f5-7db3-3f05-9441-d0404bccdb88 | aluminium electrolysis facility | Input |  | 2b5712fb-1c87-44e1-9131-4970e73264ef | F:Construction/41:Construction of buildings/410:Construction of buildings/4100:Construction of buildings | Product flow | 1.5385e-10 | Item(s) | log-normal | 1.5385e-10 | 1.713463 | (5;5;5;5;5) | Global | EcoSpold01Location=RER Rough guess
b83079f5-7db3-3f05-9441-d0404bccdb88 | aluminium fluoride | Input |  | 61f268c8-d5f9-42e5-bf93-2b617f80871e | C:Manufacturing/20:Manufacture of chemicals and chemical products/201:Manufacture of basic chemicals, fertilizers and nitrogen compounds, plastics/2011:Manufacture of basic chemicals | Product flow | 0.0165 | kg | log-normal | 0.0165 | 1.024797 | (1;3;4;1;1) | Global | EcoSpold01Location=RER
b83079f5-7db3-3f05-9441-d0404bccdb88 | aluminium oxide, metallurgical | Input |  | b2c6db8a-b305-4413-a9c3-5460417f48de | C:Manufacturing/24:Manufacture of basic metals/242:Manufacture of basic precious and other non-ferrous metals/2420:Manufacture of basic precious and other non-ferrous metals | Product flow | 1.919 | kg | log-normal | 1.919 | 1.024797 | (1;3;4;1;1) | Rest-of-World
b83079f5-7db3-3f05-9441-d0404bccdb88 | anode, prebake, for aluminium electrolysis | Input |  | db66eb0b-7b48-4300-8134-2c851292cc14 | C:Manufacturing/27:Manufacture of electrical equipment/279:Manufacture of other electrical equipment/2790:Manufacture of other electrical equipment | Product flow | 0.487 | kg | log-normal | 0.487 | 1.024797 | (1;1;4;1;1) | Global
b83079f5-7db3-3f05-9441-d0404bccdb88 | blasting | Input |  | 46f66854-d55f-472f-a570-a7aad4fdcfcc | F:Construction/43:Specialized construction activities/431:Demolition and site preparation/4312:Site preparation | Product flow | 0.000402 | kg | log-normal | 0.000402 | 1.024797 | (2;2;5;3;1) | Global | Value taken from cathode production process
b83079f5-7db3-3f05-9441-d0404bccdb88 | cast iron | Input |  | 4447af36-0897-4b00-8fd0-fd6a446dda6a | C:Manufacturing/24:Manufacture of basic metals/241:Manufacture of basic iron and steel/2410:Manufacture of basic iron and steel | Product flow | 0.000804 | kg | log-normal | 0.000804 | 1.024797 | (2;2;5;3;1) | Global | Value taken from cathode production process
b83079f5-7db3-3f05-9441-d0404bccdb88 | cathode, for aluminium electrolysis | Input |  | 4d2b658e-8b37-4bf4-bb23-dcb1601ceb1e | C:Manufacturing/27:Manufacture of electrical equipment/279:Manufacture of other electrical equipment/2790:Manufacture of other electrical equipment | Product flow | 0.0059 | kg | log-normal | 0.0059 | 1.024797 | (1;3;4;1;1) | Global | Reported as Cathode carbon in IAI survey
b83079f5-7db3-3f05-9441-d0404bccdb88 | coke | Input |  | 1fa64d0c-afd7-46ab-b95c-3a54e0902dd0 | C:Manufacturing/19:Manufacture of coke and refined petroleum products/191:Manufacture of coke oven products/1910:Manufacture of coke oven products | Product flow | 0.127 | MJ | log-normal | 0.127 | 1.024797 | (2;2;5;3;1) | Rest-of-World | Total carbon value taken from IAI (2007), but split between coke and bitumen based on older European mix in ecoinvent v2 dataset
b83079f5-7db3-3f05-9441-d0404bccdb88 | cryolite | Input |  | f011e841-dfed-4e80-99c3-a5f71e50f890 | C:Manufacturing/20:Manufacture of chemicals and chemical products/201:Manufacture of basic chemicals, fertilizers and nitrogen compounds, plastics/2011:Manufacture of basic chemicals | Product flow | 0.0016 | kg | log-normal | 0.0016 | 1.024797 | (2;2;5;1;1) | Global | EcoSpold01Location=RER
b83079f5-7db3-3f05-9441-d0404bccdb88 | electricity, medium voltage, aluminium industry | Input |  | 4fcfb407-7879-42ad-9582-ab3fbfe5af10 | D:Electricity, gas, steam and air conditioning supply/35:Electricity, gas, steam and air conditioning supply/351:Electric power generation, transmission and distribution/3510:Electric power generation, transmission and distribution | Product flow | 16.384 | kWh | log-normal | 16.384 | 1.024797 | (1;1;4;1;1) | IAI Area, Russia & Europe outside EU27 & EFTA | EcoSpold01Location=GLO 2015 data collected in IAI energy survey. http://www.world-aluminium.org/statistics/
b83079f5-7db3-3f05-9441-d0404bccdb88 | pitch | Input |  | e7a17355-8575-4be4-8c51-85e38b19b3f3 | C:Manufacturing/19:Manufacture of coke and refined petroleum products/192:Manufacture of refined petroleum products/1920:Manufacture of refined petroleum products | Product flow | 0.00191 | kg | log-normal | 0.00191 | 1.024797 | (2;2;5;3;1) | Rest-of-World | Total carbon value taken from IAI (2007), but split between coke and bitumen based on older European mix in ecoinvent v2 dataset
b83079f5-7db3-3f05-9441-d0404bccdb88 | refractory, fireclay, packed | Input |  | d3e019ee-edbe-4774-a4a6-9701cf293d05 | C:Manufacturing/23:Manufacture of other non-metallic mineral products/239:Manufacture of non-metallic mineral products n.e.c./2391:Manufacture of refractory products | Product flow | 0.00805 | kg | log-normal | 0.00805 | 1.024797 | (1;3;4;1;1) | Global | Reported as refractory material in IAI survey.
b83079f5-7db3-3f05-9441-d0404bccdb88 | reinforcing steel | Input |  | 9ba48284-0f03-4fec-800d-de77833b12f6 | C:Manufacturing/24:Manufacture of basic metals/241:Manufacture of basic iron and steel/2410:Manufacture of basic iron and steel | Product flow | 0.00543 | kg | log-normal | 0.00543 | 1.024797 | (1;3;4;1;1) | Global
b83079f5-7db3-3f05-9441-d0404bccdb88 | Water, salt, ocean | Input |  | 629ffbca-ca71-4e4b-a006-ca9bdd9cd1df | Elementary flows/Resource/in water | Elementary flow | 0.0416 | m3 | log-normal | 0.0416 | 1.024797 | (1;3;4;1;1) | IAI Area, Russia & Europe outside EU27 & EFTA
b83079f5-7db3-3f05-9441-d0404bccdb88 | Water, unspecified natural origin | Input |  | 831f249e-53f2-49cf-a93c-7cee105f048e | Elementary flows/Resource/in water | Elementary flow | 0.00445 | m3 | log-normal | 0.00445 | 1.024797 | (1;3;4;1;1) | IAI Area, Russia & Europe outside EU27 & EFTA
b83079f5-7db3-3f05-9441-d0404bccdb88 | aluminium, primary, liquid | Output | x | 3ede4edc-b278-40dc-8007-0c574aff0739 | C:Manufacturing/24:Manufacture of basic metals/242:Manufacture of basic precious and other non-ferrous metals/2420:Manufacture of basic precious and other non-ferrous metals | Product flow | 1 | kg |  |  |  |  | IAI Area, Russia & Europe outside EU27 & EFTA
b83079f5-7db3-3f05-9441-d0404bccdb88 | Benzo(a)pyrene | Output |  | 5e13c2ab-5466-4ff5-816d-702dfdf25f76 | Elementary flows/Emission to air/unspecified | Elementary flow | 7.56e-08 | kg | log-normal | 7.56e-08 | 1.72931 | (1;3;4;1;1) | IAI Area, Russia & Europe outside EU27 & EFTA
b83079f5-7db3-3f05-9441-d0404bccdb88 | Carbon dioxide, fossil | Output |  | 349b29d1-3e58-4c66-98b9-9d1a076efd2e | Elementary flows/Emission to air/unspecified | Elementary flow | 1.4965 | kg | log-normal | 1.4965 | 1 | (1;1;5;5;1) | IAI Area, Russia & Europe outside EU27 & EFTA
b83079f5-7db3-3f05-9441-d0404bccdb88 | Carbon monoxide, fossil | Output |  | ba2f3f82-c93a-47a5-822a-37ec97495275 | Elementary flows/Emission to air/unspecified | Elementary flow | 0.091708 | kg | log-normal | 0.091708 | 2.23944 | (1;1;5;5;1) | IAI Area, Russia & Europe outside EU27 & EFTA
b83079f5-7db3-3f05-9441-d0404bccdb88 | filter dust from Al electrolysis | Output |  | 82fc8ffd-e1f4-4a11-ac26-6734d9b2fe89 | E:Water supply; sewerage, waste management and remediation activities/38:Waste collection, treatment and disposal activities; materials recovery/382:Waste treatment and disposal/3822:Treatment and disposal of hazardous waste | Waste flow | 0.0029 | kg | log-normal | 0.0029 | 1.024797 | (1;3;1;1;1) | Rest-of-World | Used as a weak proxy for treatment of scrubber sludges
b83079f5-7db3-3f05-9441-d0404bccdb88 | Fluoride | Output |  | 96b0e9d0-5bfc-4113-ac30-c9b8a310b534 | Elementary flows/Emission to water/unspecified | Elementary flow | 7.68e-05 | kg | log-normal | 7.68e-05 | 1.221403 | (1;3;4;1;1) | IAI Area, Russia & Europe outside EU27 & EFTA
b83079f5-7db3-3f05-9441-d0404bccdb88 | Hexafluoroethane | Output |  | acc39720-dda7-4b3a-80c7-c6394cad4191 | Elementary flows/Emission to air/unspecified | Elementary flow | 6.8e-06 | kg | log-normal | 6.8e-06 | 1.221403 | (1;2;4;1;1) | IAI Area, Russia & Europe outside EU27 & EFTA | Data collected in IAI Anode effect survey. http://www.world-aluminium.org/statistics/ Survey response rate 43% remaining 57% is modelled based on sampled data from similar technologies.
b83079f5-7db3-3f05-9441-d0404bccdb88 | Hydrogen fluoride | Output |  | 24541c8c-9f11-49ae-9de5-456f238a3f5e | Elementary flows/Emission to air/unspecified | Elementary flow | 0.0005 | kg | log-normal | 0.0005 | 1.221403 | (1;3;4;1;1) | IAI Area, Russia & Europe outside EU27 & EFTA | Reported as F in IAI 2015 survey, converted.
b83079f5-7db3-3f05-9441-d0404bccdb88 | inert waste | Output |  | 3a91cb7d-843b-495d-9973-33ba5efee877 | C:Manufacturing/23:Manufacture of other non-metallic mineral products/239:Manufacture of non-metallic mineral products n.e.c./2394:Manufacture of cement, lime and plaster | Waste flow | 0.00344 | kg | log-normal | 0.00344 | 1.024797 | (1;3;1;1;1) | Rest-of-World | Used as a proxy for waste alumina
b83079f5-7db3-3f05-9441-d0404bccdb88 | inert waste, for final disposal | Output |  | 240c1a3c-1aba-4528-afc3-3f27f56583be | E:Water supply; sewerage, waste management and remediation activities/38:Waste collection, treatment and disposal activities; materials recovery/382:Waste treatment and disposal/3821:Treatment and disposal of non-hazardous waste | Waste flow | 0.0061 | kg |  |  |  |  | Rest-of-World | EcoSpold01Location=CH Amount includes both non-SPL refractory waste sent to landfill and recycled refractory waste. Currently, no recycling process exists in ecoinvent for refractory material, and hence these are modelled as sent to landfill.
b83079f5-7db3-3f05-9441-d0404bccdb88 | Nitrogen oxides | Output |  | c1b91234-6f24-417b-8309-46111d09c457 | Elementary flows/Emission to air/unspecified | Elementary flow | 0.000531 | kg | log-normal | 0.000531 | 1.18911 | (1;3;4;1;1) | IAI Area, Russia & Europe outside EU27 & EFTA
b83079f5-7db3-3f05-9441-d0404bccdb88 | Oils, unspecified | Output |  | 6da0e891-3648-43a5-b0cf-f1872c57db8d | Elementary flows/Emission to water/unspecified | Elementary flow | 2.456e-06 | kg | log-normal | 2.456e-06 | 1.221403 | (1;3;4;1;1) | IAI Area, Russia & Europe outside EU27 & EFTA
b83079f5-7db3-3f05-9441-d0404bccdb88 | PAH, polycyclic aromatic hydrocarbons | Output |  | 3e5d7d91-67d7-4afb-91dd-36fab58e4685 | Elementary flows/Emission to air/unspecified | Elementary flow | 4.2e-06 | kg | log-normal | 4.2e-06 | 1.72931 | (1;3;4;1;1) | IAI Area, Russia & Europe outside EU27 & EFTA
b83079f5-7db3-3f05-9441-d0404bccdb88 | PAH, polycyclic aromatic hydrocarbons | Output |  | f21b8022-f20d-4752-8cd6-728f56cf9c43 | Elementary flows/Emission to water/unspecified | Elementary flow | 2.43e-08 | kg | log-normal | 2.43e-08 | 1.221403 | (1;3;4;1;1) | IAI Area, Russia & Europe outside EU27 & EFTA | Reported as PAH (6 Borneff components)
b83079f5-7db3-3f05-9441-d0404bccdb88 | Particulate Matter, < 2.5 um | Output |  | 21e46cb8-6233-4c99-bac3-c41d2ab99498 | Elementary flows/Emission to air/unspecified | Elementary flow | 0.000946 | kg | log-normal | 0.000946 | 1.024797 | (2;3;4;1;1) | IAI Area, Russia & Europe outside EU27 & EFTA
b83079f5-7db3-3f05-9441-d0404bccdb88 | Particulate Matter, > 10 um | Output |  | 66020d27-7ae4-4e59-83a3-89214b72c40a | Elementary flows/Emission to air/unspecified | Elementary flow | 0.00026 | kg | log-normal | 0.00026 | 1.024797 | (5;5;5;5;5) | IAI Area, Russia & Europe outside EU27 & EFTA | Total amount from IAI survey, distributed among three class sizes using CEPMEIP database emission factors for Production of primary aluminium. Abatement level: medium.
b83079f5-7db3-3f05-9441-d0404bccdb88 | Particulate Matter, > 2.5 um and < 10um | Output |  | 24c7db29-3a43-362d-8f21-1a1f52ccf217 | Elementary flows/Emission to air/unspecified | Elementary flow | 0.000531 | kg | log-normal | 0.000531 | 1.024797 | (1;3;4;1;1) | IAI Area, Russia & Europe outside EU27 & EFTA
b83079f5-7db3-3f05-9441-d0404bccdb88 | refractory spent pot liner from Al electrolysis | Output |  | cca439a0-2e00-45f0-a360-2aad6ce606a9 | E:Water supply; sewerage, waste management and remediation activities/38:Waste collection, treatment and disposal activities; materials recovery/382:Waste treatment and disposal/3822:Treatment and disposal of hazardous waste | Waste flow | 0.01212061 | kg | log-normal | 0.01212061 | 1.024797 | (1;3;1;1;1) | Rest-of-World | Amount includes recycled SPL refractory and SPL for landfilling EcoSpold01Location=CH
b83079f5-7db3-3f05-9441-d0404bccdb88 | refractory spent pot liner from Al electrolysis | Output |  | cca439a0-2e00-45f0-a360-2aad6ce606a9 | E:Water supply; sewerage, waste management and remediation activities/38:Waste collection, treatment and disposal activities; materials recovery/382:Waste treatment and disposal/3822:Treatment and disposal of hazardous waste | Waste flow | 0.002379385 | kg | log-normal | 0.002379385 | 1.024797 | (1;3;1;1;1) | Europe | Amount includes recycled SPL refractory and SPL for landfilling EcoSpold01Location=CH
b83079f5-7db3-3f05-9441-d0404bccdb88 | scrap steel | Output |  | d1a4a803-c563-4740-84cf-3c21a488bd74 | E:Water supply; sewerage, waste management and remediation activities/38:Waste collection, treatment and disposal activities; materials recovery/382:Waste treatment and disposal/3821:Treatment and disposal of non-hazardous waste | Waste flow | 0.0062 | kg | log-normal | 0.0062 | 1.024797 | (1;3;1;1;1) | Rest-of-World
b83079f5-7db3-3f05-9441-d0404bccdb88 | Sulfur dioxide | Output |  | fd7aa71c-508c-480d-81a6-8052aad92646 | Elementary flows/Emission to air/unspecified | Elementary flow | 0.0132 | kg | log-normal | 0.0132 | 1.024797 | (1;3;4;1;1) | IAI Area, Russia & Europe outside EU27 & EFTA
b83079f5-7db3-3f05-9441-d0404bccdb88 | Suspended solids, unspecified | Output |  | 693921ef-e02d-4072-add0-55aa4631b213 | Elementary flows/Emission to water/unspecified | Elementary flow | 0.000177 | kg | log-normal | 0.000177 | 1.221403 | (1;3;4;1;1) | IAI Area, Russia & Europe outside EU27 & EFTA
b83079f5-7db3-3f05-9441-d0404bccdb88 | Tetrafluoromethane | Output |  | 33681770-a0e1-4ce8-93c3-941fd607fa5f | Elementary flows/Emission to air/unspecified | Elementary flow | 0.00012 | kg | log-normal | 0.00012 | 1.221403 | (1;2;4;1;1) | IAI Area, Russia & Europe outside EU27 & EFTA | Data collected in IAI Anode effect survey. http://www.world-aluminium.org/statistics/ Survey response rate 43% remaining 57% is modelled based on sampled data from similar technologies.
b83079f5-7db3-3f05-9441-d0404bccdb88 | waste asphalt | Output |  | 22e27360-4621-4591-8412-a4f2045ac1a0 | E:Water supply; sewerage, waste management and remediation activities/38:Waste collection, treatment and disposal activities; materials recovery/382:Waste treatment and disposal/3821:Treatment and disposal of non-hazardous waste | Waste flow | 0.0168 | kg |  |  |  |  | Rest-of-World | Proxy for treatment of waste carbon. Reported as "SPL carbon for external recycling" and "Waste carbon or mix" in IAI report. Currently, no recycling process exists in ecoinvent for waste carbon, and hence these are modelled as sent to landfill.
b83079f5-7db3-3f05-9441-d0404bccdb88 | Water | Output |  | 075e433b-4be4-448e-9510-9a5029c1ce94 | Elementary flows/Emission to air/unspecified | Elementary flow | 0.00086 | m3 | log-normal | 0.00086 | 1.024797 | (5;5;5;5;5) | IAI Area, Russia & Europe outside EU27 & EFTA | IAI data reported as "Fresh Water Consumption"
b83079f5-7db3-3f05-9441-d0404bccdb88 | Water | Output |  | db4566b1-bd88-427d-92da-2d25879063b9 | Elementary flows/Emission to water/surface water | Elementary flow | 0.00776 | m3 | log-normal | 0.00776 | 1.024797 | (1;3;4;1;1) | IAI Area, Russia & Europe outside EU27 & EFTA
b83079f5-7db3-3f05-9441-d0404bccdb88 | Water | Output |  | 4f0f15b3-b227-4cdc-b0b3-6412d55695d5 | Elementary flows/Emission to water/ocean | Elementary flow | 0.04159 | m3 | log-normal | 0.04159 | 1.024797 | (1;3;4;1;1) | IAI Area, Russia & Europe outside EU27 & EFTA
4564a780-f7ef-4449-863e-afa1d1fc5de0 | aluminium oxide, metallurgical | Input |  | b2c6db8a-b305-4413-a9c3-5460417f48de | C:Manufacturing/24:Manufacture of basic metals/242:Manufacture of basic precious and other non-ferrous metals/2420:Manufacture of basic precious and other non-ferrous metals | Product flow | 1929.63 | kg
4564a780-f7ef-4449-863e-afa1d1fc5de0 | anode, prebake, for aluminium electrolysis | Input |  | db66eb0b-7b48-4300-8134-2c851292cc14 | C:Manufacturing/27:Manufacture of electrical equipment/279:Manufacture of other electrical equipment/2790:Manufacture of other electrical equipment | Product flow | 437.09 | kg
4564a780-f7ef-4449-863e-afa1d1fc5de0 | cryolite | Input |  | f011e841-dfed-4e80-99c3-a5f71e50f890 | C:Manufacturing/20:Manufacture of chemicals and chemical products/201:Manufacture of basic chemicals, fertilizers and nitrogen compounds, plastics/2011:Manufacture of basic chemicals | Product flow | 25.58 | kg
4564a780-f7ef-4449-863e-afa1d1fc5de0 | electricity, high voltage, aluminium industry | Input |  | 5d954e5c-1e6d-4f78-9fc3-d3857b7892cb | D:Electricity, gas, steam and air conditioning supply/35:Electricity, gas, steam and air conditioning supply/351:Electric power generation, transmission and distribution/3510:Electric power generation, transmission and distribution | Product flow | 13923.27 | MJ
4564a780-f7ef-4449-863e-afa1d1fc5de0 | Water (fresh water) | Input |  | 0609bdf8-819f-4556-8686-94e3a2476f2e | Elementary flows/Resource/in water | Elementary flow | 5.36 | t
4564a780-f7ef-4449-863e-afa1d1fc5de0 | aluminium, primary, liquid | Output | x | 3ede4edc-b278-40dc-8007-0c574aff0739 | C:Manufacturing/24:Manufacture of basic metals/242:Manufacture of basic precious and other non-ferrous metals/2420:Manufacture of basic precious and other non-ferrous metals | Product flow | 1000 | kg
3b4a96fb-8fed-447d-a754-9281b146e0db | aluminium oxide, metallurgical | Input |  | b2c6db8a-b305-4413-a9c3-5460417f48de | C:Manufacturing/24:Manufacture of basic metals/242:Manufacture of basic precious and other non-ferrous metals/2420:Manufacture of basic precious and other non-ferrous metals | Product flow | 1915.89 | kg
3b4a96fb-8fed-447d-a754-9281b146e0db | anode, prebake, for aluminium electrolysis | Input |  | db66eb0b-7b48-4300-8134-2c851292cc14 | C:Manufacturing/27:Manufacture of electrical equipment/279:Manufacture of other electrical equipment/2790:Manufacture of other electrical equipment | Product flow | 415.46 | kg
3b4a96fb-8fed-447d-a754-9281b146e0db | cryolite | Input |  | f011e841-dfed-4e80-99c3-a5f71e50f890 | C:Manufacturing/20:Manufacture of chemicals and chemical products/201:Manufacture of basic chemicals, fertilizers and nitrogen compounds, plastics/2011:Manufacture of basic chemicals | Product flow | 19.3 | kg
3b4a96fb-8fed-447d-a754-9281b146e0db | electricity, medium voltage, aluminium industry | Input |  | 4fcfb407-7879-42ad-9582-ab3fbfe5af10 | D:Electricity, gas, steam and air conditioning supply/35:Electricity, gas, steam and air conditioning supply/351:Electric power generation, transmission and distribution/3510:Electric power generation, transmission and distribution | Product flow | 48024.468 | MJ
3b4a96fb-8fed-447d-a754-9281b146e0db | Water (fresh water) | Input |  | 0609bdf8-819f-4556-8686-94e3a2476f2e | Elementary flows/Resource/in water | Elementary flow | 2.15 | t
3b4a96fb-8fed-447d-a754-9281b146e0db | aluminium, primary, liquid | Output | x | 3ede4edc-b278-40dc-8007-0c574aff0739 | C:Manufacturing/24:Manufacture of basic metals/242:Manufacture of basic precious and other non-ferrous metals/2420:Manufacture of basic precious and other non-ferrous metals | Product flow | 1000 | kg
889e32c4-3d1d-495b-a7ea-7c4bb92bc14c | aluminium fluoride | Input |  | 61f268c8-d5f9-42e5-bf93-2b617f80871e | C:Manufacturing/20:Manufacture of chemicals and chemical products/201:Manufacture of basic chemicals, fertilizers and nitrogen compounds, plastics/2011:Manufacture of basic chemicals | Product flow | 27 | kg
889e32c4-3d1d-495b-a7ea-7c4bb92bc14c | aluminium oxide, metallurgical | Input |  | b2c6db8a-b305-4413-a9c3-5460417f48de | C:Manufacturing/24:Manufacture of basic metals/242:Manufacture of basic precious and other non-ferrous metals/2420:Manufacture of basic precious and other non-ferrous metals | Product flow | 1930 | kg
889e32c4-3d1d-495b-a7ea-7c4bb92bc14c | anode, prebake, for aluminium electrolysis | Input |  | db66eb0b-7b48-4300-8134-2c851292cc14 | C:Manufacturing/27:Manufacture of electrical equipment/279:Manufacture of other electrical equipment/2790:Manufacture of other electrical equipment | Product flow | 435 | kg | [5 empty] | Ecoinvent data v2.0 Final Reports Ecoinvent 2000 No.1-15, Swiss Centre for Life Cycle Inventories, Dubendorf, CH (2007) www.ecoinvent.ch
889e32c4-3d1d-495b-a7ea-7c4bb92bc14c | cryolite | Input |  | f011e841-dfed-4e80-99c3-a5f71e50f890 | C:Manufacturing/20:Manufacture of chemicals and chemical products/201:Manufacture of basic chemicals, fertilizers and nitrogen compounds, plastics/2011:Manufacture of basic chemicals | Product flow | 5 | kg
889e32c4-3d1d-495b-a7ea-7c4bb92bc14c | electricity, high voltage, aluminium industry | Input |  | 5d954e5c-1e6d-4f78-9fc3-d3857b7892cb | D:Electricity, gas, steam and air conditioning supply/35:Electricity, gas, steam and air conditioning supply/351:Electric power generation, transmission and distribution/3510:Electric power generation, transmission and distribution | Product flow | 47952 | MJ
889e32c4-3d1d-495b-a7ea-7c4bb92bc14c | Water (fresh water) | Input |  | 0609bdf8-819f-4556-8686-94e3a2476f2e | Elementary flows/Resource/in water | Elementary flow | 7 | t
889e32c4-3d1d-495b-a7ea-7c4bb92bc14c | aluminium, primary, liquid | Output | x | 3ede4edc-b278-40dc-8007-0c574aff0739 | C:Manufacturing/24:Manufacture of basic metals/242:Manufacture of basic precious and other non-ferrous metals/2420:Manufacture of basic precious and other non-ferrous metals | Product flow | 1000 | kg | [5 empty] | 原文并未明确给出（原文中仅为aluminum），根据所引用文献以及铝工业常见工艺得出
889e32c4-3d1d-495b-a7ea-7c4bb92bc14c | Carbon dioxide, fossil | Output |  | 349b29d1-3e58-4c66-98b9-9d1a076efd2e | Elementary flows/Emission to air/unspecified | Elementary flow | 1000 | kg
889e32c4-3d1d-495b-a7ea-7c4bb92bc14c | Carbon monoxide, fossil | Output |  | ba2f3f82-c93a-47a5-822a-37ec97495275 | Elementary flows/Emission to air/unspecified | Elementary flow | 200 | kg
889e32c4-3d1d-495b-a7ea-7c4bb92bc14c | Hydrogen fluoride | Output |  | 24541c8c-9f11-49ae-9de5-456f238a3f5e | Elementary flows/Emission to air/unspecified | Elementary flow | 3.6 | kg
889e32c4-3d1d-495b-a7ea-7c4bb92bc14c | municipal solid waste | Output |  | 27da8130-82ba-485c-a800-b89efdcb0491 | E:Water supply; sewerage, waste management and remediation activities/38:Waste collection, treatment and disposal activities; materials recovery/382:Waste treatment and disposal/3821:Treatment and disposal of non-hazardous waste | Waste flow | 14.5 | kg
889e32c4-3d1d-495b-a7ea-7c4bb92bc14c | Particulate Matter, > 10 um | Output |  | 1eb1b94c-e9d8-47ab-969b-9cca920157d8 | Elementary flows/Emission to air/high population density | Elementary flow | 7.6 | kg
889e32c4-3d1d-495b-a7ea-7c4bb92bc14c | Waste water | Output |  | 72721c4e-d589-4ad7-8c5e-4228b8690ddb | Elementary flows/Emission to water/fresh water | Elementary flow | 4.91 | t
71348376-5a89-4889-a265-be7b77495f92 | aluminium fluoride | Input |  | 61f268c8-d5f9-42e5-bf93-2b617f80871e | C:Manufacturing/20:Manufacture of chemicals and chemical products/201:Manufacture of basic chemicals, fertilizers and nitrogen compounds, plastics/2011:Manufacture of basic chemicals | Product flow | 0.93 | kg | [5 empty] | Aluminum fluoride
71348376-5a89-4889-a265-be7b77495f92 | aluminium oxide, metallurgical | Input |  | b2c6db8a-b305-4413-a9c3-5460417f48de | C:Manufacturing/24:Manufacture of basic metals/242:Manufacture of basic precious and other non-ferrous metals/2420:Manufacture of basic precious and other non-ferrous metals | Product flow | 108.2 | kg | [5 empty] | Alumina
71348376-5a89-4889-a265-be7b77495f92 | anode, for metal electrolysis | Input |  | 4e584f6f-2e71-4796-931e-bb9a273c161c | C:Manufacturing/27:Manufacture of electrical equipment/279:Manufacture of other electrical equipment/2790:Manufacture of other electrical equipment | Product flow | 0 | kg
71348376-5a89-4889-a265-be7b77495f92 | anode, prebake, for aluminium electrolysis | Input |  | db66eb0b-7b48-4300-8134-2c851292cc14 | C:Manufacturing/27:Manufacture of electrical equipment/279:Manufacture of other electrical equipment/2790:Manufacture of other electrical equipment | Product flow | 52.95 | kg
71348376-5a89-4889-a265-be7b77495f92 | cryolite | Input |  | f011e841-dfed-4e80-99c3-a5f71e50f890 | C:Manufacturing/20:Manufacture of chemicals and chemical products/201:Manufacture of basic chemicals, fertilizers and nitrogen compounds, plastics/2011:Manufacture of basic chemicals | Product flow | 0.66 | kg | [5 empty] | Cryolite
71348376-5a89-4889-a265-be7b77495f92 | fluorspar, 97% purity | Input |  | 135a0add-c182-4582-9343-dfdbda7fc0c1 | C:Manufacturing/24:Manufacture of basic metals/242:Manufacture of basic precious and other non-ferrous metals/2420:Manufacture of basic precious and other non-ferrous metals | Product flow | 0.19 | kg
71348376-5a89-4889-a265-be7b77495f92 | sodium fluoride | Input |  | 74c658d6-e983-46b2-91f6-f93565ebafc7 | C:Manufacturing/20:Manufacture of chemicals and chemical products/201:Manufacture of basic chemicals, fertilizers and nitrogen compounds, plastics/2011:Manufacture of basic chemicals | Product flow | 0.20205 | kg
71348376-5a89-4889-a265-be7b77495f92 | aluminium, primary, liquid | Output | x | 3ede4edc-b278-40dc-8007-0c574aff0739 | C:Manufacturing/24:Manufacture of basic metals/242:Manufacture of basic precious and other non-ferrous metals/2420:Manufacture of basic precious and other non-ferrous metals | Product flow | 55.5 | kg
71348376-5a89-4889-a265-be7b77495f92 | Carbon dioxide, fossil | Output |  | 349b29d1-3e58-4c66-98b9-9d1a076efd2e | Elementary flows/Emission to air/unspecified | Elementary flow | 677.1 | kg
71348376-5a89-4889-a265-be7b77495f92 | Carbon monoxide, fossil | Output |  | ba2f3f82-c93a-47a5-822a-37ec97495275 | Elementary flows/Emission to air/unspecified | Elementary flow | 19.26 | kg
71348376-5a89-4889-a265-be7b77495f92 | Hexafluoroethane | Output |  | acc39720-dda7-4b3a-80c7-c6394cad4191 | Elementary flows/Emission to air/unspecified | Elementary flow | 0.002 | kg
71348376-5a89-4889-a265-be7b77495f92 | Hydrogen fluoride | Output |  | 24541c8c-9f11-49ae-9de5-456f238a3f5e | Elementary flows/Emission to air/unspecified | Elementary flow | 0.94 | kg
71348376-5a89-4889-a265-be7b77495f92 | Methane, fossil | Output |  | 0795345f-c7ae-410c-ad25-1845784c75f5 | Elementary flows/Emission to air/unspecified | Elementary flow | 1.98 | kg
71348376-5a89-4889-a265-be7b77495f92 | Nitrogen oxides | Output |  | c1b91234-6f24-417b-8309-46111d09c457 | Elementary flows/Emission to air/unspecified | Elementary flow | 3.69 | kg
71348376-5a89-4889-a265-be7b77495f92 | Particulates, unspecified | Output |  | 7ae398c3-8532-11e0-9d78-0800200c9a66 | Elementary flows/Emission to air/unspecified | Elementary flow | 4.87 | kg
71348376-5a89-4889-a265-be7b77495f92 | Sulfur dioxide | Output |  | fd7aa71c-508c-480d-81a6-8052aad92646 | Elementary flows/Emission to air/unspecified | Elementary flow | 4.17 | kg
71348376-5a89-4889-a265-be7b77495f92 | Tetrafluoromethane | Output |  | 33681770-a0e1-4ce8-93c3-941fd607fa5f | Elementary flows/Emission to air/unspecified | Elementary flow | 0.02 | kg
78eac4e9-29bc-3324-98b7-5cc14b4854c0 | aluminium electrolysis facility | Input |  | 2b5712fb-1c87-44e1-9131-4970e73264ef | F:Construction/41:Construction of buildings/410:Construction of buildings/4100:Construction of buildings | Product flow | 1.5385e-10 | Item(s) | log-normal | 1.5385e-10 | 1.713463 | (5;5;5;5;5) | Global | EcoSpold01Location=RER Rough guess
78eac4e9-29bc-3324-98b7-5cc14b4854c0 | aluminium fluoride | Input |  | 61f268c8-d5f9-42e5-bf93-2b617f80871e | C:Manufacturing/20:Manufacture of chemicals and chemical products/201:Manufacture of basic chemicals, fertilizers and nitrogen compounds, plastics/2011:Manufacture of basic chemicals | Product flow | 0.0169 | kg | log-normal | 0.0169 | 1.024797 | (1;2;4;1;1) | Global | EcoSpold01Location=RER
78eac4e9-29bc-3324-98b7-5cc14b4854c0 | aluminium oxide, metallurgical | Input |  | b2c6db8a-b305-4413-a9c3-5460417f48de | C:Manufacturing/24:Manufacture of basic metals/242:Manufacture of basic precious and other non-ferrous metals/2420:Manufacture of basic precious and other non-ferrous metals | Product flow | 1.932 | kg | log-normal | 1.932 | 1.024797 | (1;2;4;1;1) | Rest-of-World
78eac4e9-29bc-3324-98b7-5cc14b4854c0 | anode, prebake, for aluminium electrolysis | Input |  | db66eb0b-7b48-4300-8134-2c851292cc14 | C:Manufacturing/27:Manufacture of electrical equipment/279:Manufacture of other electrical equipment/2790:Manufacture of other electrical equipment | Product flow | 0.419 | kg | log-normal | 0.419 | 1.024797 | (1;2;4;1;1) | Global
78eac4e9-29bc-3324-98b7-5cc14b4854c0 | blasting | Input |  | 46f66854-d55f-472f-a570-a7aad4fdcfcc | F:Construction/43:Specialized construction activities/431:Demolition and site preparation/4312:Site preparation | Product flow | 0.000402 | kg | log-normal | 0.000402 | 1.024797 | (2;2;5;3;1) | Global | Value taken from cathode production process
78eac4e9-29bc-3324-98b7-5cc14b4854c0 | cast iron | Input |  | 4447af36-0897-4b00-8fd0-fd6a446dda6a | C:Manufacturing/24:Manufacture of basic metals/241:Manufacture of basic iron and steel/2410:Manufacture of basic iron and steel | Product flow | 0.000804 | kg | log-normal | 0.000804 | 1.024797 | (2;2;5;3;1) | Global | Value taken from cathode production process
78eac4e9-29bc-3324-98b7-5cc14b4854c0 | cathode, for aluminium electrolysis | Input |  | 4d2b658e-8b37-4bf4-bb23-dcb1601ceb1e | C:Manufacturing/27:Manufacture of electrical equipment/279:Manufacture of other electrical equipment/2790:Manufacture of other electrical equipment | Product flow | 0.0063 | kg | log-normal | 0.0063 | 1.024797 | (1;2;4;1;1) | Global | Reported as Cathode carbon in IAI survey
78eac4e9-29bc-3324-98b7-5cc14b4854c0 | coke | Input |  | 1fa64d0c-afd7-46ab-b95c-3a54e0902dd0 | C:Manufacturing/19:Manufacture of coke and refined petroleum products/191:Manufacture of coke oven products/1910:Manufacture of coke oven products | Product flow | 0.127 | MJ | log-normal | 0.127 | 1.024797 | (2;2;5;3;1) | Rest-of-World | Total carbon value taken from IAI (2007), but split between coke and bitumen based on older European mix in ecoinvent v2 dataset
78eac4e9-29bc-3324-98b7-5cc14b4854c0 | cryolite | Input |  | f011e841-dfed-4e80-99c3-a5f71e50f890 | C:Manufacturing/20:Manufacture of chemicals and chemical products/201:Manufacture of basic chemicals, fertilizers and nitrogen compounds, plastics/2011:Manufacture of basic chemicals | Product flow | 0.0016 | kg | log-normal | 0.0016 | 1.024797 | (2;2;5;1;1) | Global | EcoSpold01Location=RER
78eac4e9-29bc-3324-98b7-5cc14b4854c0 | electricity, medium voltage, aluminium industry | Input |  | 4fcfb407-7879-42ad-9582-ab3fbfe5af10 | D:Electricity, gas, steam and air conditioning supply/35:Electricity, gas, steam and air conditioning supply/351:Electric power generation, transmission and distribution/3510:Electric power generation, transmission and distribution | Product flow | 14.555 | kWh | log-normal | 14.555 | 1.024797 | (1;2;4;1;1) | IAI Area, Gulf Cooperation Council | 2015 data collected in IAI energy survey. http://www.world-aluminium.org/statistics/ EcoSpold01Location=GLO
78eac4e9-29bc-3324-98b7-5cc14b4854c0 | pitch | Input |  | e7a17355-8575-4be4-8c51-85e38b19b3f3 | C:Manufacturing/19:Manufacture of coke and refined petroleum products/192:Manufacture of refined petroleum products/1920:Manufacture of refined petroleum products | Product flow | 0.00191 | kg | log-normal | 0.00191 | 1.024797 | (2;2;5;3;1) | Rest-of-World | Total carbon value taken from IAI (2007), but split between coke and bitumen based on older European mix in ecoinvent v2 dataset
78eac4e9-29bc-3324-98b7-5cc14b4854c0 | refractory, fireclay, packed | Input |  | d3e019ee-edbe-4774-a4a6-9701cf293d05 | C:Manufacturing/23:Manufacture of other non-metallic mineral products/239:Manufacture of non-metallic mineral products n.e.c./2391:Manufacture of refractory products | Product flow | 0.0061 | kg | log-normal | 0.0061 | 1.024797 | (1;2;4;1;1) | Global | Reported as refractory material in IAI survey.
78eac4e9-29bc-3324-98b7-5cc14b4854c0 | reinforcing steel | Input |  | 9ba48284-0f03-4fec-800d-de77833b12f6 | C:Manufacturing/24:Manufacture of basic metals/241:Manufacture of basic iron and steel/2410:Manufacture of basic iron and steel | Product flow | 0.00497 | kg | log-normal | 0.00497 | 1.024797 | (1;2;4;1;1) | Global
78eac4e9-29bc-3324-98b7-5cc14b4854c0 | Water, salt, ocean | Input |  | 629ffbca-ca71-4e4b-a006-ca9bdd9cd1df | Elementary flows/Resource/in water | Elementary flow | 0.122 | m3 | log-normal | 0.122 | 1.024797 | (1;2;4;1;1) | IAI Area, Gulf Cooperation Council
78eac4e9-29bc-3324-98b7-5cc14b4854c0 | Water, unspecified natural origin | Input |  | 831f249e-53f2-49cf-a93c-7cee105f048e | Elementary flows/Resource/in water | Elementary flow | 0.00026 | m3 | log-normal | 0.00026 | 1.024797 | (1;2;4;1;1) | IAI Area, Gulf Cooperation Council
78eac4e9-29bc-3324-98b7-5cc14b4854c0 | aluminium, primary, liquid | Output | x | 3ede4edc-b278-40dc-8007-0c574aff0739 | C:Manufacturing/24:Manufacture of basic metals/242:Manufacture of basic precious and other non-ferrous metals/2420:Manufacture of basic precious and other non-ferrous metals | Product flow | 1 | kg |  |  |  |  | IAI Area, Gulf Cooperation Council
78eac4e9-29bc-3324-98b7-5cc14b4854c0 | Benzo(a)pyrene | Output |  | 5e13c2ab-5466-4ff5-816d-702dfdf25f76 | Elementary flows/Emission to air/unspecified | Elementary flow | 7.56e-08 | kg | log-normal | 7.56e-08 | 1.72931 | (1;3;4;1;1) | IAI Area, Gulf Cooperation Council
78eac4e9-29bc-3324-98b7-5cc14b4854c0 | Carbon dioxide, fossil | Output |  | 349b29d1-3e58-4c66-98b9-9d1a076efd2e | Elementary flows/Emission to air/unspecified | Elementary flow | 1.4965 | kg | log-normal | 1.4965 | 1 | (1;1;5;5;1) | IAI Area, Gulf Cooperation Council
78eac4e9-29bc-3324-98b7-5cc14b4854c0 | Carbon monoxide, fossil | Output |  | ba2f3f82-c93a-47a5-822a-37ec97495275 | Elementary flows/Emission to air/unspecified | Elementary flow | 0.091708 | kg | log-normal | 0.091708 | 2.23944 | (1;1;5;5;1) | IAI Area, Gulf Cooperation Council
78eac4e9-29bc-3324-98b7-5cc14b4854c0 | filter dust from Al electrolysis | Output |  | 82fc8ffd-e1f4-4a11-ac26-6734d9b2fe89 | E:Water supply; sewerage, waste management and remediation activities/38:Waste collection, treatment and disposal activities; materials recovery/382:Waste treatment and disposal/3822:Treatment and disposal of hazardous waste | Waste flow | 3.2e-06 | kg | log-normal | 3.2e-06 | 1.024797 | (1;3;1;1;1) | Rest-of-World | Used as a weak proxy for treatment of scrubber sludges
78eac4e9-29bc-3324-98b7-5cc14b4854c0 | Fluoride | Output |  | 96b0e9d0-5bfc-4113-ac30-c9b8a310b534 | Elementary flows/Emission to water/unspecified | Elementary flow | 0.000254 | kg | log-normal | 0.000254 | 1.221403 | (1;3;4;1;1) | IAI Area, Gulf Cooperation Council
78eac4e9-29bc-3324-98b7-5cc14b4854c0 | Hexafluoroethane | Output |  | acc39720-dda7-4b3a-80c7-c6394cad4191 | Elementary flows/Emission to air/unspecified | Elementary flow | 1.56e-06 | kg | log-normal | 1.56e-06 | 1.221403 | (1;2;4;1;1) | IAI Area, Gulf Cooperation Council | Data collected in IAI Anode effect survey. http://www.world-aluminium.org/statistics/ Survey response rate 43% remaining 57% is modelled based on sampled data from similar technologies.
78eac4e9-29bc-3324-98b7-5cc14b4854c0 | Hydrogen fluoride | Output |  | 24541c8c-9f11-49ae-9de5-456f238a3f5e | Elementary flows/Emission to air/unspecified | Elementary flow | 0.0004 | kg | log-normal | 0.0004 | 1.221403 | (1;2;4;1;1) | IAI Area, Gulf Cooperation Council | Reported as F in IAI 2015 survey, converted.
78eac4e9-29bc-3324-98b7-5cc14b4854c0 | inert waste, for final disposal | Output |  | 240c1a3c-1aba-4528-afc3-3f27f56583be | E:Water supply; sewerage, waste management and remediation activities/38:Waste collection, treatment and disposal activities; materials recovery/382:Waste treatment and disposal/3821:Treatment and disposal of non-hazardous waste | Waste flow | 6.9e-05 | kg |  |  |  |  | Rest-of-World | EcoSpold01Location=CH Amount includes both non-SPL refractory waste sent to landfill and recycled refractory waste. Currently, no recycling process exists in ecoinvent for refractory material, and hence these are modelled as sent to landfill.
78eac4e9-29bc-3324-98b7-5cc14b4854c0 | Nitrogen oxides | Output |  | c1b91234-6f24-417b-8309-46111d09c457 | Elementary flows/Emission to air/unspecified | Elementary flow | 0.0003 | kg | log-normal | 0.0003 | 1.18911 | (1;3;4;1;1) | IAI Area, Gulf Cooperation Council
78eac4e9-29bc-3324-98b7-5cc14b4854c0 | Oils, unspecified | Output |  | 6da0e891-3648-43a5-b0cf-f1872c57db8d | Elementary flows/Emission to water/unspecified | Elementary flow | 2.1e-07 | kg | log-normal | 2.1e-07 | 1.221403 | (1;3;4;1;1) | IAI Area, Gulf Cooperation Council
78eac4e9-29bc-3324-98b7-5cc14b4854c0 | PAH, polycyclic aromatic hydrocarbons | Output |  | 3e5d7d91-67d7-4afb-91dd-36fab58e4685 | Elementary flows/Emission to air/unspecified | Elementary flow | 5.25e-07 | kg | log-normal | 5.25e-07 | 1.72931 | (1;3;4;1;1) | IAI Area, Gulf Cooperation Council
78eac4e9-29bc-3324-98b7-5cc14b4854c0 | Particulate Matter, < 2.5 um | Output |  | 21e46cb8-6233-4c99-bac3-c41d2ab99498 | Elementary flows/Emission to air/unspecified | Elementary flow | 0.0003312 | kg | log-normal | 0.0003312 | 1.024797 | (2;2;4;1;1) | IAI Area, Gulf Cooperation Council | Total amount from IAI survey, distributed among three class sizes using CEPMEIP database emission factors for Production of primary aluminium. Abatement level: medium.
78eac4e9-29bc-3324-98b7-5cc14b4854c0 | Particulate Matter, > 10 um | Output |  | 66020d27-7ae4-4e59-83a3-89214b72c40a | Elementary flows/Emission to air/unspecified | Elementary flow | 0.000184 | kg | log-normal | 0.000184 | 1.024797 | (2;2;4;1;1) | IAI Area, Gulf Cooperation Council | Total amount from IAI survey, distributed among three class sizes using CEPMEIP database emission factors for Production of primary aluminium. Abatement level: medium.
78eac4e9-29bc-3324-98b7-5cc14b4854c0 | Particulate Matter, > 2.5 um and < 10um | Output |  | 24c7db29-3a43-362d-8f21-1a1f52ccf217 | Elementary flows/Emission to air/unspecified | Elementary flow | 0.0004048 | kg | log-normal | 0.0004048 | 1.024797 | (2;2;4;1;1) | IAI Area, Gulf Cooperation Council | Total amount from IAI survey, distributed among three class sizes using CEPMEIP database emission factors for Production of primary aluminium. Abatement level: medium.
78eac4e9-29bc-3324-98b7-5cc14b4854c0 | refractory spent pot liner from Al electrolysis | Output |  | cca439a0-2e00-45f0-a360-2aad6ce606a9 | E:Water supply; sewerage, waste management and remediation activities/38:Waste collection, treatment and disposal activities; materials recovery/382:Waste treatment and disposal/3822:Treatment and disposal of hazardous waste | Waste flow | 0.0124 | kg | log-normal | 0.0124 | 1.024797 | (1;3;1;1;1) | Rest-of-World | Amount includes recycled SPL refractory and SPL for landfilling EcoSpold01Location=CH
78eac4e9-29bc-3324-98b7-5cc14b4854c0 | scrap steel | Output |  | d1a4a803-c563-4740-84cf-3c21a488bd74 | E:Water supply; sewerage, waste management and remediation activities/38:Waste collection, treatment and disposal activities; materials recovery/382:Waste treatment and disposal/3821:Treatment and disposal of non-hazardous waste | Waste flow | 0.0066 | kg | log-normal | 0.0066 | 1.024797 | (1;3;1;1;1) | Rest-of-World
78eac4e9-29bc-3324-98b7-5cc14b4854c0 | Sulfur dioxide | Output |  | fd7aa71c-508c-480d-81a6-8052aad92646 | Elementary flows/Emission to air/unspecified | Elementary flow | 0.0115 | kg | log-normal | 0.0115 | 1.024797 | (1;2;4;1;1) | IAI Area, Gulf Cooperation Council
78eac4e9-29bc-3324-98b7-5cc14b4854c0 | Suspended solids, unspecified | Output |  | 693921ef-e02d-4072-add0-55aa4631b213 | Elementary flows/Emission to water/unspecified | Elementary flow | 0.00074 | kg | log-normal | 0.00074 | 1.221403 | (1;3;4;1;1) | IAI Area, Gulf Cooperation Council
78eac4e9-29bc-3324-98b7-5cc14b4854c0 | Tetrafluoromethane | Output |  | 33681770-a0e1-4ce8-93c3-941fd607fa5f | Elementary flows/Emission to air/unspecified | Elementary flow | 1.54e-05 | kg | log-normal | 1.54e-05 | 1.221403 | (1;2;4;1;1) | IAI Area, Gulf Cooperation Council | Data collected in IAI Anode effect survey. http://www.world-aluminium.org/statistics/ Survey response rate 43% remaining 57% is modelled based on sampled data from similar technologies.
78eac4e9-29bc-3324-98b7-5cc14b4854c0 | waste asphalt | Output |  | 22e27360-4621-4591-8412-a4f2045ac1a0 | E:Water supply; sewerage, waste management and remediation activities/38:Waste collection, treatment and disposal activities; materials recovery/382:Waste treatment and disposal/3821:Treatment and disposal of non-hazardous waste | Waste flow | 0.021 | kg |  |  |  |  | Rest-of-World | Proxy for treatment of waste carbon. Reported as "SPL carbon for external recycling" and "Waste carbon or mix" in IAI report. Currently, no recycling process exists in ecoinvent for waste carbon, and hence these are modelled as sent to landfill.
78eac4e9-29bc-3324-98b7-5cc14b4854c0 | Water | Output |  | 4f0f15b3-b227-4cdc-b0b3-6412d55695d5 | Elementary flows/Emission to water/ocean | Elementary flow | 0.12 | m3 | log-normal | 0.12 | 1.024797 | (1;2;4;1;1) | IAI Area, Gulf Cooperation Council
78eac4e9-29bc-3324-98b7-5cc14b4854c0 | Water | Output |  | 075e433b-4be4-448e-9510-9a5029c1ce94 | Elementary flows/Emission to air/unspecified | Elementary flow | 0.0023 | m3 | log-normal | 0.0023 | 1.024797 | (5;5;5;5;5) | IAI Area, Gulf Cooperation Council | IAI data reported as "Fresh Water Consumption", plus "Sea Water Consumption"
a9d48d92-9954-4e9f-bedd-87540cf3b111 | aluminium fluoride | Input |  | 61f268c8-d5f9-42e5-bf93-2b617f80871e | C:Manufacturing/20:Manufacture of chemicals and chemical products/201:Manufacture of basic chemicals, fertilizers and nitrogen compounds, plastics/2011:Manufacture of basic chemicals | Product flow | 19 | kg
a9d48d92-9954-4e9f-bedd-87540cf3b111 | aluminium oxide, metallurgical | Input |  | b2c6db8a-b305-4413-a9c3-5460417f48de | C:Manufacturing/24:Manufacture of basic metals/242:Manufacture of basic precious and other non-ferrous metals/2420:Manufacture of basic precious and other non-ferrous metals | Product flow | 1940 | kg | [5 empty] | Alumina
a9d48d92-9954-4e9f-bedd-87540cf3b111 | anode, prebake, for aluminium electrolysis | Input |  | db66eb0b-7b48-4300-8134-2c851292cc14 | C:Manufacturing/27:Manufacture of electrical equipment/279:Manufacture of other electrical equipment/2790:Manufacture of other electrical equipment | Product flow | 480 | kg
a9d48d92-9954-4e9f-bedd-87540cf3b111 | asbestos, crysotile type | Input |  | 18dc1317-84b4-4681-a5f4-e296cf12f69e | B:Mining and quarrying/08:Other mining and quarrying/089:Mining and quarrying n.e.c./0899:Other mining and quarrying n.e.c. | Product flow | 0.09 | kg
a9d48d92-9954-4e9f-bedd-87540cf3b111 | cryolite | Input |  | f011e841-dfed-4e80-99c3-a5f71e50f890 | C:Manufacturing/20:Manufacture of chemicals and chemical products/201:Manufacture of basic chemicals, fertilizers and nitrogen compounds, plastics/2011:Manufacture of basic chemicals | Product flow | 11.9 | kg
a9d48d92-9954-4e9f-bedd-87540cf3b111 | electricity, medium voltage, aluminium industry | Input |  | 4fcfb407-7879-42ad-9582-ab3fbfe5af10 | D:Electricity, gas, steam and air conditioning supply/35:Electricity, gas, steam and air conditioning supply/351:Electric power generation, transmission and distribution/3510:Electric power generation, transmission and distribution | Product flow | 49320 | MJ
a9d48d92-9954-4e9f-bedd-87540cf3b111 | fluorspar, 97% purity | Input |  | 135a0add-c182-4582-9343-dfdbda7fc0c1 | C:Manufacturing/24:Manufacture of basic metals/242:Manufacture of basic precious and other non-ferrous metals/2420:Manufacture of basic precious and other non-ferrous metals | Product flow | 2.22 | kg
a9d48d92-9954-4e9f-bedd-87540cf3b111 | graphite | Input |  | 6326adcd-063f-4c42-ae99-973bd21cbb20 | B:Mining and quarrying/08:Other mining and quarrying/089:Mining and quarrying n.e.c./0899:Other mining and quarrying n.e.c. | Product flow | 0.1 | kg
a9d48d92-9954-4e9f-bedd-87540cf3b111 | kaolin | Input |  | 593c0a1c-d1ba-4e22-b456-6d2f5d2962e4 | B:Mining and quarrying/08:Other mining and quarrying/081:Quarrying of stone, sand and clay/0810:Quarrying of stone, sand and clay | Product flow | 15.984 | kg
a9d48d92-9954-4e9f-bedd-87540cf3b111 | kerosene | Input |  | 3990b197-a303-4c36-ae1c-c2ddebaad744 | C:Manufacturing/19:Manufacture of coke and refined petroleum products/192:Manufacture of refined petroleum products/1920:Manufacture of refined petroleum products | Product flow | 0.2 | kg | [5 empty] | Kerosene
a9d48d92-9954-4e9f-bedd-87540cf3b111 | pig iron | Input |  | a636ed9e-f90a-48cb-a180-c75b1fc92cf1 | C:Manufacturing/24:Manufacture of basic metals/241:Manufacture of basic iron and steel/2410:Manufacture of basic iron and steel | Product flow | 5.6 | kg
a9d48d92-9954-4e9f-bedd-87540cf3b111 | soda ash, dense | Input |  | 278cf104-dd4f-4dc9-8160-cdc97d2da7a2 | C:Manufacturing/20:Manufacture of chemicals and chemical products/201:Manufacture of basic chemicals, fertilizers and nitrogen compounds, plastics/2011:Manufacture of basic chemicals | Product flow | 30 | kg
a9d48d92-9954-4e9f-bedd-87540cf3b111 | sodium fluoride | Input |  | 74c658d6-e983-46b2-91f6-f93565ebafc7 | C:Manufacturing/20:Manufacture of chemicals and chemical products/201:Manufacture of basic chemicals, fertilizers and nitrogen compounds, plastics/2011:Manufacture of basic chemicals | Product flow | 3.75813 | kg
a9d48d92-9954-4e9f-bedd-87540cf3b111 | aluminium, primary, liquid | Output | x | 3ede4edc-b278-40dc-8007-0c574aff0739 | C:Manufacturing/24:Manufacture of basic metals/242:Manufacture of basic precious and other non-ferrous metals/2420:Manufacture of basic precious and other non-ferrous metals | Product flow | 1000 | kg | [5 empty] | Primary aluminum liquid
a9d48d92-9954-4e9f-bedd-87540cf3b111 | Carbon dioxide, fossil | Output |  | 349b29d1-3e58-4c66-98b9-9d1a076efd2e | Elementary flows/Emission to air/unspecified | Elementary flow | 1270 | kg
a9d48d92-9954-4e9f-bedd-87540cf3b111 | Fluoride | Output |  | 63e7d747-8549-11e0-9d78-0800200c9a66 | Elementary flows/Emission to air/unspecified | Elementary flow | 1.13 | kg
a9d48d92-9954-4e9f-bedd-87540cf3b111 | Nitrogen oxides | Output |  | c1b91234-6f24-417b-8309-46111d09c457 | Elementary flows/Emission to air/unspecified | Elementary flow | 0.0015 | kg
a9d48d92-9954-4e9f-bedd-87540cf3b111 | Sulfur dioxide | Output |  | fd7aa71c-508c-480d-81a6-8052aad92646 | Elementary flows/Emission to air/unspecified | Elementary flow | 0.14 | kg
d6606343-daa6-3775-9c49-68e46656c87d | aluminium electrolysis facility | Input |  | 2b5712fb-1c87-44e1-9131-4970e73264ef | F:Construction/41:Construction of buildings/410:Construction of buildings/4100:Construction of buildings | Product flow | 1.5385e-10 | Item(s) | log-normal | 1.5385e-10 | 1.713463 | (5;5;5;5;5) | Europe | EcoSpold01Location=RER Rough guess
d6606343-daa6-3775-9c49-68e46656c87d | aluminium fluoride | Input |  | 61f268c8-d5f9-42e5-bf93-2b617f80871e | C:Manufacturing/20:Manufacture of chemicals and chemical products/201:Manufacture of basic chemicals, fertilizers and nitrogen compounds, plastics/2011:Manufacture of basic chemicals | Product flow | 0.0207 | kg | log-normal | 0.0207 | 1.024797 | (1;3;4;1;1) | Global | EcoSpold01Location=RER
d6606343-daa6-3775-9c49-68e46656c87d | aluminium oxide, metallurgical | Input |  | b2c6db8a-b305-4413-a9c3-5460417f48de | C:Manufacturing/24:Manufacture of basic metals/242:Manufacture of basic precious and other non-ferrous metals/2420:Manufacture of basic precious and other non-ferrous metals | Product flow | 2.105 | kg | log-normal | 2.105 | 1.024797 | (1;3;4;1;1) | IAI Area, EU27 & EFTA
d6606343-daa6-3775-9c49-68e46656c87d | anode, paste, for aluminium electrolysis | Input |  | ebb5a65b-75b5-4489-a065-b11b7b8543bd | C:Manufacturing/27:Manufacture of electrical equipment/279:Manufacture of other electrical equipment/2790:Manufacture of other electrical equipment | Product flow | 0.515 | kg | log-normal | 0.515 | 1.024797 | (1;1;4;1;1) | Global
d6606343-daa6-3775-9c49-68e46656c87d | blasting | Input |  | 46f66854-d55f-472f-a570-a7aad4fdcfcc | F:Construction/43:Specialized construction activities/431:Demolition and site preparation/4312:Site preparation | Product flow | 0.000402 | kg | log-normal | 0.000402 | 1.024797 | (2;2;5;3;1) | Europe | Value taken from cathode production process
d6606343-daa6-3775-9c49-68e46656c87d | cast iron | Input |  | 4447af36-0897-4b00-8fd0-fd6a446dda6a | C:Manufacturing/24:Manufacture of basic metals/241:Manufacture of basic iron and steel/2410:Manufacture of basic iron and steel | Product flow | 0.000804 | kg | log-normal | 0.000804 | 1.024797 | (2;2;5;3;1) | Global | Value taken from cathode production process
d6606343-daa6-3775-9c49-68e46656c87d | cathode, for aluminium electrolysis | Input |  | 4d2b658e-8b37-4bf4-bb23-dcb1601ceb1e | C:Manufacturing/27:Manufacture of electrical equipment/279:Manufacture of other electrical equipment/2790:Manufacture of other electrical equipment | Product flow | 0.00734 | kg | log-normal | 0.00734 | 1.024797 | (1;3;4;1;1) | Global
d6606343-daa6-3775-9c49-68e46656c87d | coke | Input |  | 1fa64d0c-afd7-46ab-b95c-3a54e0902dd0 | C:Manufacturing/19:Manufacture of coke and refined petroleum products/191:Manufacture of coke oven products/1910:Manufacture of coke oven products | Product flow | 0.127 | MJ | log-normal | 0.127 | 1.024797 | (2;2;5;3;1) | Rest-of-World | Total carbon value taken from IAI (2007), but split between coke and bitumen based on older European mix in ecoinvent v2 dataset
d6606343-daa6-3775-9c49-68e46656c87d | cryolite | Input |  | f011e841-dfed-4e80-99c3-a5f71e50f890 | C:Manufacturing/20:Manufacture of chemicals and chemical products/201:Manufacture of basic chemicals, fertilizers and nitrogen compounds, plastics/2011:Manufacture of basic chemicals | Product flow | 0.0016 | kg | log-normal | 0.0016 | 1.024797 | (2;2;5;1;1) | Global | EcoSpold01Location=RER
d6606343-daa6-3775-9c49-68e46656c87d | electricity, medium voltage, aluminium industry | Input |  | 4fcfb407-7879-42ad-9582-ab3fbfe5af10 | D:Electricity, gas, steam and air conditioning supply/35:Electricity, gas, steam and air conditioning supply/351:Electric power generation, transmission and distribution/3510:Electric power generation, transmission and distribution | Product flow | 16.951 | kWh | log-normal | 16.951 | 1.024797 | (1;1;4;1;1) | IAI Area, EU27 & EFTA | EcoSpold01Location=GLO data collected in IAI energy survey. http://www.world-aluminium.org/statistics/
d6606343-daa6-3775-9c49-68e46656c87d | pitch | Input |  | e7a17355-8575-4be4-8c51-85e38b19b3f3 | C:Manufacturing/19:Manufacture of coke and refined petroleum products/192:Manufacture of refined petroleum products/1920:Manufacture of refined petroleum products | Product flow | 0.00191 | kg | log-normal | 0.00191 | 1.024797 | (2;2;5;3;1) | Europe without Switzerland | Total carbon value taken from IAI (2007), but split between coke and bitumen based on older European mix in ecoinvent v2 dataset
d6606343-daa6-3775-9c49-68e46656c87d | refractory, fireclay, packed | Input |  | d3e019ee-edbe-4774-a4a6-9701cf293d05 | C:Manufacturing/23:Manufacture of other non-metallic mineral products/239:Manufacture of non-metallic mineral products n.e.c./2391:Manufacture of refractory products | Product flow | 0.003395 | kg | log-normal | 0.003395 | 1.024797 | (1;3;4;1;1) | Global | Reported as refractory material in IAI survey.
d6606343-daa6-3775-9c49-68e46656c87d | reinforcing steel | Input |  | 9ba48284-0f03-4fec-800d-de77833b12f6 | C:Manufacturing/24:Manufacture of basic metals/241:Manufacture of basic iron and steel/2410:Manufacture of basic iron and steel | Product flow | 0.0049 | kg | log-normal | 0.0049 | 1.024797 | (1;3;4;1;1) | Global
d6606343-daa6-3775-9c49-68e46656c87d | Water, unspecified natural origin | Input |  | 831f249e-53f2-49cf-a93c-7cee105f048e | Elementary flows/Resource/in water | Elementary flow | 0.02796 | m3 | log-normal | 0.02796 | 1.024797 | (1;3;4;1;1) | IAI Area, EU27 & EFTA
d6606343-daa6-3775-9c49-68e46656c87d | aluminium, primary, liquid | Output | x | 3ede4edc-b278-40dc-8007-0c574aff0739 | C:Manufacturing/24:Manufacture of basic metals/242:Manufacture of basic precious and other non-ferrous metals/2420:Manufacture of basic precious and other non-ferrous metals | Product flow | 1 | kg |  |  |  |  | IAI Area, EU27 & EFTA
d6606343-daa6-3775-9c49-68e46656c87d | Benzo(a)pyrene | Output |  | 5e13c2ab-5466-4ff5-816d-702dfdf25f76 | Elementary flows/Emission to air/unspecified | Elementary flow | 3e-06 | kg | log-normal | 3e-06 | 1.72931 | (1;2;4;1;1) | IAI Area, EU27 & EFTA
d6606343-daa6-3775-9c49-68e46656c87d | Carbon dioxide, fossil | Output |  | 349b29d1-3e58-4c66-98b9-9d1a076efd2e | Elementary flows/Emission to air/unspecified | Elementary flow | 1.4965 | kg | log-normal | 1.4965 | 1 | (1;1;5;5;1) | IAI Area, EU27 & EFTA
d6606343-daa6-3775-9c49-68e46656c87d | Carbon monoxide, fossil | Output |  | ba2f3f82-c93a-47a5-822a-37ec97495275 | Elementary flows/Emission to air/unspecified | Elementary flow | 0.091708 | kg | log-normal | 0.091708 | 2.23944 | (1;1;5;5;1) | IAI Area, EU27 & EFTA
d6606343-daa6-3775-9c49-68e46656c87d | filter dust from Al electrolysis | Output |  | 82fc8ffd-e1f4-4a11-ac26-6734d9b2fe89 | E:Water supply; sewerage, waste management and remediation activities/38:Waste collection, treatment and disposal activities; materials recovery/382:Waste treatment and disposal/3822:Treatment and disposal of hazardous waste | Waste flow | 0.018 | kg | log-normal | 0.018 | 1.024797 | (1;3;1;1;1) | Rest-of-World | Used as a weak proxy for treatment of scrubber sludges
d6606343-daa6-3775-9c49-68e46656c87d | Fluoride | Output |  | 96b0e9d0-5bfc-4113-ac30-c9b8a310b534 | Elementary flows/Emission to water/unspecified | Elementary flow | 0.00135 | kg | log-normal | 0.00135 | 1.221403 | (1;3;4;1;1) | IAI Area, EU27 & EFTA
d6606343-daa6-3775-9c49-68e46656c87d | Hexafluoroethane | Output |  | acc39720-dda7-4b3a-80c7-c6394cad4191 | Elementary flows/Emission to air/unspecified | Elementary flow | 7.87e-06 | kg | log-normal | 7.87e-06 | 1.221403 | (1;3;4;1;1) | IAI Area, EU27 & EFTA | Data collected in IAI Anode effect survey. http://www.world-aluminium.org/statistics/
d6606343-daa6-3775-9c49-68e46656c87d | Hydrogen fluoride | Output |  | 24541c8c-9f11-49ae-9de5-456f238a3f5e | Elementary flows/Emission to air/unspecified | Elementary flow | 0.0011 | kg | log-normal | 0.0011 | 1.221403 | (1;3;4;1;1) | IAI Area, EU27 & EFTA | Reported as F in IAI survey, including both Particulate fluoride and gaseous fluoride
d6606343-daa6-3775-9c49-68e46656c87d | inert waste | Output |  | 3a91cb7d-843b-495d-9973-33ba5efee877 | C:Manufacturing/23:Manufacture of other non-metallic mineral products/239:Manufacture of non-metallic mineral products n.e.c./2394:Manufacture of cement, lime and plaster | Waste flow | 0.01877 | kg | log-normal | 0.01877 | 1.024797 | (1;3;1;1;1) | Europe | Used as a proxy for waste alumina
d6606343-daa6-3775-9c49-68e46656c87d | inert waste, for final disposal | Output |  | 240c1a3c-1aba-4528-afc3-3f27f56583be | E:Water supply; sewerage, waste management and remediation activities/38:Waste collection, treatment and disposal activities; materials recovery/382:Waste treatment and disposal/3821:Treatment and disposal of non-hazardous waste | Waste flow | 0.001854 | kg |  |  |  |  | Rest-of-World | Amount includes both non-SPL refractory waste sent to landfill and recycled refractory waste. Currently, no recycling process exists in ecoinvent for refractory material, and hence these are modelled as sent to landfill. EcoSpold01Location=CH
d6606343-daa6-3775-9c49-68e46656c87d | Nitrogen oxides | Output |  | c1b91234-6f24-417b-8309-46111d09c457 | Elementary flows/Emission to air/unspecified | Elementary flow | 0.00039 | kg | log-normal | 0.00039 | 1.18911 | (1;2;4;1;1) | IAI Area, EU27 & EFTA
d6606343-daa6-3775-9c49-68e46656c87d | Oils, unspecified | Output |  | 6da0e891-3648-43a5-b0cf-f1872c57db8d | Elementary flows/Emission to water/unspecified | Elementary flow | 1.7e-05 | kg | log-normal | 1.7e-05 | 1.221403 | (1;3;4;1;1) | IAI Area, EU27 & EFTA | No reporting in 2015 IAI survey
d6606343-daa6-3775-9c49-68e46656c87d | PAH, polycyclic aromatic hydrocarbons | Output |  | f21b8022-f20d-4752-8cd6-728f56cf9c43 | Elementary flows/Emission to water/unspecified | Elementary flow | 6.68e-06 | kg | log-normal | 6.68e-06 | 1.221403 | (1;3;4;1;1) | IAI Area, EU27 & EFTA | Reported as PAH (6 Borneff components)
d6606343-daa6-3775-9c49-68e46656c87d | PAH, polycyclic aromatic hydrocarbons | Output |  | 3e5d7d91-67d7-4afb-91dd-36fab58e4685 | Elementary flows/Emission to air/unspecified | Elementary flow | 0.000277 | kg | log-normal | 0.000277 | 1.72931 | (1;2;4;1;1) | IAI Area, EU27 & EFTA
d6606343-daa6-3775-9c49-68e46656c87d | Particulate Matter, < 2.5 um | Output |  | 21e46cb8-6233-4c99-bac3-c41d2ab99498 | Elementary flows/Emission to air/unspecified | Elementary flow | 0.0008856 | kg | log-normal | 0.0008856 | 1 | (1;1;4;1;1) | IAI Area, EU27 & EFTA | IAI 2015 survey total particulates, weighted by split found in ecoinvent 2.0 dataset
d6606343-daa6-3775-9c49-68e46656c87d | Particulate Matter, > 10 um | Output |  | 66020d27-7ae4-4e59-83a3-89214b72c40a | Elementary flows/Emission to air/unspecified | Elementary flow | 0.000492 | kg | log-normal | 0.000492 | 1 | (1;1;4;1;1) | IAI Area, EU27 & EFTA | IAI 2015 survey total particulates, weighted by split found in ecoinvent 2.0 dataset
d6606343-daa6-3775-9c49-68e46656c87d | Particulate Matter, > 2.5 um and < 10um | Output |  | 24c7db29-3a43-362d-8f21-1a1f52ccf217 | Elementary flows/Emission to air/unspecified | Elementary flow | 0.0010824 | kg | log-normal | 0.0010824 | 1 | (1;1;4;1;1) | IAI Area, EU27 & EFTA | IAI 2015 survey total particulates, weighted by split found in ecoinvent 2.0 dataset
d6606343-daa6-3775-9c49-68e46656c87d | refractory spent pot liner from Al electrolysis | Output |  | cca439a0-2e00-45f0-a360-2aad6ce606a9 | E:Water supply; sewerage, waste management and remediation activities/38:Waste collection, treatment and disposal activities; materials recovery/382:Waste treatment and disposal/3822:Treatment and disposal of hazardous waste | Waste flow | 0.0265 | kg | log-normal | 0.0265 | 1.024797 | (1;3;1;1;1) | Europe | EcoSpold01Location=CH Amount includes recycled SPL and landfilled SPL
d6606343-daa6-3775-9c49-68e46656c87d | scrap steel | Output |  | d1a4a803-c563-4740-84cf-3c21a488bd74 | E:Water supply; sewerage, waste management and remediation activities/38:Waste collection, treatment and disposal activities; materials recovery/382:Waste treatment and disposal/3821:Treatment and disposal of non-hazardous waste | Waste flow | 0.00564 | kg | log-normal | 0.00564 | 1.024797 | (1;3;1;1;1) | Europe without Switzerland
d6606343-daa6-3775-9c49-68e46656c87d | Sulfur dioxide | Output |  | fd7aa71c-508c-480d-81a6-8052aad92646 | Elementary flows/Emission to air/unspecified | Elementary flow | 0.00836 | kg | log-normal | 0.00836 | 1.024797 | (1;2;4;1;1) | IAI Area, EU27 & EFTA
d6606343-daa6-3775-9c49-68e46656c87d | Suspended solids, unspecified | Output |  | 693921ef-e02d-4072-add0-55aa4631b213 | Elementary flows/Emission to water/unspecified | Elementary flow | 0.002 | kg | log-normal | 0.002 | 1.221403 | (1;3;4;1;1) | IAI Area, EU27 & EFTA
d6606343-daa6-3775-9c49-68e46656c87d | Tetrafluoromethane | Output |  | 33681770-a0e1-4ce8-93c3-941fd607fa5f | Elementary flows/Emission to air/unspecified | Elementary flow | 0.000149 | kg | log-normal | 0.000149 | 1.221403 | (1;3;4;1;1) | IAI Area, EU27 & EFTA | Data collected in IAI Anode effect survey. http://www.world-aluminium.org/statistics/
d6606343-daa6-3775-9c49-68e46656c87d | waste asphalt | Output |  | 22e27360-4621-4591-8412-a4f2045ac1a0 | E:Water supply; sewerage, waste management and remediation activities/38:Waste collection, treatment and disposal activities; materials recovery/382:Waste treatment and disposal/3821:Treatment and disposal of non-hazardous waste | Waste flow | 0.0454 | kg |  |  |  |  | Rest-of-World | Proxy for treatment of waste carbon. Reported as "SPL carbon for external recycling" and "Waste carbon or mix" in IAI report. Currently, no recycling process exists in ecoinvent for waste carbon, and hence these are modelled as sent to landfill.
d6606343-daa6-3775-9c49-68e46656c87d | Water | Output |  | 075e433b-4be4-448e-9510-9a5029c1ce94 | Elementary flows/Emission to air/unspecified | Elementary flow | 0.00071 | m3 | log-normal | 0.00071 | 1.024797 | (5;5;5;5;5) | IAI Area, EU27 & EFTA | IAI data reported as "Fresh Water Consumption"
d6606343-daa6-3775-9c49-68e46656c87d | Water | Output |  | db4566b1-bd88-427d-92da-2d25879063b9 | Elementary flows/Emission to water/surface water | Elementary flow | 0.06722 | m3 | log-normal | 0.06722 | 1.024797 | (1;3;4;1;1) | IAI Area, EU27 & EFTA
35bbade5-f2da-48fa-a522-e692534ed5a0 | aluminium oxide, metallurgical | Input |  | b2c6db8a-b305-4413-a9c3-5460417f48de | C:Manufacturing/24:Manufacture of basic metals/242:Manufacture of basic precious and other non-ferrous metals/2420:Manufacture of basic precious and other non-ferrous metals | Product flow | 1915.94 | kg
35bbade5-f2da-48fa-a522-e692534ed5a0 | anode, prebake, for aluminium electrolysis | Input |  | db66eb0b-7b48-4300-8134-2c851292cc14 | C:Manufacturing/27:Manufacture of electrical equipment/279:Manufacture of other electrical equipment/2790:Manufacture of other electrical equipment | Product flow | 411.75 | kg
35bbade5-f2da-48fa-a522-e692534ed5a0 | cryolite | Input |  | f011e841-dfed-4e80-99c3-a5f71e50f890 | C:Manufacturing/20:Manufacture of chemicals and chemical products/201:Manufacture of basic chemicals, fertilizers and nitrogen compounds, plastics/2011:Manufacture of basic chemicals | Product flow | 19.02 | kg
35bbade5-f2da-48fa-a522-e692534ed5a0 | electricity, medium voltage, aluminium industry | Input |  | 4fcfb407-7879-42ad-9582-ab3fbfe5af10 | D:Electricity, gas, steam and air conditioning supply/35:Electricity, gas, steam and air conditioning supply/351:Electric power generation, transmission and distribution/3510:Electric power generation, transmission and distribution | Product flow | 47741.436 | MJ
35bbade5-f2da-48fa-a522-e692534ed5a0 | Water (fresh water) | Input |  | 0609bdf8-819f-4556-8686-94e3a2476f2e | Elementary flows/Resource/in water | Elementary flow | 1.48 | t
35bbade5-f2da-48fa-a522-e692534ed5a0 | aluminium, primary, liquid | Output | x | 3ede4edc-b278-40dc-8007-0c574aff0739 | C:Manufacturing/24:Manufacture of basic metals/242:Manufacture of basic precious and other non-ferrous metals/2420:Manufacture of basic precious and other non-ferrous metals | Product flow | 1000 | kg
2f14f4fa-c59a-4df3-8e63-ebd15211036a | aluminium oxide, metallurgical | Input |  | b2c6db8a-b305-4413-a9c3-5460417f48de | C:Manufacturing/24:Manufacture of basic metals/242:Manufacture of basic precious and other non-ferrous metals/2420:Manufacture of basic precious and other non-ferrous metals | Product flow | 1919.89 | kg
2f14f4fa-c59a-4df3-8e63-ebd15211036a | anode, prebake, for aluminium electrolysis | Input |  | db66eb0b-7b48-4300-8134-2c851292cc14 | C:Manufacturing/27:Manufacture of electrical equipment/279:Manufacture of other electrical equipment/2790:Manufacture of other electrical equipment | Product flow | 420.11 | kg
2f14f4fa-c59a-4df3-8e63-ebd15211036a | cryolite | Input |  | f011e841-dfed-4e80-99c3-a5f71e50f890 | C:Manufacturing/20:Manufacture of chemicals and chemical products/201:Manufacture of basic chemicals, fertilizers and nitrogen compounds, plastics/2011:Manufacture of basic chemicals | Product flow | 20.03 | kg
2f14f4fa-c59a-4df3-8e63-ebd15211036a | electricity, medium voltage, aluminium industry | Input |  | 4fcfb407-7879-42ad-9582-ab3fbfe5af10 | D:Electricity, gas, steam and air conditioning supply/35:Electricity, gas, steam and air conditioning supply/351:Electric power generation, transmission and distribution/3510:Electric power generation, transmission and distribution | Product flow | 48449.016 | MJ
2f14f4fa-c59a-4df3-8e63-ebd15211036a | Water (fresh water) | Input |  | 0609bdf8-819f-4556-8686-94e3a2476f2e | Elementary flows/Resource/in water | Elementary flow | 2.55 | t
2f14f4fa-c59a-4df3-8e63-ebd15211036a | aluminium, primary, liquid | Output | x | 3ede4edc-b278-40dc-8007-0c574aff0739 | C:Manufacturing/24:Manufacture of basic metals/242:Manufacture of basic precious and other non-ferrous metals/2420:Manufacture of basic precious and other non-ferrous metals | Product flow | 1000 | kg
cbf6a9b1-c82f-35f2-93fb-d484c576c9f5 | aluminium electrolysis facility | Input |  | 2b5712fb-1c87-44e1-9131-4970e73264ef | F:Construction/41:Construction of buildings/410:Construction of buildings/4100:Construction of buildings | Product flow | 1.5385e-10 | Item(s) | log-normal | 1.5385e-10 | 1.713463 | (5;5;5;5;5) | Global | EcoSpold01Location=RER Rough guess
cbf6a9b1-c82f-35f2-93fb-d484c576c9f5 | aluminium fluoride | Input |  | 61f268c8-d5f9-42e5-bf93-2b617f80871e | C:Manufacturing/20:Manufacture of chemicals and chemical products/201:Manufacture of basic chemicals, fertilizers and nitrogen compounds, plastics/2011:Manufacture of basic chemicals | Product flow | 0.0207 | kg | log-normal | 0.0207 | 1.024797 | (1;3;4;1;1) | Global | EcoSpold01Location=RER
cbf6a9b1-c82f-35f2-93fb-d484c576c9f5 | aluminium oxide, metallurgical | Input |  | b2c6db8a-b305-4413-a9c3-5460417f48de | C:Manufacturing/24:Manufacture of basic metals/242:Manufacture of basic precious and other non-ferrous metals/2420:Manufacture of basic precious and other non-ferrous metals | Product flow | 2.105 | kg | log-normal | 2.105 | 1.024797 | (1;3;4;1;1) | Rest-of-World
cbf6a9b1-c82f-35f2-93fb-d484c576c9f5 | anode, paste, for aluminium electrolysis | Input |  | ebb5a65b-75b5-4489-a065-b11b7b8543bd | C:Manufacturing/27:Manufacture of electrical equipment/279:Manufacture of other electrical equipment/2790:Manufacture of other electrical equipment | Product flow | 0.515 | kg | log-normal | 0.515 | 1.024797 | (1;1;4;1;1) | Global
cbf6a9b1-c82f-35f2-93fb-d484c576c9f5 | blasting | Input |  | 46f66854-d55f-472f-a570-a7aad4fdcfcc | F:Construction/43:Specialized construction activities/431:Demolition and site preparation/4312:Site preparation | Product flow | 0.000402 | kg | log-normal | 0.000402 | 1.024797 | (2;2;5;3;1) | Global | Value taken from cathode production process
cbf6a9b1-c82f-35f2-93fb-d484c576c9f5 | cast iron | Input |  | 4447af36-0897-4b00-8fd0-fd6a446dda6a | C:Manufacturing/24:Manufacture of basic metals/241:Manufacture of basic iron and steel/2410:Manufacture of basic iron and steel | Product flow | 0.000804 | kg | log-normal | 0.000804 | 1.024797 | (2;2;5;3;1) | Global | Value taken from cathode production process
cbf6a9b1-c82f-35f2-93fb-d484c576c9f5 | cathode, for aluminium electrolysis | Input |  | 4d2b658e-8b37-4bf4-bb23-dcb1601ceb1e | C:Manufacturing/27:Manufacture of electrical equipment/279:Manufacture of other electrical equipment/2790:Manufacture of other electrical equipment | Product flow | 0.00734 | kg | log-normal | 0.00734 | 1.024797 | (1;3;4;1;1) | Global
cbf6a9b1-c82f-35f2-93fb-d484c576c9f5 | coke | Input |  | 1fa64d0c-afd7-46ab-b95c-3a54e0902dd0 | C:Manufacturing/19:Manufacture of coke and refined petroleum products/191:Manufacture of coke oven products/1910:Manufacture of coke oven products | Product flow | 0.127 | MJ | log-normal | 0.127 | 1.024797 | (2;2;5;3;1) | Rest-of-World | Total carbon value taken from IAI (2007), but split between coke and bitumen based on older European mix in ecoinvent v2 dataset
cbf6a9b1-c82f-35f2-93fb-d484c576c9f5 | cryolite | Input |  | f011e841-dfed-4e80-99c3-a5f71e50f890 | C:Manufacturing/20:Manufacture of chemicals and chemical products/201:Manufacture of basic chemicals, fertilizers and nitrogen compounds, plastics/2011:Manufacture of basic chemicals | Product flow | 0.0016 | kg | log-normal | 0.0016 | 1.024797 | (2;2;5;1;1) | Global | EcoSpold01Location=RER
cbf6a9b1-c82f-35f2-93fb-d484c576c9f5 | electricity, medium voltage, aluminium industry | Input |  | 4fcfb407-7879-42ad-9582-ab3fbfe5af10 | D:Electricity, gas, steam and air conditioning supply/35:Electricity, gas, steam and air conditioning supply/351:Electric power generation, transmission and distribution/3510:Electric power generation, transmission and distribution | Product flow | 16.951 | kWh | log-normal | 16.951 | 1.024797 | (1;1;4;1;1) | IAI Area, South America | data collected in IAI energy survey. http://www.world-aluminium.org/statistics/ EcoSpold01Location=GLO
cbf6a9b1-c82f-35f2-93fb-d484c576c9f5 | pitch | Input |  | e7a17355-8575-4be4-8c51-85e38b19b3f3 | C:Manufacturing/19:Manufacture of coke and refined petroleum products/192:Manufacture of refined petroleum products/1920:Manufacture of refined petroleum products | Product flow | 0.00191 | kg | log-normal | 0.00191 | 1.024797 | (2;2;5;3;1) | Brazil | Total carbon value taken from IAI (2007), but split between coke and bitumen based on older European mix in ecoinvent v2 dataset
cbf6a9b1-c82f-35f2-93fb-d484c576c9f5 | refractory, fireclay, packed | Input |  | d3e019ee-edbe-4774-a4a6-9701cf293d05 | C:Manufacturing/23:Manufacture of other non-metallic mineral products/239:Manufacture of non-metallic mineral products n.e.c./2391:Manufacture of refractory products | Product flow | 0.003395 | kg | log-normal | 0.003395 | 1.024797 | (1;3;4;1;1) | Global | Reported as refractory material in IAI survey.
cbf6a9b1-c82f-35f2-93fb-d484c576c9f5 | reinforcing steel | Input |  | 9ba48284-0f03-4fec-800d-de77833b12f6 | C:Manufacturing/24:Manufacture of basic metals/241:Manufacture of basic iron and steel/2410:Manufacture of basic iron and steel | Product flow | 0.0049 | kg | log-normal | 0.0049 | 1.024797 | (1;3;4;1;1) | Global
cbf6a9b1-c82f-35f2-93fb-d484c576c9f5 | Water, unspecified natural origin | Input |  | 831f249e-53f2-49cf-a93c-7cee105f048e | Elementary flows/Resource/in water | Elementary flow | 0.02796 | m3 | log-normal | 0.02796 | 1.024797 | (1;3;4;1;1) | IAI Area, South America
cbf6a9b1-c82f-35f2-93fb-d484c576c9f5 | aluminium, primary, liquid | Output | x | 3ede4edc-b278-40dc-8007-0c574aff0739 | C:Manufacturing/24:Manufacture of basic metals/242:Manufacture of basic precious and other non-ferrous metals/2420:Manufacture of basic precious and other non-ferrous metals | Product flow | 1 | kg |  |  |  |  | IAI Area, South America
cbf6a9b1-c82f-35f2-93fb-d484c576c9f5 | Benzo(a)pyrene | Output |  | 5e13c2ab-5466-4ff5-816d-702dfdf25f76 | Elementary flows/Emission to air/unspecified | Elementary flow | 3e-06 | kg | log-normal | 3e-06 | 1.72931 | (1;2;4;1;1) | IAI Area, South America
cbf6a9b1-c82f-35f2-93fb-d484c576c9f5 | Carbon dioxide, fossil | Output |  | 349b29d1-3e58-4c66-98b9-9d1a076efd2e | Elementary flows/Emission to air/unspecified | Elementary flow | 1.4965 | kg | log-normal | 1.4965 | 1 | (1;1;5;5;1) | IAI Area, South America
cbf6a9b1-c82f-35f2-93fb-d484c576c9f5 | Carbon monoxide, fossil | Output |  | ba2f3f82-c93a-47a5-822a-37ec97495275 | Elementary flows/Emission to air/unspecified | Elementary flow | 0.091708 | kg | log-normal | 0.091708 | 2.23944 | (1;1;5;5;1) | IAI Area, South America
cbf6a9b1-c82f-35f2-93fb-d484c576c9f5 | filter dust from Al electrolysis | Output |  | 82fc8ffd-e1f4-4a11-ac26-6734d9b2fe89 | E:Water supply; sewerage, waste management and remediation activities/38:Waste collection, treatment and disposal activities; materials recovery/382:Waste treatment and disposal/3822:Treatment and disposal of hazardous waste | Waste flow | 0.018 | kg | log-normal | 0.018 | 1.024797 | (1;3;1;1;1) | Rest-of-World | Used as a weak proxy for treatment of scrubber sludges
cbf6a9b1-c82f-35f2-93fb-d484c576c9f5 | Fluoride | Output |  | 96b0e9d0-5bfc-4113-ac30-c9b8a310b534 | Elementary flows/Emission to water/unspecified | Elementary flow | 0.00135 | kg | log-normal | 0.00135 | 1.221403 | (1;3;4;1;1) | IAI Area, South America
cbf6a9b1-c82f-35f2-93fb-d484c576c9f5 | Hexafluoroethane | Output |  | acc39720-dda7-4b3a-80c7-c6394cad4191 | Elementary flows/Emission to air/unspecified | Elementary flow | 7.87e-06 | kg | log-normal | 7.87e-06 | 1.221403 | (1;3;4;1;1) | IAI Area, South America | Data collected in IAI Anode effect survey. http://www.world-aluminium.org/statistics/
cbf6a9b1-c82f-35f2-93fb-d484c576c9f5 | Hydrogen fluoride | Output |  | 24541c8c-9f11-49ae-9de5-456f238a3f5e | Elementary flows/Emission to air/unspecified | Elementary flow | 0.0011 | kg | log-normal | 0.0011 | 1.221403 | (1;3;4;1;1) | IAI Area, South America | Reported as F in IAI survey, including both Particulate fluoride and gaseous fluoride
cbf6a9b1-c82f-35f2-93fb-d484c576c9f5 | inert waste | Output |  | 3a91cb7d-843b-495d-9973-33ba5efee877 | C:Manufacturing/23:Manufacture of other non-metallic mineral products/239:Manufacture of non-metallic mineral products n.e.c./2394:Manufacture of cement, lime and plaster | Waste flow | 0.01877 | kg | log-normal | 0.01877 | 1.024797 | (1;3;1;1;1) | Rest-of-World | Used as a proxy for waste alumina
cbf6a9b1-c82f-35f2-93fb-d484c576c9f5 | inert waste, for final disposal | Output |  | 240c1a3c-1aba-4528-afc3-3f27f56583be | E:Water supply; sewerage, waste management and remediation activities/38:Waste collection, treatment and disposal activities; materials recovery/382:Waste treatment and disposal/3821:Treatment and disposal of non-hazardous waste | Waste flow | 0.001854 | kg |  |  |  |  | Rest-of-World | EcoSpold01Location=CH Amount includes both non-SPL refractory waste sent to landfill and recycled refractory waste. Currently, no recycling process exists in ecoinvent for refractory material, and hence these are modelled as sent to landfill.
cbf6a9b1-c82f-35f2-93fb-d484c576c9f5 | Nitrogen oxides | Output |  | c1b91234-6f24-417b-8309-46111d09c457 | Elementary flows/Emission to air/unspecified | Elementary flow | 0.00039 | kg | log-normal | 0.00039 | 1.18911 | (1;2;4;1;1) | IAI Area, South America
cbf6a9b1-c82f-35f2-93fb-d484c576c9f5 | Oils, unspecified | Output |  | 6da0e891-3648-43a5-b0cf-f1872c57db8d | Elementary flows/Emission to water/unspecified | Elementary flow | 1.7e-05 | kg | log-normal | 1.7e-05 | 1.221403 | (1;3;4;1;1) | IAI Area, South America | No reporting in 2015 IAI survey
cbf6a9b1-c82f-35f2-93fb-d484c576c9f5 | PAH, polycyclic aromatic hydrocarbons | Output |  | 3e5d7d91-67d7-4afb-91dd-36fab58e4685 | Elementary flows/Emission to air/unspecified | Elementary flow | 0.000277 | kg | log-normal | 0.000277 | 1.72931 | (1;2;4;1;1) | IAI Area, South America
cbf6a9b1-c82f-35f2-93fb-d484c576c9f5 | PAH, polycyclic aromatic hydrocarbons | Output |  | f21b8022-f20d-4752-8cd6-728f56cf9c43 | Elementary flows/Emission to water/unspecified | Elementary flow | 6.68e-06 | kg | log-normal | 6.68e-06 | 1.221403 | (1;3;4;1;1) | IAI Area, South America | Reported as PAH (6 Borneff components)
cbf6a9b1-c82f-35f2-93fb-d484c576c9f5 | Particulate Matter, < 2.5 um | Output |  | 21e46cb8-6233-4c99-bac3-c41d2ab99498 | Elementary flows/Emission to air/unspecified | Elementary flow | 0.0008856 | kg | log-normal | 0.0008856 | 1 | (1;1;4;1;1) | IAI Area, South America | IAI 2015 survey total particulates, weighted by split found in ecoinvent 2.0 dataset
cbf6a9b1-c82f-35f2-93fb-d484c576c9f5 | Particulate Matter, > 10 um | Output |  | 66020d27-7ae4-4e59-83a3-89214b72c40a | Elementary flows/Emission to air/unspecified | Elementary flow | 0.000492 | kg | log-normal | 0.000492 | 1 | (1;1;4;1;1) | IAI Area, South America | IAI 2015 survey total particulates, weighted by split found in ecoinvent 2.0 dataset
cbf6a9b1-c82f-35f2-93fb-d484c576c9f5 | Particulate Matter, > 2.5 um and < 10um | Output |  | 24c7db29-3a43-362d-8f21-1a1f52ccf217 | Elementary flows/Emission to air/unspecified | Elementary flow | 0.0010824 | kg | log-normal | 0.0010824 | 1 | (1;1;4;1;1) | IAI Area, South America | IAI 2015 survey total particulates, weighted by split found in ecoinvent 2.0 dataset
cbf6a9b1-c82f-35f2-93fb-d484c576c9f5 | refractory spent pot liner from Al electrolysis | Output |  | cca439a0-2e00-45f0-a360-2aad6ce606a9 | E:Water supply; sewerage, waste management and remediation activities/38:Waste collection, treatment and disposal activities; materials recovery/382:Waste treatment and disposal/3822:Treatment and disposal of hazardous waste | Waste flow | 0.0265 | kg | log-normal | 0.0265 | 1.024797 | (1;3;1;1;1) | Rest-of-World | EcoSpold01Location=CH Amount includes recycled SPL and landfilled SPL
cbf6a9b1-c82f-35f2-93fb-d484c576c9f5 | scrap steel | Output |  | d1a4a803-c563-4740-84cf-3c21a488bd74 | E:Water supply; sewerage, waste management and remediation activities/38:Waste collection, treatment and disposal activities; materials recovery/382:Waste treatment and disposal/3821:Treatment and disposal of non-hazardous waste | Waste flow | 0.00564 | kg | log-normal | 0.00564 | 1.024797 | (1;3;1;1;1) | Rest-of-World
cbf6a9b1-c82f-35f2-93fb-d484c576c9f5 | Sulfur dioxide | Output |  | fd7aa71c-508c-480d-81a6-8052aad92646 | Elementary flows/Emission to air/unspecified | Elementary flow | 0.00836 | kg | log-normal | 0.00836 | 1.024797 | (1;2;4;1;1) | IAI Area, South America
cbf6a9b1-c82f-35f2-93fb-d484c576c9f5 | Suspended solids, unspecified | Output |  | 693921ef-e02d-4072-add0-55aa4631b213 | Elementary flows/Emission to water/unspecified | Elementary flow | 0.002 | kg | log-normal | 0.002 | 1.221403 | (1;3;4;1;1) | IAI Area, South America
cbf6a9b1-c82f-35f2-93fb-d484c576c9f5 | Tetrafluoromethane | Output |  | 33681770-a0e1-4ce8-93c3-941fd607fa5f | Elementary flows/Emission to air/unspecified | Elementary flow | 0.000149 | kg | log-normal | 0.000149 | 1.221403 | (1;3;4;1;1) | IAI Area, South America | Data collected in IAI Anode effect survey. http://www.world-aluminium.org/statistics/
cbf6a9b1-c82f-35f2-93fb-d484c576c9f5 | waste asphalt | Output |  | 22e27360-4621-4591-8412-a4f2045ac1a0 | E:Water supply; sewerage, waste management and remediation activities/38:Waste collection, treatment and disposal activities; materials recovery/382:Waste treatment and disposal/3821:Treatment and disposal of non-hazardous waste | Waste flow | 0.0454 | kg |  |  |  |  | Rest-of-World | Proxy for treatment of waste carbon. Reported as "SPL carbon for external recycling" and "Waste carbon or mix" in IAI report. Currently, no recycling process exists in ecoinvent for waste carbon, and hence these are modelled as sent to landfill.
cbf6a9b1-c82f-35f2-93fb-d484c576c9f5 | Water | Output |  | 075e433b-4be4-448e-9510-9a5029c1ce94 | Elementary flows/Emission to air/unspecified | Elementary flow | 0.00071 | m3 | log-normal | 0.00071 | 1.024797 | (5;5;5;5;5) | IAI Area, South America | IAI data reported as "Fresh Water Consumption"
cbf6a9b1-c82f-35f2-93fb-d484c576c9f5 | Water | Output |  | db4566b1-bd88-427d-92da-2d25879063b9 | Elementary flows/Emission to water/surface water | Elementary flow | 0.06722 | m3 | log-normal | 0.06722 | 1.024797 | (1;3;4;1;1) | IAI Area, South America
80b8fabb-9a83-3a29-8c42-bf28e618e920 | aluminium electrolysis facility | Input |  | 2b5712fb-1c87-44e1-9131-4970e73264ef | F:Construction/41:Construction of buildings/410:Construction of buildings/4100:Construction of buildings | Product flow | 1.5385e-10 | Item(s) | log-normal | 1.5385e-10 | 1.713463 | (5;5;5;5;5) | Global | Rough guess EcoSpold01Location=RER
80b8fabb-9a83-3a29-8c42-bf28e618e920 | aluminium fluoride | Input |  | 61f268c8-d5f9-42e5-bf93-2b617f80871e | C:Manufacturing/20:Manufacture of chemicals and chemical products/201:Manufacture of basic chemicals, fertilizers and nitrogen compounds, plastics/2011:Manufacture of basic chemicals | Product flow | 0.0165 | kg | log-normal | 0.0165 | 1.024797 | (1;3;4;1;1) | Global | EcoSpold01Location=RER
80b8fabb-9a83-3a29-8c42-bf28e618e920 | aluminium oxide, metallurgical | Input |  | b2c6db8a-b305-4413-a9c3-5460417f48de | C:Manufacturing/24:Manufacture of basic metals/242:Manufacture of basic precious and other non-ferrous metals/2420:Manufacture of basic precious and other non-ferrous metals | Product flow | 1.919 | kg | log-normal | 1.919 | 1.024797 | (1;3;4;1;1) | Rest-of-World
80b8fabb-9a83-3a29-8c42-bf28e618e920 | anode, prebake, for aluminium electrolysis | Input |  | db66eb0b-7b48-4300-8134-2c851292cc14 | C:Manufacturing/27:Manufacture of electrical equipment/279:Manufacture of other electrical equipment/2790:Manufacture of other electrical equipment | Product flow | 0.418 | kg | log-normal | 0.418 | 1.024797 | (1;2;4;1;1) | Global
80b8fabb-9a83-3a29-8c42-bf28e618e920 | blasting | Input |  | 46f66854-d55f-472f-a570-a7aad4fdcfcc | F:Construction/43:Specialized construction activities/431:Demolition and site preparation/4312:Site preparation | Product flow | 0.000402 | kg | log-normal | 0.000402 | 1.024797 | (2;2;5;3;1) | Global | Value taken from cathode production process
80b8fabb-9a83-3a29-8c42-bf28e618e920 | cast iron | Input |  | 4447af36-0897-4b00-8fd0-fd6a446dda6a | C:Manufacturing/24:Manufacture of basic metals/241:Manufacture of basic iron and steel/2410:Manufacture of basic iron and steel | Product flow | 0.000804 | kg | log-normal | 0.000804 | 1.024797 | (2;2;5;3;1) | Global | Value taken from cathode production process
80b8fabb-9a83-3a29-8c42-bf28e618e920 | cathode, for aluminium electrolysis | Input |  | 4d2b658e-8b37-4bf4-bb23-dcb1601ceb1e | C:Manufacturing/27:Manufacture of electrical equipment/279:Manufacture of other electrical equipment/2790:Manufacture of other electrical equipment | Product flow | 0.0059 | kg | log-normal | 0.0059 | 1.024797 | (1;3;4;1;1) | Global | Reported as Cathode carbon in IAI survey
80b8fabb-9a83-3a29-8c42-bf28e618e920 | coke | Input |  | 1fa64d0c-afd7-46ab-b95c-3a54e0902dd0 | C:Manufacturing/19:Manufacture of coke and refined petroleum products/191:Manufacture of coke oven products/1910:Manufacture of coke oven products | Product flow | 0.127 | MJ | log-normal | 0.127 | 1.024797 | (2;2;5;3;1) | Rest-of-World | Total carbon value taken from IAI (2007), but split between coke and bitumen based on older European mix in ecoinvent v2 dataset
80b8fabb-9a83-3a29-8c42-bf28e618e920 | cryolite | Input |  | f011e841-dfed-4e80-99c3-a5f71e50f890 | C:Manufacturing/20:Manufacture of chemicals and chemical products/201:Manufacture of basic chemicals, fertilizers and nitrogen compounds, plastics/2011:Manufacture of basic chemicals | Product flow | 0.0016 | kg | log-normal | 0.0016 | 1.024797 | (2;2;5;1;1) | Global | EcoSpold01Location=RER
80b8fabb-9a83-3a29-8c42-bf28e618e920 | electricity, medium voltage, aluminium industry | Input |  | 4fcfb407-7879-42ad-9582-ab3fbfe5af10 | D:Electricity, gas, steam and air conditioning supply/35:Electricity, gas, steam and air conditioning supply/351:Electric power generation, transmission and distribution/3510:Electric power generation, transmission and distribution | Product flow | 15.065 | kWh | log-normal | 15.065 | 1.024797 | (1;2;4;1;1) | IAI Area, Asia, without China and GCC | 2015 data collected in IAI energy survey. http://www.world-aluminium.org/statistics/ EcoSpold01Location=GLO
80b8fabb-9a83-3a29-8c42-bf28e618e920 | pitch | Input |  | e7a17355-8575-4be4-8c51-85e38b19b3f3 | C:Manufacturing/19:Manufacture of coke and refined petroleum products/192:Manufacture of refined petroleum products/1920:Manufacture of refined petroleum products | Product flow | 0.00191 | kg | log-normal | 0.00191 | 1.024797 | (2;2;5;3;1) | India | Total carbon value taken from IAI (2007), but split between coke and bitumen based on older European mix in ecoinvent v2 dataset
80b8fabb-9a83-3a29-8c42-bf28e618e920 | refractory, fireclay, packed | Input |  | d3e019ee-edbe-4774-a4a6-9701cf293d05 | C:Manufacturing/23:Manufacture of other non-metallic mineral products/239:Manufacture of non-metallic mineral products n.e.c./2391:Manufacture of refractory products | Product flow | 0.00805 | kg | log-normal | 0.00805 | 1.024797 | (1;3;4;1;1) | Global | Reported as refractory material in IAI survey.
80b8fabb-9a83-3a29-8c42-bf28e618e920 | reinforcing steel | Input |  | 9ba48284-0f03-4fec-800d-de77833b12f6 | C:Manufacturing/24:Manufacture of basic metals/241:Manufacture of basic iron and steel/2410:Manufacture of basic iron and steel | Product flow | 0.00543 | kg | log-normal | 0.00543 | 1.024797 | (1;3;4;1;1) | Global
80b8fabb-9a83-3a29-8c42-bf28e618e920 | Water, salt, ocean | Input |  | 629ffbca-ca71-4e4b-a006-ca9bdd9cd1df | Elementary flows/Resource/in water | Elementary flow | 0.0416 | m3 | log-normal | 0.0416 | 1.024797 | (1;3;4;1;1) | IAI Area, Asia, without China and GCC
80b8fabb-9a83-3a29-8c42-bf28e618e920 | Water, unspecified natural origin | Input |  | 831f249e-53f2-49cf-a93c-7cee105f048e | Elementary flows/Resource/in water | Elementary flow | 0.00445 | m3 | log-normal | 0.00445 | 1.024797 | (1;3;4;1;1) | IAI Area, Asia, without China and GCC
80b8fabb-9a83-3a29-8c42-bf28e618e920 | aluminium, primary, liquid | Output | x | 3ede4edc-b278-40dc-8007-0c574aff0739 | C:Manufacturing/24:Manufacture of basic metals/242:Manufacture of basic precious and other non-ferrous metals/2420:Manufacture of basic precious and other non-ferrous metals | Product flow | 1 | kg |  |  |  |  | IAI Area, Asia, without China and GCC
80b8fabb-9a83-3a29-8c42-bf28e618e920 | Benzo(a)pyrene | Output |  | 5e13c2ab-5466-4ff5-816d-702dfdf25f76 | Elementary flows/Emission to air/unspecified | Elementary flow | 7.56e-08 | kg | log-normal | 7.56e-08 | 1.72931 | (1;3;4;1;1) | IAI Area, Asia, without China and GCC
80b8fabb-9a83-3a29-8c42-bf28e618e920 | Carbon dioxide, fossil | Output |  | 349b29d1-3e58-4c66-98b9-9d1a076efd2e | Elementary flows/Emission to air/unspecified | Elementary flow | 1.4965 | kg | log-normal | 1.4965 | 1 | (1;1;5;5;1) | IAI Area, Asia, without China and GCC
80b8fabb-9a83-3a29-8c42-bf28e618e920 | Carbon monoxide, fossil | Output |  | ba2f3f82-c93a-47a5-822a-37ec97495275 | Elementary flows/Emission to air/unspecified | Elementary flow | 0.091708 | kg | log-normal | 0.091708 | 2.23944 | (1;1;5;5;1) | IAI Area, Asia, without China and GCC
80b8fabb-9a83-3a29-8c42-bf28e618e920 | filter dust from Al electrolysis | Output |  | 82fc8ffd-e1f4-4a11-ac26-6734d9b2fe89 | E:Water supply; sewerage, waste management and remediation activities/38:Waste collection, treatment and disposal activities; materials recovery/382:Waste treatment and disposal/3822:Treatment and disposal of hazardous waste | Waste flow | 0.0029 | kg | log-normal | 0.0029 | 1.024797 | (1;3;1;1;1) | Rest-of-World | Used as a weak proxy for treatment of scrubber sludges
80b8fabb-9a83-3a29-8c42-bf28e618e920 | Fluoride | Output |  | 96b0e9d0-5bfc-4113-ac30-c9b8a310b534 | Elementary flows/Emission to water/unspecified | Elementary flow | 7.68e-05 | kg | log-normal | 7.68e-05 | 1.221403 | (1;3;4;1;1) | IAI Area, Asia, without China and GCC
80b8fabb-9a83-3a29-8c42-bf28e618e920 | Hexafluoroethane | Output |  | acc39720-dda7-4b3a-80c7-c6394cad4191 | Elementary flows/Emission to air/unspecified | Elementary flow | 8.46e-06 | kg | log-normal | 8.46e-06 | 1.221403 | (2;3;4;1;1) | IAI Area, Asia, without China and GCC | Data collected in IAI Anode effect survey. http://www.world-aluminium.org/statistics/ Survey response rate 43% remaining 57% is modelled based on sampled data from similar technologies.
80b8fabb-9a83-3a29-8c42-bf28e618e920 | Hydrogen fluoride | Output |  | 24541c8c-9f11-49ae-9de5-456f238a3f5e | Elementary flows/Emission to air/unspecified | Elementary flow | 0.00047 | kg | log-normal | 0.00047 | 1.221403 | (1;3;4;1;1) | IAI Area, Asia, without China and GCC | Reported as F in IAI 2015 survey, converted.
80b8fabb-9a83-3a29-8c42-bf28e618e920 | inert waste | Output |  | 3a91cb7d-843b-495d-9973-33ba5efee877 | C:Manufacturing/23:Manufacture of other non-metallic mineral products/239:Manufacture of non-metallic mineral products n.e.c./2394:Manufacture of cement, lime and plaster | Waste flow | 0.00344 | kg | log-normal | 0.00344 | 1.024797 | (1;3;1;1;1) | Rest-of-World | Used as a proxy for waste alumina
80b8fabb-9a83-3a29-8c42-bf28e618e920 | inert waste, for final disposal | Output |  | 240c1a3c-1aba-4528-afc3-3f27f56583be | E:Water supply; sewerage, waste management and remediation activities/38:Waste collection, treatment and disposal activities; materials recovery/382:Waste treatment and disposal/3821:Treatment and disposal of non-hazardous waste | Waste flow | 0.0061 | kg |  |  |  |  | Rest-of-World | EcoSpold01Location=CH Amount includes both non-SPL refractory waste sent to landfill and recycled refractory waste. Currently, no recycling process exists in ecoinvent for refractory material, and hence these are modelled as sent to landfill.
80b8fabb-9a83-3a29-8c42-bf28e618e920 | Nitrogen oxides | Output |  | c1b91234-6f24-417b-8309-46111d09c457 | Elementary flows/Emission to air/unspecified | Elementary flow | 0.000531 | kg | log-normal | 0.000531 | 1.18911 | (1;3;4;1;1) | IAI Area, Asia, without China and GCC
80b8fabb-9a83-3a29-8c42-bf28e618e920 | Oils, unspecified | Output |  | 6da0e891-3648-43a5-b0cf-f1872c57db8d | Elementary flows/Emission to water/unspecified | Elementary flow | 2.456e-06 | kg | log-normal | 2.456e-06 | 1.221403 | (1;3;4;1;1) | IAI Area, Asia, without China and GCC
80b8fabb-9a83-3a29-8c42-bf28e618e920 | PAH, polycyclic aromatic hydrocarbons | Output |  | f21b8022-f20d-4752-8cd6-728f56cf9c43 | Elementary flows/Emission to water/unspecified | Elementary flow | 2.43e-08 | kg | log-normal | 2.43e-08 | 1.221403 | (1;3;4;1;1) | IAI Area, Asia, without China and GCC | Reported as PAH (6 Borneff components)
80b8fabb-9a83-3a29-8c42-bf28e618e920 | PAH, polycyclic aromatic hydrocarbons | Output |  | 3e5d7d91-67d7-4afb-91dd-36fab58e4685 | Elementary flows/Emission to air/unspecified | Elementary flow | 4.2e-06 | kg | log-normal | 4.2e-06 | 1.72931 | (1;3;4;1;1) | IAI Area, Asia, without China and GCC
80b8fabb-9a83-3a29-8c42-bf28e618e920 | Particulate Matter, < 2.5 um | Output |  | 21e46cb8-6233-4c99-bac3-c41d2ab99498 | Elementary flows/Emission to air/unspecified | Elementary flow | 0.000946 | kg | log-normal | 0.000946 | 1.024797 | (2;3;4;1;1) | IAI Area, Asia, without China and GCC
80b8fabb-9a83-3a29-8c42-bf28e618e920 | Particulate Matter, > 10 um | Output |  | 66020d27-7ae4-4e59-83a3-89214b72c40a | Elementary flows/Emission to air/unspecified | Elementary flow | 0.00026 | kg | log-normal | 0.00026 | 1.024797 | (5;5;5;5;5) | IAI Area, Asia, without China and GCC | Total amount from IAI survey, distributed among three class sizes using CEPMEIP database emission factors for Production of primary aluminium. Abatement level: medium.
80b8fabb-9a83-3a29-8c42-bf28e618e920 | Particulate Matter, > 2.5 um and < 10um | Output |  | 24c7db29-3a43-362d-8f21-1a1f52ccf217 | Elementary flows/Emission to air/unspecified | Elementary flow | 0.000531 | kg | log-normal | 0.000531 | 1.024797 | (1;3;4;1;1) | IAI Area, Asia, without China and GCC
80b8fabb-9a83-3a29-8c42-bf28e618e920 | refractory spent pot liner from Al electrolysis | Output |  | cca439a0-2e00-45f0-a360-2aad6ce606a9 | E:Water supply; sewerage, waste management and remediation activities/38:Waste collection, treatment and disposal activities; materials recovery/382:Waste treatment and disposal/3822:Treatment and disposal of hazardous waste | Waste flow | 0.0145 | kg | log-normal | 0.0145 | 1.024797 | (1;3;1;1;1) | Rest-of-World | Amount includes recycled SPL refractory and SPL for landfilling EcoSpold01Location=CH
80b8fabb-9a83-3a29-8c42-bf28e618e920 | scrap steel | Output |  | d1a4a803-c563-4740-84cf-3c21a488bd74 | E:Water supply; sewerage, waste management and remediation activities/38:Waste collection, treatment and disposal activities; materials recovery/382:Waste treatment and disposal/3821:Treatment and disposal of non-hazardous waste | Waste flow | 0.0062 | kg | log-normal | 0.0062 | 1.024797 | (1;3;1;1;1) | Rest-of-World
80b8fabb-9a83-3a29-8c42-bf28e618e920 | Sulfur dioxide | Output |  | fd7aa71c-508c-480d-81a6-8052aad92646 | Elementary flows/Emission to air/unspecified | Elementary flow | 0.0132 | kg | log-normal | 0.0132 | 1.024797 | (1;3;4;1;1) | IAI Area, Asia, without China and GCC
80b8fabb-9a83-3a29-8c42-bf28e618e920 | Suspended solids, unspecified | Output |  | 693921ef-e02d-4072-add0-55aa4631b213 | Elementary flows/Emission to water/unspecified | Elementary flow | 0.000177 | kg | log-normal | 0.000177 | 1.221403 | (1;3;4;1;1) | IAI Area, Asia, without China and GCC
80b8fabb-9a83-3a29-8c42-bf28e618e920 | Tetrafluoromethane | Output |  | 33681770-a0e1-4ce8-93c3-941fd607fa5f | Elementary flows/Emission to air/unspecified | Elementary flow | 6.99e-05 | kg | log-normal | 6.99e-05 | 1.221403 | (2;3;4;1;1) | IAI Area, Asia, without China and GCC | Data collected in IAI Anode effect survey. http://www.world-aluminium.org/statistics/ Survey response rate 43% remaining 57% is modelled based on sampled data from similar technologies.
80b8fabb-9a83-3a29-8c42-bf28e618e920 | waste asphalt | Output |  | 22e27360-4621-4591-8412-a4f2045ac1a0 | E:Water supply; sewerage, waste management and remediation activities/38:Waste collection, treatment and disposal activities; materials recovery/382:Waste treatment and disposal/3821:Treatment and disposal of non-hazardous waste | Waste flow | 0.0168 | kg |  |  |  |  | Rest-of-World | Proxy for treatment of waste carbon. Reported as "SPL carbon for external recycling" and "Waste carbon or mix" in IAI report. Currently, no recycling process exists in ecoinvent for waste carbon, and hence these are modelled as sent to landfill.
80b8fabb-9a83-3a29-8c42-bf28e618e920 | Water | Output |  | 075e433b-4be4-448e-9510-9a5029c1ce94 | Elementary flows/Emission to air/unspecified | Elementary flow | 0.00086 | m3 | log-normal | 0.00086 | 1.024797 | (5;5;5;5;5) | IAI Area, Asia, without China and GCC | IAI data reported as "Fresh Water Consumption"
80b8fabb-9a83-3a29-8c42-bf28e618e920 | Water | Output |  | 4f0f15b3-b227-4cdc-b0b3-6412d55695d5 | Elementary flows/Emission to water/ocean | Elementary flow | 0.04159 | m3 | log-normal | 0.04159 | 1.024797 | (1;3;4;1;1) | IAI Area, Asia, without China and GCC
80b8fabb-9a83-3a29-8c42-bf28e618e920 | Water | Output |  | db4566b1-bd88-427d-92da-2d25879063b9 | Elementary flows/Emission to water/surface water | Elementary flow | 0.00776 | m3 | log-normal | 0.00776 | 1.024797 | (1;3;4;1;1) | IAI Area, Asia, without China and GCC
4b932b82-bf7c-36bb-9069-2c23c6fffacd | aluminium electrolysis facility | Input |  | 2b5712fb-1c87-44e1-9131-4970e73264ef | F:Construction/41:Construction of buildings/410:Construction of buildings/4100:Construction of buildings | Product flow | 1.5385e-10 | Item(s) | log-normal | 1.5385e-10 | 1.713463 | (5;5;5;5;5) | Global | Rough guess EcoSpold01Location=RER
4b932b82-bf7c-36bb-9069-2c23c6fffacd | aluminium fluoride | Input |  | 61f268c8-d5f9-42e5-bf93-2b617f80871e | C:Manufacturing/20:Manufacture of chemicals and chemical products/201:Manufacture of basic chemicals, fertilizers and nitrogen compounds, plastics/2011:Manufacture of basic chemicals | Product flow | 0.013 | kg | log-normal | 0.013 | 1.024797 | (1;1;4;1;1) | Global | EcoSpold01Location=RER
4b932b82-bf7c-36bb-9069-2c23c6fffacd | aluminium oxide, metallurgical | Input |  | b2c6db8a-b305-4413-a9c3-5460417f48de | C:Manufacturing/24:Manufacture of basic metals/242:Manufacture of basic precious and other non-ferrous metals/2420:Manufacture of basic precious and other non-ferrous metals | Product flow | 1.916 | kg | log-normal | 1.916 | 1.024797 | (1;1;4;1;1) | Rest-of-World
4b932b82-bf7c-36bb-9069-2c23c6fffacd | anode, prebake, for aluminium electrolysis | Input |  | db66eb0b-7b48-4300-8134-2c851292cc14 | C:Manufacturing/27:Manufacture of electrical equipment/279:Manufacture of other electrical equipment/2790:Manufacture of other electrical equipment | Product flow | 0.416 | kg | log-normal | 0.416 | 1.024797 | (1;1;4;1;1) | Global
4b932b82-bf7c-36bb-9069-2c23c6fffacd | blasting | Input |  | 46f66854-d55f-472f-a570-a7aad4fdcfcc | F:Construction/43:Specialized construction activities/431:Demolition and site preparation/4312:Site preparation | Product flow | 0.000402 | kg | log-normal | 0.000402 | 1.024797 | (2;2;5;3;1) | Global | Value taken from cathode production process
4b932b82-bf7c-36bb-9069-2c23c6fffacd | cast iron | Input |  | 4447af36-0897-4b00-8fd0-fd6a446dda6a | C:Manufacturing/24:Manufacture of basic metals/241:Manufacture of basic iron and steel/2410:Manufacture of basic iron and steel | Product flow | 0.000804 | kg | log-normal | 0.000804 | 1.024797 | (2;2;5;3;1) | Global | Value taken from cathode production process
4b932b82-bf7c-36bb-9069-2c23c6fffacd | cathode, for aluminium electrolysis | Input |  | 4d2b658e-8b37-4bf4-bb23-dcb1601ceb1e | C:Manufacturing/27:Manufacture of electrical equipment/279:Manufacture of other electrical equipment/2790:Manufacture of other electrical equipment | Product flow | 0.0047 | kg | log-normal | 0.0047 | 1.024797 | (1;3;4;1;1) | Global | Reported as Cathode carbon in IAI survey
4b932b82-bf7c-36bb-9069-2c23c6fffacd | coke | Input |  | 1fa64d0c-afd7-46ab-b95c-3a54e0902dd0 | C:Manufacturing/19:Manufacture of coke and refined petroleum products/191:Manufacture of coke oven products/1910:Manufacture of coke oven products | Product flow | 0.127 | MJ | log-normal | 0.127 | 1.024797 | (2;2;5;3;1) | Rest-of-World | Total carbon value taken from IAI (2007), but split between coke and bitumen based on older European mix in ecoinvent v2 dataset
4b932b82-bf7c-36bb-9069-2c23c6fffacd | cryolite | Input |  | f011e841-dfed-4e80-99c3-a5f71e50f890 | C:Manufacturing/20:Manufacture of chemicals and chemical products/201:Manufacture of basic chemicals, fertilizers and nitrogen compounds, plastics/2011:Manufacture of basic chemicals | Product flow | 0.0016 | kg | log-normal | 0.0016 | 1.024797 | (2;2;5;1;1) | Global | EcoSpold01Location=RER
4b932b82-bf7c-36bb-9069-2c23c6fffacd | electricity, medium voltage, aluminium industry | Input |  | 4fcfb407-7879-42ad-9582-ab3fbfe5af10 | D:Electricity, gas, steam and air conditioning supply/35:Electricity, gas, steam and air conditioning supply/351:Electric power generation, transmission and distribution/3510:Electric power generation, transmission and distribution | Product flow | 14.667 | kWh | log-normal | 14.667 | 1.024797 | (1;1;4;1;1) | Oceania | EcoSpold01Location=GLO 2015 data collected in IAI energy survey. http://www.world-aluminium.org/statistics/
4b932b82-bf7c-36bb-9069-2c23c6fffacd | pitch | Input |  | e7a17355-8575-4be4-8c51-85e38b19b3f3 | C:Manufacturing/19:Manufacture of coke and refined petroleum products/192:Manufacture of refined petroleum products/1920:Manufacture of refined petroleum products | Product flow | 0.00191 | kg | log-normal | 0.00191 | 1.024797 | (2;2;5;3;1) | Rest-of-World | Total carbon value taken from IAI (2007), but split between coke and bitumen based on older European mix in ecoinvent v2 dataset
4b932b82-bf7c-36bb-9069-2c23c6fffacd | refractory, fireclay, packed | Input |  | d3e019ee-edbe-4774-a4a6-9701cf293d05 | C:Manufacturing/23:Manufacture of other non-metallic mineral products/239:Manufacture of non-metallic mineral products n.e.c./2391:Manufacture of refractory products | Product flow | 0.0042 | kg | log-normal | 0.0042 | 1.024797 | (1;3;4;1;1) | Global | Reported as refractory material in IAI survey.
4b932b82-bf7c-36bb-9069-2c23c6fffacd | reinforcing steel | Input |  | 9ba48284-0f03-4fec-800d-de77833b12f6 | C:Manufacturing/24:Manufacture of basic metals/241:Manufacture of basic iron and steel/2410:Manufacture of basic iron and steel | Product flow | 0.0077 | kg | log-normal | 0.0077 | 1.024797 | (1;3;4;1;1) | Global
4b932b82-bf7c-36bb-9069-2c23c6fffacd | Water, unspecified natural origin | Input |  | 831f249e-53f2-49cf-a93c-7cee105f048e | Elementary flows/Resource/in water | Elementary flow | 0.001 | m3 | log-normal | 0.001 | 1.024797 | (1;1;4;1;1) | Oceania
4b932b82-bf7c-36bb-9069-2c23c6fffacd | aluminium, primary, liquid | Output | x | 3ede4edc-b278-40dc-8007-0c574aff0739 | C:Manufacturing/24:Manufacture of basic metals/242:Manufacture of basic precious and other non-ferrous metals/2420:Manufacture of basic precious and other non-ferrous metals | Product flow | 1 | kg |  |  |  |  | Oceania
4b932b82-bf7c-36bb-9069-2c23c6fffacd | Benzo(a)pyrene | Output |  | 5e13c2ab-5466-4ff5-816d-702dfdf25f76 | Elementary flows/Emission to air/unspecified | Elementary flow | 4.2e-08 | kg | log-normal | 4.2e-08 | 1.72931 | (1;3;4;1;1) | Oceania
4b932b82-bf7c-36bb-9069-2c23c6fffacd | Carbon dioxide, fossil | Output |  | 349b29d1-3e58-4c66-98b9-9d1a076efd2e | Elementary flows/Emission to air/unspecified | Elementary flow | 1.4965 | kg | log-normal | 1.4965 | 1 | (1;1;5;5;1) | Oceania
4b932b82-bf7c-36bb-9069-2c23c6fffacd | Carbon monoxide, fossil | Output |  | ba2f3f82-c93a-47a5-822a-37ec97495275 | Elementary flows/Emission to air/unspecified | Elementary flow | 0.091708 | kg | log-normal | 0.091708 | 2.23944 | (1;1;5;5;1) | Oceania
4b932b82-bf7c-36bb-9069-2c23c6fffacd | Fluoride | Output |  | 96b0e9d0-5bfc-4113-ac30-c9b8a310b534 | Elementary flows/Emission to water/unspecified | Elementary flow | 3.2e-05 | kg | log-normal | 3.2e-05 | 1.221403 | (1;1;4;1;1) | Oceania
4b932b82-bf7c-36bb-9069-2c23c6fffacd | Hexafluoroethane | Output |  | acc39720-dda7-4b3a-80c7-c6394cad4191 | Elementary flows/Emission to air/unspecified | Elementary flow | 2.5e-06 | kg | log-normal | 2.5e-06 | 1.221403 | (1;1;4;1;1) | Oceania | Data collected in IAI Anode effect survey. http://www.world-aluminium.org/statistics/ Survey response rate 43% remaining 57% is modelled based on sampled data from similar technologies.
4b932b82-bf7c-36bb-9069-2c23c6fffacd | Hydrogen fluoride | Output |  | 24541c8c-9f11-49ae-9de5-456f238a3f5e | Elementary flows/Emission to air/unspecified | Elementary flow | 0.00066 | kg | log-normal | 0.00066 | 1.221403 | (1;1;4;1;1) | Oceania | Reported as F in IAI 2015 survey, converted.
4b932b82-bf7c-36bb-9069-2c23c6fffacd | inert waste | Output |  | 3a91cb7d-843b-495d-9973-33ba5efee877 | C:Manufacturing/23:Manufacture of other non-metallic mineral products/239:Manufacture of non-metallic mineral products n.e.c./2394:Manufacture of cement, lime and plaster | Waste flow | 4.8e-05 | kg | log-normal | 4.8e-05 | 1.024797 | (1;3;1;1;1) | Rest-of-World | Used as a proxy for waste alumina
4b932b82-bf7c-36bb-9069-2c23c6fffacd | inert waste, for final disposal | Output |  | 240c1a3c-1aba-4528-afc3-3f27f56583be | E:Water supply; sewerage, waste management and remediation activities/38:Waste collection, treatment and disposal activities; materials recovery/382:Waste treatment and disposal/3821:Treatment and disposal of non-hazardous waste | Waste flow | 0.0048 | kg | log-normal | 0.0048 | 1 | (1;3;1;1;1) | Rest-of-World | Amount includes both non-SPL refractory waste sent to landfill and recycled refractory waste. Currently, no recycling process exists in ecoinvent for refractory material, and hence these are modelled as sent to landfill. EcoSpold01Location=CH
4b932b82-bf7c-36bb-9069-2c23c6fffacd | Nitrogen oxides | Output |  | c1b91234-6f24-417b-8309-46111d09c457 | Elementary flows/Emission to air/unspecified | Elementary flow | 0.00026 | kg | log-normal | 0.00026 | 1.18911 | (1;2;4;1;1) | Oceania
4b932b82-bf7c-36bb-9069-2c23c6fffacd | Oils, unspecified | Output |  | 6da0e891-3648-43a5-b0cf-f1872c57db8d | Elementary flows/Emission to water/unspecified | Elementary flow | 2.456e-06 | kg | log-normal | 2.456e-06 | 1.221403 | (1;3;4;1;1) | Oceania
4b932b82-bf7c-36bb-9069-2c23c6fffacd | PAH, polycyclic aromatic hydrocarbons | Output |  | 3e5d7d91-67d7-4afb-91dd-36fab58e4685 | Elementary flows/Emission to air/unspecified | Elementary flow | 2.7e-05 | kg | log-normal | 2.7e-05 | 1.72931 | (1;3;4;1;1) | Oceania
4b932b82-bf7c-36bb-9069-2c23c6fffacd | PAH, polycyclic aromatic hydrocarbons | Output |  | f21b8022-f20d-4752-8cd6-728f56cf9c43 | Elementary flows/Emission to water/unspecified | Elementary flow | 2.43e-08 | kg | log-normal | 2.43e-08 | 1.221403 | (1;3;4;1;1) | Oceania | Reported as PAH (6 Borneff components)
4b932b82-bf7c-36bb-9069-2c23c6fffacd | Particulate Matter, < 2.5 um | Output |  | 21e46cb8-6233-4c99-bac3-c41d2ab99498 | Elementary flows/Emission to air/unspecified | Elementary flow | 7.7e-05 | kg | log-normal | 7.7e-05 | 1.024797 | (1;1;4;1;1) | Oceania
4b932b82-bf7c-36bb-9069-2c23c6fffacd | Particulate Matter, > 10 um | Output |  | 66020d27-7ae4-4e59-83a3-89214b72c40a | Elementary flows/Emission to air/unspecified | Elementary flow | 0.00026 | kg | log-normal | 0.00026 | 1.024797 | (5;5;5;5;5) | Oceania | Total amount from IAI survey, distributed among three class sizes using CEPMEIP database emission factors for Production of primary aluminium. Abatement level: medium.
4b932b82-bf7c-36bb-9069-2c23c6fffacd | Particulate Matter, > 2.5 um and < 10um | Output |  | 24c7db29-3a43-362d-8f21-1a1f52ccf217 | Elementary flows/Emission to air/unspecified | Elementary flow | 0.00021 | kg | log-normal | 0.00021 | 1.024797 | (1;1;4;1;1) | Oceania
4b932b82-bf7c-36bb-9069-2c23c6fffacd | refractory spent pot liner from Al electrolysis | Output |  | cca439a0-2e00-45f0-a360-2aad6ce606a9 | E:Water supply; sewerage, waste management and remediation activities/38:Waste collection, treatment and disposal activities; materials recovery/382:Waste treatment and disposal/3822:Treatment and disposal of hazardous waste | Waste flow | 0.0138 | kg | log-normal | 0.0138 | 1.024797 | (1;2;1;1;1) | Rest-of-World | EcoSpold01Location=CH Amount includes recycled SPL refractory and SPL for landfilling
4b932b82-bf7c-36bb-9069-2c23c6fffacd | scrap steel | Output |  | d1a4a803-c563-4740-84cf-3c21a488bd74 | E:Water supply; sewerage, waste management and remediation activities/38:Waste collection, treatment and disposal activities; materials recovery/382:Waste treatment and disposal/3821:Treatment and disposal of non-hazardous waste | Waste flow | 0.0027 | kg | log-normal | 0.0027 | 1.024797 | (1;3;1;1;1) | Rest-of-World
4b932b82-bf7c-36bb-9069-2c23c6fffacd | Sulfur dioxide | Output |  | fd7aa71c-508c-480d-81a6-8052aad92646 | Elementary flows/Emission to air/unspecified | Elementary flow | 0.021 | kg | log-normal | 0.021 | 1.024797 | (1;1;4;1;1) | Oceania
4b932b82-bf7c-36bb-9069-2c23c6fffacd | Suspended solids, unspecified | Output |  | 693921ef-e02d-4072-add0-55aa4631b213 | Elementary flows/Emission to water/unspecified | Elementary flow | 2e-05 | kg | log-normal | 2e-05 | 1.221403 | (1;1;4;1;1) | Oceania
4b932b82-bf7c-36bb-9069-2c23c6fffacd | Tetrafluoromethane | Output |  | 33681770-a0e1-4ce8-93c3-941fd607fa5f | Elementary flows/Emission to air/unspecified | Elementary flow | 2.1e-05 | kg | log-normal | 2.1e-05 | 1.221403 | (1;1;4;1;1) | Oceania | Data collected in IAI Anode effect survey. http://www.world-aluminium.org/statistics/ Survey response rate 43% remaining 57% is modelled based on sampled data from similar technologies.
4b932b82-bf7c-36bb-9069-2c23c6fffacd | waste asphalt | Output |  | 22e27360-4621-4591-8412-a4f2045ac1a0 | E:Water supply; sewerage, waste management and remediation activities/38:Waste collection, treatment and disposal activities; materials recovery/382:Waste treatment and disposal/3821:Treatment and disposal of non-hazardous waste | Waste flow | 0.032 | kg | log-normal | 0.032 | 1 | (1;3;1;1;1) | Rest-of-World | Proxy for treatment of waste carbon. Reported as "SPL carbon for external recycling" and "Waste carbon or mix" in IAI report. Currently, no recycling process exists in ecoinvent for waste carbon, and hence these are modelled as sent to landfill.
4b932b82-bf7c-36bb-9069-2c23c6fffacd | Water | Output |  | db4566b1-bd88-427d-92da-2d25879063b9 | Elementary flows/Emission to water/surface water | Elementary flow | 0.00147 | m3 | log-normal | 0.00147 | 1.024797 | (1;1;4;1;1) | Oceania
4b932b82-bf7c-36bb-9069-2c23c6fffacd | Water | Output |  | 075e433b-4be4-448e-9510-9a5029c1ce94 | Elementary flows/Emission to air/unspecified | Elementary flow | 0.00065 | m3 | log-normal | 0.00065 | 1.024797 | (5;5;5;5;5) | Oceania | IAI data reported as "Fresh Water Consumption"
fbbe65a3-07d6-3a6b-8bad-994991ff267e | aluminium electrolysis facility | Input |  | 2b5712fb-1c87-44e1-9131-4970e73264ef | F:Construction/41:Construction of buildings/410:Construction of buildings/4100:Construction of buildings | Product flow | 1.5385e-10 | Item(s) | log-normal | 1.5385e-10 | 1.713463 | (5;5;5;5;5) | Global | EcoSpold01Location=RER Rough guess
fbbe65a3-07d6-3a6b-8bad-994991ff267e | aluminium fluoride | Input |  | 61f268c8-d5f9-42e5-bf93-2b617f80871e | C:Manufacturing/20:Manufacture of chemicals and chemical products/201:Manufacture of basic chemicals, fertilizers and nitrogen compounds, plastics/2011:Manufacture of basic chemicals | Product flow | 0.0165 | kg | log-normal | 0.0165 | 1.024797 | (1;3;4;1;1) | Global | EcoSpold01Location=RER
fbbe65a3-07d6-3a6b-8bad-994991ff267e | aluminium oxide, metallurgical | Input |  | b2c6db8a-b305-4413-a9c3-5460417f48de | C:Manufacturing/24:Manufacture of basic metals/242:Manufacture of basic precious and other non-ferrous metals/2420:Manufacture of basic precious and other non-ferrous metals | Product flow | 1.919 | kg | log-normal | 1.919 | 1.024797 | (1;3;4;1;1) | Rest-of-World
fbbe65a3-07d6-3a6b-8bad-994991ff267e | anode, prebake, for aluminium electrolysis | Input |  | db66eb0b-7b48-4300-8134-2c851292cc14 | C:Manufacturing/27:Manufacture of electrical equipment/279:Manufacture of other electrical equipment/2790:Manufacture of other electrical equipment | Product flow | 0.43 | kg | log-normal | 0.43 | 1.024797 | (1;2;4;1;1) | Global
fbbe65a3-07d6-3a6b-8bad-994991ff267e | blasting | Input |  | 46f66854-d55f-472f-a570-a7aad4fdcfcc | F:Construction/43:Specialized construction activities/431:Demolition and site preparation/4312:Site preparation | Product flow | 0.000402 | kg | log-normal | 0.000402 | 1.024797 | (2;2;5;3;1) | Global | Value taken from cathode production process
fbbe65a3-07d6-3a6b-8bad-994991ff267e | cast iron | Input |  | 4447af36-0897-4b00-8fd0-fd6a446dda6a | C:Manufacturing/24:Manufacture of basic metals/241:Manufacture of basic iron and steel/2410:Manufacture of basic iron and steel | Product flow | 0.000804 | kg | log-normal | 0.000804 | 1.024797 | (2;2;5;3;1) | Global | Value taken from cathode production process
fbbe65a3-07d6-3a6b-8bad-994991ff267e | cathode, for aluminium electrolysis | Input |  | 4d2b658e-8b37-4bf4-bb23-dcb1601ceb1e | C:Manufacturing/27:Manufacture of electrical equipment/279:Manufacture of other electrical equipment/2790:Manufacture of other electrical equipment | Product flow | 0.0059 | kg | log-normal | 0.0059 | 1.024797 | (1;3;4;1;1) | Global | Reported as Cathode carbon in IAI survey
fbbe65a3-07d6-3a6b-8bad-994991ff267e | coke | Input |  | 1fa64d0c-afd7-46ab-b95c-3a54e0902dd0 | C:Manufacturing/19:Manufacture of coke and refined petroleum products/191:Manufacture of coke oven products/1910:Manufacture of coke oven products | Product flow | 0.127 | MJ | log-normal | 0.127 | 1.024797 | (2;2;5;3;1) | Rest-of-World | Total carbon value taken from IAI (2007), but split between coke and bitumen based on older European mix in ecoinvent v2 dataset
fbbe65a3-07d6-3a6b-8bad-994991ff267e | cryolite | Input |  | f011e841-dfed-4e80-99c3-a5f71e50f890 | C:Manufacturing/20:Manufacture of chemicals and chemical products/201:Manufacture of basic chemicals, fertilizers and nitrogen compounds, plastics/2011:Manufacture of basic chemicals | Product flow | 0.0016 | kg | log-normal | 0.0016 | 1.024797 | (2;2;5;1;1) | Global | EcoSpold01Location=RER
fbbe65a3-07d6-3a6b-8bad-994991ff267e | electricity, medium voltage, aluminium industry | Input |  | 4fcfb407-7879-42ad-9582-ab3fbfe5af10 | D:Electricity, gas, steam and air conditioning supply/35:Electricity, gas, steam and air conditioning supply/351:Electric power generation, transmission and distribution/3510:Electric power generation, transmission and distribution | Product flow | 14.55 | kWh | log-normal | 14.55 | 1.024797 | (1;2;4;1;1) | IAI Area, Africa | 2015 data collected in IAI energy survey. http://www.world-aluminium.org/statistics/ EcoSpold01Location=GLO
fbbe65a3-07d6-3a6b-8bad-994991ff267e | pitch | Input |  | e7a17355-8575-4be4-8c51-85e38b19b3f3 | C:Manufacturing/19:Manufacture of coke and refined petroleum products/192:Manufacture of refined petroleum products/1920:Manufacture of refined petroleum products | Product flow | 0.00191 | kg | log-normal | 0.00191 | 1.024797 | (2;2;5;3;1) | South Africa | Total carbon value taken from IAI (2007), but split between coke and bitumen based on older European mix in ecoinvent v2 dataset
fbbe65a3-07d6-3a6b-8bad-994991ff267e | refractory, fireclay, packed | Input |  | d3e019ee-edbe-4774-a4a6-9701cf293d05 | C:Manufacturing/23:Manufacture of other non-metallic mineral products/239:Manufacture of non-metallic mineral products n.e.c./2391:Manufacture of refractory products | Product flow | 0.00805 | kg | log-normal | 0.00805 | 1.024797 | (1;3;4;1;1) | Global | Reported as refractory material in IAI survey.
fbbe65a3-07d6-3a6b-8bad-994991ff267e | reinforcing steel | Input |  | 9ba48284-0f03-4fec-800d-de77833b12f6 | C:Manufacturing/24:Manufacture of basic metals/241:Manufacture of basic iron and steel/2410:Manufacture of basic iron and steel | Product flow | 0.00543 | kg | log-normal | 0.00543 | 1.024797 | (1;3;4;1;1) | Global
fbbe65a3-07d6-3a6b-8bad-994991ff267e | Water, salt, ocean | Input |  | 629ffbca-ca71-4e4b-a006-ca9bdd9cd1df | Elementary flows/Resource/in water | Elementary flow | 0.0416 | m3 | log-normal | 0.0416 | 1.024797 | (1;3;4;1;1) | IAI Area, Africa
fbbe65a3-07d6-3a6b-8bad-994991ff267e | Water, unspecified natural origin | Input |  | 831f249e-53f2-49cf-a93c-7cee105f048e | Elementary flows/Resource/in water | Elementary flow | 0.00445 | m3 | log-normal | 0.00445 | 1.024797 | (1;3;4;1;1) | IAI Area, Africa
fbbe65a3-07d6-3a6b-8bad-994991ff267e | aluminium, primary, liquid | Output | x | 3ede4edc-b278-40dc-8007-0c574aff0739 | C:Manufacturing/24:Manufacture of basic metals/242:Manufacture of basic precious and other non-ferrous metals/2420:Manufacture of basic precious and other non-ferrous metals | Product flow | 1 | kg |  |  |  |  | IAI Area, Africa
fbbe65a3-07d6-3a6b-8bad-994991ff267e | Benzo(a)pyrene | Output |  | 5e13c2ab-5466-4ff5-816d-702dfdf25f76 | Elementary flows/Emission to air/unspecified | Elementary flow | 7.56e-08 | kg | log-normal | 7.56e-08 | 1.72931 | (1;3;4;1;1) | IAI Area, Africa
fbbe65a3-07d6-3a6b-8bad-994991ff267e | Carbon dioxide, fossil | Output |  | 349b29d1-3e58-4c66-98b9-9d1a076efd2e | Elementary flows/Emission to air/unspecified | Elementary flow | 1.4965 | kg | log-normal | 1.4965 | 1 | (1;1;5;5;1) | IAI Area, Africa
fbbe65a3-07d6-3a6b-8bad-994991ff267e | Carbon monoxide, fossil | Output |  | ba2f3f82-c93a-47a5-822a-37ec97495275 | Elementary flows/Emission to air/unspecified | Elementary flow | 0.091708 | kg | log-normal | 0.091708 | 2.23944 | (1;1;5;5;1) | IAI Area, Africa
fbbe65a3-07d6-3a6b-8bad-994991ff267e | filter dust from Al electrolysis | Output |  | 82fc8ffd-e1f4-4a11-ac26-6734d9b2fe89 | E:Water supply; sewerage, waste management and remediation activities/38:Waste collection, treatment and disposal activities; materials recovery/382:Waste treatment and disposal/3822:Treatment and disposal of hazardous waste | Waste flow | 0.0029 | kg | log-normal | 0.0029 | 1.024797 | (1;3;1;1;1) | Rest-of-World | Used as a weak proxy for treatment of scrubber sludges
fbbe65a3-07d6-3a6b-8bad-994991ff267e | Fluoride | Output |  | 96b0e9d0-5bfc-4113-ac30-c9b8a310b534 | Elementary flows/Emission to water/unspecified | Elementary flow | 7.68e-05 | kg | log-normal | 7.68e-05 | 1.221403 | (1;3;4;1;1) | IAI Area, Africa
fbbe65a3-07d6-3a6b-8bad-994991ff267e | Hexafluoroethane | Output |  | acc39720-dda7-4b3a-80c7-c6394cad4191 | Elementary flows/Emission to air/unspecified | Elementary flow | 7.95e-06 | kg | log-normal | 7.95e-06 | 1.221403 | (2;3;4;1;1) | IAI Area, Africa | Data collected in IAI Anode effect survey. http://www.world-aluminium.org/statistics/ Survey response rate 43% remaining 57% is modelled based on sampled data from similar technologies.
fbbe65a3-07d6-3a6b-8bad-994991ff267e | Hydrogen fluoride | Output |  | 24541c8c-9f11-49ae-9de5-456f238a3f5e | Elementary flows/Emission to air/unspecified | Elementary flow | 0.0005 | kg | log-normal | 0.0005 | 1.221403 | (1;3;4;1;1) | IAI Area, Africa | Reported as F in IAI 2015 survey, converted.
fbbe65a3-07d6-3a6b-8bad-994991ff267e | inert waste | Output |  | 3a91cb7d-843b-495d-9973-33ba5efee877 | C:Manufacturing/23:Manufacture of other non-metallic mineral products/239:Manufacture of non-metallic mineral products n.e.c./2394:Manufacture of cement, lime and plaster | Waste flow | 0.00344 | kg | log-normal | 0.00344 | 1.024797 | (1;3;1;1;1) | Rest-of-World | Used as a proxy for waste alumina
fbbe65a3-07d6-3a6b-8bad-994991ff267e | inert waste, for final disposal | Output |  | 240c1a3c-1aba-4528-afc3-3f27f56583be | E:Water supply; sewerage, waste management and remediation activities/38:Waste collection, treatment and disposal activities; materials recovery/382:Waste treatment and disposal/3821:Treatment and disposal of non-hazardous waste | Waste flow | 0.0061 | kg |  |  |  |  | Rest-of-World | Amount includes both non-SPL refractory waste sent to landfill and recycled refractory waste. Currently, no recycling process exists in ecoinvent for refractory material, and hence these are modelled as sent to landfill. EcoSpold01Location=CH
fbbe65a3-07d6-3a6b-8bad-994991ff267e | Nitrogen oxides | Output |  | c1b91234-6f24-417b-8309-46111d09c457 | Elementary flows/Emission to air/unspecified | Elementary flow | 0.000531 | kg | log-normal | 0.000531 | 1.18911 | (1;3;4;1;1) | IAI Area, Africa
fbbe65a3-07d6-3a6b-8bad-994991ff267e | Oils, unspecified | Output |  | 6da0e891-3648-43a5-b0cf-f1872c57db8d | Elementary flows/Emission to water/unspecified | Elementary flow | 2.456e-06 | kg | log-normal | 2.456e-06 | 1.221403 | (1;3;4;1;1) | IAI Area, Africa
fbbe65a3-07d6-3a6b-8bad-994991ff267e | PAH, polycyclic aromatic hydrocarbons | Output |  | 3e5d7d91-67d7-4afb-91dd-36fab58e4685 | Elementary flows/Emission to air/unspecified | Elementary flow | 4.2e-06 | kg | log-normal | 4.2e-06 | 1.72931 | (1;3;4;1;1) | IAI Area, Africa
fbbe65a3-07d6-3a6b-8bad-994991ff267e | PAH, polycyclic aromatic hydrocarbons | Output |  | f21b8022-f20d-4752-8cd6-728f56cf9c43 | Elementary flows/Emission to water/unspecified | Elementary flow | 2.43e-08 | kg | log-normal | 2.43e-08 | 1.221403 | (1;3;4;1;1) | IAI Area, Africa | Reported as PAH (6 Borneff components)
fbbe65a3-07d6-3a6b-8bad-994991ff267e | Particulate Matter, < 2.5 um | Output |  | 21e46cb8-6233-4c99-bac3-c41d2ab99498 | Elementary flows/Emission to air/unspecified | Elementary flow | 0.000946 | kg | log-normal | 0.000946 | 1.024797 | (2;3;4;1;1) | IAI Area, Africa
fbbe65a3-07d6-3a6b-8bad-994991ff267e | Particulate Matter, > 10 um | Output |  | 66020d27-7ae4-4e59-83a3-89214b72c40a | Elementary flows/Emission to air/unspecified | Elementary flow | 0.00026 | kg | log-normal | 0.00026 | 1.024797 | (5;5;5;5;5) | IAI Area, Africa | Total amount from IAI survey, distributed among three class sizes using CEPMEIP database emission factors for Production of primary aluminium. Abatement level: medium.
fbbe65a3-07d6-3a6b-8bad-994991ff267e | Particulate Matter, > 2.5 um and < 10um | Output |  | 24c7db29-3a43-362d-8f21-1a1f52ccf217 | Elementary flows/Emission to air/unspecified | Elementary flow | 0.000531 | kg | log-normal | 0.000531 | 1.024797 | (1;3;4;1;1) | IAI Area, Africa
fbbe65a3-07d6-3a6b-8bad-994991ff267e | refractory spent pot liner from Al electrolysis | Output |  | cca439a0-2e00-45f0-a360-2aad6ce606a9 | E:Water supply; sewerage, waste management and remediation activities/38:Waste collection, treatment and disposal activities; materials recovery/382:Waste treatment and disposal/3822:Treatment and disposal of hazardous waste | Waste flow | 0.0145 | kg | log-normal | 0.0145 | 1.024797 | (1;3;1;1;1) | Rest-of-World | Amount includes recycled SPL refractory and SPL for landfilling EcoSpold01Location=CH
fbbe65a3-07d6-3a6b-8bad-994991ff267e | scrap steel | Output |  | d1a4a803-c563-4740-84cf-3c21a488bd74 | E:Water supply; sewerage, waste management and remediation activities/38:Waste collection, treatment and disposal activities; materials recovery/382:Waste treatment and disposal/3821:Treatment and disposal of non-hazardous waste | Waste flow | 0.0062 | kg | log-normal | 0.0062 | 1.024797 | (1;3;1;1;1) | Rest-of-World
fbbe65a3-07d6-3a6b-8bad-994991ff267e | Sulfur dioxide | Output |  | fd7aa71c-508c-480d-81a6-8052aad92646 | Elementary flows/Emission to air/unspecified | Elementary flow | 0.0132 | kg | log-normal | 0.0132 | 1.024797 | (1;3;4;1;1) | IAI Area, Africa
fbbe65a3-07d6-3a6b-8bad-994991ff267e | Suspended solids, unspecified | Output |  | 693921ef-e02d-4072-add0-55aa4631b213 | Elementary flows/Emission to water/unspecified | Elementary flow | 0.000177 | kg | log-normal | 0.000177 | 1.221403 | (1;3;4;1;1) | IAI Area, Africa
fbbe65a3-07d6-3a6b-8bad-994991ff267e | Tetrafluoromethane | Output |  | 33681770-a0e1-4ce8-93c3-941fd607fa5f | Elementary flows/Emission to air/unspecified | Elementary flow | 6.57e-05 | kg | log-normal | 6.57e-05 | 1.221403 | (2;3;4;1;1) | IAI Area, Africa | Data collected in IAI Anode effect survey. http://www.world-aluminium.org/statistics/ Survey response rate 43% remaining 57% is modelled based on sampled data from similar technologies.
fbbe65a3-07d6-3a6b-8bad-994991ff267e | waste asphalt | Output |  | 22e27360-4621-4591-8412-a4f2045ac1a0 | E:Water supply; sewerage, waste management and remediation activities/38:Waste collection, treatment and disposal activities; materials recovery/382:Waste treatment and disposal/3821:Treatment and disposal of non-hazardous waste | Waste flow | 0.0168 | kg |  |  |  |  | Rest-of-World | Proxy for treatment of waste carbon. Reported as "SPL carbon for external recycling" and "Waste carbon or mix" in IAI report. Currently, no recycling process exists in ecoinvent for waste carbon, and hence these are modelled as sent to landfill.
fbbe65a3-07d6-3a6b-8bad-994991ff267e | Water | Output |  | 4f0f15b3-b227-4cdc-b0b3-6412d55695d5 | Elementary flows/Emission to water/ocean | Elementary flow | 0.04159 | m3 | log-normal | 0.04159 | 1.024797 | (1;3;4;1;1) | IAI Area, Africa
fbbe65a3-07d6-3a6b-8bad-994991ff267e | Water | Output |  | db4566b1-bd88-427d-92da-2d25879063b9 | Elementary flows/Emission to water/surface water | Elementary flow | 0.00776 | m3 | log-normal | 0.00776 | 1.024797 | (1;3;4;1;1) | IAI Area, Africa
fbbe65a3-07d6-3a6b-8bad-994991ff267e | Water | Output |  | 075e433b-4be4-448e-9510-9a5029c1ce94 | Elementary flows/Emission to air/unspecified | Elementary flow | 0.00086 | m3 | log-normal | 0.00086 | 1.024797 | (5;5;5;5;5) | IAI Area, Africa | IAI data reported as "Fresh Water Consumption"
8e761927-66af-3023-9490-a2e0b85fda35 | aluminium electrolysis facility | Input |  | 2b5712fb-1c87-44e1-9131-4970e73264ef | F:Construction/41:Construction of buildings/410:Construction of buildings/4100:Construction of buildings | Product flow | 1.5385e-10 | Item(s) | log-normal | 1.5385e-10 | 1.713463 | (5;5;5;5;5) | Global | EcoSpold01Location=RER Rough guess
8e761927-66af-3023-9490-a2e0b85fda35 | aluminium fluoride | Input |  | 61f268c8-d5f9-42e5-bf93-2b617f80871e | C:Manufacturing/20:Manufacture of chemicals and chemical products/201:Manufacture of basic chemicals, fertilizers and nitrogen compounds, plastics/2011:Manufacture of basic chemicals | Product flow | 0.0173 | kg | log-normal | 0.0173 | 1.024797 | (1;2;4;1;1) | Global | EcoSpold01Location=RER
8e761927-66af-3023-9490-a2e0b85fda35 | aluminium oxide, metallurgical | Input |  | b2c6db8a-b305-4413-a9c3-5460417f48de | C:Manufacturing/24:Manufacture of basic metals/242:Manufacture of basic precious and other non-ferrous metals/2420:Manufacture of basic precious and other non-ferrous metals | Product flow | 1.948 | kg | log-normal | 1.948 | 1.024797 | (1;2;4;1;1) | Rest-of-World
8e761927-66af-3023-9490-a2e0b85fda35 | anode, prebake, for aluminium electrolysis | Input |  | db66eb0b-7b48-4300-8134-2c851292cc14 | C:Manufacturing/27:Manufacture of electrical equipment/279:Manufacture of other electrical equipment/2790:Manufacture of other electrical equipment | Product flow | 0.423 | kg | log-normal | 0.423 | 1.024797 | (1;2;4;1;1) | Global
8e761927-66af-3023-9490-a2e0b85fda35 | blasting | Input |  | 46f66854-d55f-472f-a570-a7aad4fdcfcc | F:Construction/43:Specialized construction activities/431:Demolition and site preparation/4312:Site preparation | Product flow | 0.000402 | kg | log-normal | 0.000402 | 1.024797 | (2;2;5;3;1) | Global | Value taken from cathode production process
8e761927-66af-3023-9490-a2e0b85fda35 | cast iron | Input |  | 4447af36-0897-4b00-8fd0-fd6a446dda6a | C:Manufacturing/24:Manufacture of basic metals/241:Manufacture of basic iron and steel/2410:Manufacture of basic iron and steel | Product flow | 0.000804 | kg | log-normal | 0.000804 | 1.024797 | (2;2;5;3;1) | Global | Value taken from cathode production process
8e761927-66af-3023-9490-a2e0b85fda35 | cathode, for aluminium electrolysis | Input |  | 4d2b658e-8b37-4bf4-bb23-dcb1601ceb1e | C:Manufacturing/27:Manufacture of electrical equipment/279:Manufacture of other electrical equipment/2790:Manufacture of other electrical equipment | Product flow | 0.00848 | kg | log-normal | 0.00848 | 1.024797 | (1;3;4;1;1) | Global | Reported as Cathode carbon in IAI survey
8e761927-66af-3023-9490-a2e0b85fda35 | coke | Input |  | 1fa64d0c-afd7-46ab-b95c-3a54e0902dd0 | C:Manufacturing/19:Manufacture of coke and refined petroleum products/191:Manufacture of coke oven products/1910:Manufacture of coke oven products | Product flow | 0.127 | MJ | log-normal | 0.127 | 1.024797 | (2;2;5;3;1) | Rest-of-World | Total carbon value taken from IAI (2007), but split between coke and bitumen based on older European mix in ecoinvent v2 dataset
8e761927-66af-3023-9490-a2e0b85fda35 | cryolite | Input |  | f011e841-dfed-4e80-99c3-a5f71e50f890 | C:Manufacturing/20:Manufacture of chemicals and chemical products/201:Manufacture of basic chemicals, fertilizers and nitrogen compounds, plastics/2011:Manufacture of basic chemicals | Product flow | 0.0016 | kg | log-normal | 0.0016 | 1.024797 | (2;2;5;1;1) | Global | EcoSpold01Location=RER
8e761927-66af-3023-9490-a2e0b85fda35 | electricity, medium voltage, aluminium industry | Input |  | 4fcfb407-7879-42ad-9582-ab3fbfe5af10 | D:Electricity, gas, steam and air conditioning supply/35:Electricity, gas, steam and air conditioning supply/351:Electric power generation, transmission and distribution/3510:Electric power generation, transmission and distribution | Product flow | 14.787 | kWh | log-normal | 14.787 | 1.024797 | (1;1;4;1;1) | Canada | 2015 data collected in IAI energy survey. http://www.world-aluminium.org/statistics/ EcoSpold01Location=GLO
8e761927-66af-3023-9490-a2e0b85fda35 | pitch | Input |  | e7a17355-8575-4be4-8c51-85e38b19b3f3 | C:Manufacturing/19:Manufacture of coke and refined petroleum products/192:Manufacture of refined petroleum products/1920:Manufacture of refined petroleum products | Product flow | 0.00191 | kg | log-normal | 0.00191 | 1.024797 | (2;2;5;3;1) | Rest-of-World | Total carbon value taken from IAI (2007), but split between coke and bitumen based on older European mix in ecoinvent v2 dataset
8e761927-66af-3023-9490-a2e0b85fda35 | refractory, fireclay, packed | Input |  | d3e019ee-edbe-4774-a4a6-9701cf293d05 | C:Manufacturing/23:Manufacture of other non-metallic mineral products/239:Manufacture of non-metallic mineral products n.e.c./2391:Manufacture of refractory products | Product flow | 0.00765 | kg | log-normal | 0.00765 | 1.024797 | (1;3;4;1;1) | Global | Reported as refractory material in IAI survey.
8e761927-66af-3023-9490-a2e0b85fda35 | reinforcing steel | Input |  | 9ba48284-0f03-4fec-800d-de77833b12f6 | C:Manufacturing/24:Manufacture of basic metals/241:Manufacture of basic iron and steel/2410:Manufacture of basic iron and steel | Product flow | 0.00672 | kg | log-normal | 0.00672 | 1.024797 | (1;3;4;1;1) | Global | Reported as steel in IAI survey
8e761927-66af-3023-9490-a2e0b85fda35 | Water, unspecified natural origin | Input |  | 831f249e-53f2-49cf-a93c-7cee105f048e | Elementary flows/Resource/in water | Elementary flow | 0.0093 | m3 | log-normal | 0.0093 | 1.024797 | (1;2;4;1;1) | Canada
8e761927-66af-3023-9490-a2e0b85fda35 | aluminium, primary, liquid | Output | x | 3ede4edc-b278-40dc-8007-0c574aff0739 | C:Manufacturing/24:Manufacture of basic metals/242:Manufacture of basic precious and other non-ferrous metals/2420:Manufacture of basic precious and other non-ferrous metals | Product flow | 1 | kg |  |  |  |  | Canada
8e761927-66af-3023-9490-a2e0b85fda35 | Benzo(a)pyrene | Output |  | 5e13c2ab-5466-4ff5-816d-702dfdf25f76 | Elementary flows/Emission to air/unspecified | Elementary flow | 9e-10 | kg | log-normal | 9e-10 | 1.72931 | (1;3;4;1;1) | Canada
8e761927-66af-3023-9490-a2e0b85fda35 | Carbon dioxide, fossil | Output |  | 349b29d1-3e58-4c66-98b9-9d1a076efd2e | Elementary flows/Emission to air/unspecified | Elementary flow | 1.4965 | kg | log-normal | 1.4965 | 1 | (1;1;5;5;1) | Canada
8e761927-66af-3023-9490-a2e0b85fda35 | Carbon monoxide, fossil | Output |  | ba2f3f82-c93a-47a5-822a-37ec97495275 | Elementary flows/Emission to air/unspecified | Elementary flow | 0.091708 | kg | log-normal | 0.091708 | 2.23944 | (1;1;5;5;1) | Canada
8e761927-66af-3023-9490-a2e0b85fda35 | Fluoride | Output |  | 96b0e9d0-5bfc-4113-ac30-c9b8a310b534 | Elementary flows/Emission to water/unspecified | Elementary flow | 3.85e-05 | kg | log-normal | 3.85e-05 | 1.221403 | (1;2;4;1;1) | Canada
8e761927-66af-3023-9490-a2e0b85fda35 | Hexafluoroethane | Output |  | acc39720-dda7-4b3a-80c7-c6394cad4191 | Elementary flows/Emission to air/unspecified | Elementary flow | 3.11e-06 | kg | log-normal | 3.11e-06 | 1.221403 | (2;2;4;1;1) | Canada | Data collected in IAI survey, representing 96% of Canadian production.
8e761927-66af-3023-9490-a2e0b85fda35 | Hydrogen fluoride | Output |  | 24541c8c-9f11-49ae-9de5-456f238a3f5e | Elementary flows/Emission to air/unspecified | Elementary flow | 0.00035 | kg | log-normal | 0.00035 | 1.221403 | (1;2;4;1;1) | Canada | Reported as F in IAI 2015 survey, converted.
8e761927-66af-3023-9490-a2e0b85fda35 | inert waste | Output |  | 3a91cb7d-843b-495d-9973-33ba5efee877 | C:Manufacturing/23:Manufacture of other non-metallic mineral products/239:Manufacture of non-metallic mineral products n.e.c./2394:Manufacture of cement, lime and plaster | Waste flow | 4.2e-05 | kg | log-normal | 4.2e-05 | 1.024797 | (1;3;1;1;1) | Rest-of-World | Used as a proxy for waste alumina
8e761927-66af-3023-9490-a2e0b85fda35 | inert waste, for final disposal | Output |  | 240c1a3c-1aba-4528-afc3-3f27f56583be | E:Water supply; sewerage, waste management and remediation activities/38:Waste collection, treatment and disposal activities; materials recovery/382:Waste treatment and disposal/3821:Treatment and disposal of non-hazardous waste | Waste flow | 0.00034 | kg |  |  |  |  | Rest-of-World | Amount includes both non-SPL refractory waste sent to landfill and recycled refractory waste. Currently, no recycling process exists in ecoinvent for refractory material, and hence these are modelled as sent to landfill. EcoSpold01Location=CH
8e761927-66af-3023-9490-a2e0b85fda35 | Nitrogen oxides | Output |  | c1b91234-6f24-417b-8309-46111d09c457 | Elementary flows/Emission to air/unspecified | Elementary flow | 3.8e-05 | kg | log-normal | 3.8e-05 | 1.18911 | (1;3;4;1;1) | Canada
8e761927-66af-3023-9490-a2e0b85fda35 | Oils, unspecified | Output |  | 6da0e891-3648-43a5-b0cf-f1872c57db8d | Elementary flows/Emission to water/unspecified | Elementary flow | 9.3e-08 | kg | log-normal | 9.3e-08 | 1.221403 | (1;3;4;1;1) | Canada
8e761927-66af-3023-9490-a2e0b85fda35 | PAH, polycyclic aromatic hydrocarbons | Output |  | 3e5d7d91-67d7-4afb-91dd-36fab58e4685 | Elementary flows/Emission to air/unspecified | Elementary flow | 1.7e-05 | kg | log-normal | 1.7e-05 | 1.72931 | (1;2;4;1;1) | Canada
8e761927-66af-3023-9490-a2e0b85fda35 | PAH, polycyclic aromatic hydrocarbons | Output |  | f21b8022-f20d-4752-8cd6-728f56cf9c43 | Elementary flows/Emission to water/unspecified | Elementary flow | 6.08e-07 | kg | log-normal | 6.08e-07 | 1.221403 | (1;3;4;1;1) | Canada | Reported as PAH (6 Borneff components)
8e761927-66af-3023-9490-a2e0b85fda35 | Particulate Matter, < 2.5 um | Output |  | 21e46cb8-6233-4c99-bac3-c41d2ab99498 | Elementary flows/Emission to air/unspecified | Elementary flow | 0.00127 | kg | log-normal | 0.00127 | 1.024797 | (2;3;4;1;1) | Canada
8e761927-66af-3023-9490-a2e0b85fda35 | Particulate Matter, > 10 um | Output |  | 66020d27-7ae4-4e59-83a3-89214b72c40a | Elementary flows/Emission to air/unspecified | Elementary flow | 7e-05 | kg | log-normal | 7e-05 | 1.024797 | (5;5;5;5;5) | Canada | Total amount from IAI survey, minus <2.5 and 2.5 < < 10 reported data.
8e761927-66af-3023-9490-a2e0b85fda35 | Particulate Matter, > 2.5 um and < 10um | Output |  | 24c7db29-3a43-362d-8f21-1a1f52ccf217 | Elementary flows/Emission to air/unspecified | Elementary flow | 0.00069 | kg | log-normal | 0.00069 | 1.024797 | (1;3;4;1;1) | Canada
8e761927-66af-3023-9490-a2e0b85fda35 | refractory spent pot liner from Al electrolysis | Output |  | cca439a0-2e00-45f0-a360-2aad6ce606a9 | E:Water supply; sewerage, waste management and remediation activities/38:Waste collection, treatment and disposal activities; materials recovery/382:Waste treatment and disposal/3822:Treatment and disposal of hazardous waste | Waste flow | 0.0086 | kg | log-normal | 0.0086 | 1.024797 | (1;3;1;1;1) | Canada | EcoSpold01Location=CH Amount includes recycled SPL refractory and SPL for landfilling
8e761927-66af-3023-9490-a2e0b85fda35 | scrap steel | Output |  | d1a4a803-c563-4740-84cf-3c21a488bd74 | E:Water supply; sewerage, waste management and remediation activities/38:Waste collection, treatment and disposal activities; materials recovery/382:Waste treatment and disposal/3821:Treatment and disposal of non-hazardous waste | Waste flow | 0.00797 | kg | log-normal | 0.00797 | 1.024797 | (1;3;1;1;1) | Rest-of-World
8e761927-66af-3023-9490-a2e0b85fda35 | Sulfur dioxide | Output |  | fd7aa71c-508c-480d-81a6-8052aad92646 | Elementary flows/Emission to air/unspecified | Elementary flow | 0.0185 | kg | log-normal | 0.0185 | 1.024797 | (1;2;4;1;1) | Canada
8e761927-66af-3023-9490-a2e0b85fda35 | Suspended solids, unspecified | Output |  | 693921ef-e02d-4072-add0-55aa4631b213 | Elementary flows/Emission to water/unspecified | Elementary flow | 2.58e-05 | kg | log-normal | 2.58e-05 | 1.221403 | (1;2;4;1;1) | Canada
8e761927-66af-3023-9490-a2e0b85fda35 | Tetrafluoromethane | Output |  | 33681770-a0e1-4ce8-93c3-941fd607fa5f | Elementary flows/Emission to air/unspecified | Elementary flow | 3.55e-05 | kg | log-normal | 3.55e-05 | 1.221403 | (2;2;4;1;1) | Canada | Data collected in IAI survey (World Aluminium LCI 2015 report), representing 96% of Canadian production.
8e761927-66af-3023-9490-a2e0b85fda35 | waste asphalt | Output |  | 22e27360-4621-4591-8412-a4f2045ac1a0 | E:Water supply; sewerage, waste management and remediation activities/38:Waste collection, treatment and disposal activities; materials recovery/382:Waste treatment and disposal/3821:Treatment and disposal of non-hazardous waste | Waste flow | 0.0095 | kg |  |  |  |  | Rest-of-World | Proxy for treatment of waste carbon. Reported as "SPL carbon for external recycling" and "Waste carbon or mix" in IAI report. Currently, no recycling process exists in ecoinvent for waste carbon, and hence these are modelled as sent to landfill.
8e761927-66af-3023-9490-a2e0b85fda35 | Water | Output |  | 075e433b-4be4-448e-9510-9a5029c1ce94 | Elementary flows/Emission to air/unspecified | Elementary flow | 0.00139 | m3 | log-normal | 0.00139 | 1.024797 | (5;5;5;5;5) | Canada | IAI data reported as "Fresh Water Consumption"
8e761927-66af-3023-9490-a2e0b85fda35 | Water | Output |  | db4566b1-bd88-427d-92da-2d25879063b9 | Elementary flows/Emission to water/surface water | Elementary flow | 0.00876 | m3 | log-normal | 0.00876 | 1.024797 | (1;2;4;1;1) | Canada
0335f4a6-b7f4-4e27-91a0-72bd9899e182 | aluminium oxide, metallurgical | Input |  | b2c6db8a-b305-4413-a9c3-5460417f48de | C:Manufacturing/24:Manufacture of basic metals/242:Manufacture of basic precious and other non-ferrous metals/2420:Manufacture of basic precious and other non-ferrous metals | Product flow | 1918.21 | kg
0335f4a6-b7f4-4e27-91a0-72bd9899e182 | anode, prebake, for aluminium electrolysis | Input |  | db66eb0b-7b48-4300-8134-2c851292cc14 | C:Manufacturing/27:Manufacture of electrical equipment/279:Manufacture of other electrical equipment/2790:Manufacture of other electrical equipment | Product flow | 422.8 | kg
0335f4a6-b7f4-4e27-91a0-72bd9899e182 | cryolite | Input |  | f011e841-dfed-4e80-99c3-a5f71e50f890 | C:Manufacturing/20:Manufacture of chemicals and chemical products/201:Manufacture of basic chemicals, fertilizers and nitrogen compounds, plastics/2011:Manufacture of basic chemicals | Product flow | 22.37 | kg
0335f4a6-b7f4-4e27-91a0-72bd9899e182 | electricity, medium voltage, aluminium industry | Input |  | 4fcfb407-7879-42ad-9582-ab3fbfe5af10 | D:Electricity, gas, steam and air conditioning supply/35:Electricity, gas, steam and air conditioning supply/351:Electric power generation, transmission and distribution/3510:Electric power generation, transmission and distribution | Product flow | 49174.308 | MJ
0335f4a6-b7f4-4e27-91a0-72bd9899e182 | Water (fresh water) | Input |  | 0609bdf8-819f-4556-8686-94e3a2476f2e | Elementary flows/Resource/in water | Elementary flow | 3.75 | t
0335f4a6-b7f4-4e27-91a0-72bd9899e182 | aluminium, primary, liquid | Output | x | 3ede4edc-b278-40dc-8007-0c574aff0739 | C:Manufacturing/24:Manufacture of basic metals/242:Manufacture of basic precious and other non-ferrous metals/2420:Manufacture of basic precious and other non-ferrous metals | Product flow | 1000 | kg
05440549-d923-4d10-995e-e0bd678cb3e8 | aluminium oxide, metallurgical | Input |  | b2c6db8a-b305-4413-a9c3-5460417f48de | C:Manufacturing/24:Manufacture of basic metals/242:Manufacture of basic precious and other non-ferrous metals/2420:Manufacture of basic precious and other non-ferrous metals | Product flow | 1919.06 | kg
05440549-d923-4d10-995e-e0bd678cb3e8 | anode, prebake, for aluminium electrolysis | Input |  | db66eb0b-7b48-4300-8134-2c851292cc14 | C:Manufacturing/27:Manufacture of electrical equipment/279:Manufacture of other electrical equipment/2790:Manufacture of other electrical equipment | Product flow | 425.48 | kg
05440549-d923-4d10-995e-e0bd678cb3e8 | cryolite | Input |  | f011e841-dfed-4e80-99c3-a5f71e50f890 | C:Manufacturing/20:Manufacture of chemicals and chemical products/201:Manufacture of basic chemicals, fertilizers and nitrogen compounds, plastics/2011:Manufacture of basic chemicals | Product flow | 21.88 | kg
05440549-d923-4d10-995e-e0bd678cb3e8 | electricity, medium voltage, aluminium industry | Input |  | 4fcfb407-7879-42ad-9582-ab3fbfe5af10 | D:Electricity, gas, steam and air conditioning supply/35:Electricity, gas, steam and air conditioning supply/351:Electric power generation, transmission and distribution/3510:Electric power generation, transmission and distribution | Product flow | 48791.052 | MJ
05440549-d923-4d10-995e-e0bd678cb3e8 | Water (fresh water) | Input |  | 0609bdf8-819f-4556-8686-94e3a2476f2e | Elementary flows/Resource/in water | Elementary flow | 3.19 | t
05440549-d923-4d10-995e-e0bd678cb3e8 | aluminium, primary, liquid | Output | x | 3ede4edc-b278-40dc-8007-0c574aff0739 | C:Manufacturing/24:Manufacture of basic metals/242:Manufacture of basic precious and other non-ferrous metals/2420:Manufacture of basic precious and other non-ferrous metals | Product flow | 1000 | kg
bcabde72-8ca5-4994-89ed-bb053b497c33 | aluminium oxide, metallurgical | Input |  | b2c6db8a-b305-4413-a9c3-5460417f48de | C:Manufacturing/24:Manufacture of basic metals/242:Manufacture of basic precious and other non-ferrous metals/2420:Manufacture of basic precious and other non-ferrous metals | Product flow | 1922.76 | kg
bcabde72-8ca5-4994-89ed-bb053b497c33 | anode, prebake, for aluminium electrolysis | Input |  | db66eb0b-7b48-4300-8134-2c851292cc14 | C:Manufacturing/27:Manufacture of electrical equipment/279:Manufacture of other electrical equipment/2790:Manufacture of other electrical equipment | Product flow | 426.32 | kg
bcabde72-8ca5-4994-89ed-bb053b497c33 | cryolite | Input |  | f011e841-dfed-4e80-99c3-a5f71e50f890 | C:Manufacturing/20:Manufacture of chemicals and chemical products/201:Manufacture of basic chemicals, fertilizers and nitrogen compounds, plastics/2011:Manufacture of basic chemicals | Product flow | 23.22 | kg
bcabde72-8ca5-4994-89ed-bb053b497c33 | electricity, medium voltage, aluminium industry | Input |  | 4fcfb407-7879-42ad-9582-ab3fbfe5af10 | D:Electricity, gas, steam and air conditioning supply/35:Electricity, gas, steam and air conditioning supply/351:Electric power generation, transmission and distribution/3510:Electric power generation, transmission and distribution | Product flow | 49845.816 | MJ
bcabde72-8ca5-4994-89ed-bb053b497c33 | Water (fresh water) | Input |  | 0609bdf8-819f-4556-8686-94e3a2476f2e | Elementary flows/Resource/in water | Elementary flow | 4.38 | t
bcabde72-8ca5-4994-89ed-bb053b497c33 | aluminium, primary, liquid | Output | x | 3ede4edc-b278-40dc-8007-0c574aff0739 | C:Manufacturing/24:Manufacture of basic metals/242:Manufacture of basic precious and other non-ferrous metals/2420:Manufacture of basic precious and other non-ferrous metals | Product flow | 1000 | kg
280332aa-86c6-47b2-b103-8e85966b2c58 | aluminium fluoride | Input |  | 61f268c8-d5f9-42e5-bf93-2b617f80871e | C:Manufacturing/20:Manufacture of chemicals and chemical products/201:Manufacture of basic chemicals, fertilizers and nitrogen compounds, plastics/2011:Manufacture of basic chemicals | Product flow | 16.46591 | kg | [5 empty] | Aluminium fluoride [kg] ; CN/NO: German dataset used as no specific data for CN and NO available
280332aa-86c6-47b2-b103-8e85966b2c58 | aluminium oxide, metallurgical | Input |  | b2c6db8a-b305-4413-a9c3-5460417f48de | C:Manufacturing/24:Manufacture of basic metals/242:Manufacture of basic precious and other non-ferrous metals/2420:Manufacture of basic precious and other non-ferrous metals | Product flow | 1918.72827 | kg | [5 empty] | Alumina [kg]
280332aa-86c6-47b2-b103-8e85966b2c58 | anode, prebake, for aluminium electrolysis | Input |  | db66eb0b-7b48-4300-8134-2c851292cc14 | C:Manufacturing/27:Manufacture of electrical equipment/279:Manufacture of other electrical equipment/2790:Manufacture of other electrical equipment | Product flow | 459.94468 | kg | [5 empty] | Anodes [kg]
280332aa-86c6-47b2-b103-8e85966b2c58 | electricity, high voltage, aluminium industry | Input |  | 5d954e5c-1e6d-4f78-9fc3-d3857b7892cb | D:Electricity, gas, steam and air conditioning supply/35:Electricity, gas, steam and air conditioning supply/351:Electric power generation, transmission and distribution/3510:Electric power generation, transmission and distribution | Product flow | 50638.62 | MJ | [5 empty] | Electricity [kWh]
280332aa-86c6-47b2-b103-8e85966b2c58 | steel, low-alloyed | Input |  | 817c3650-4fed-4ef2-b9b6-404a198834e6 | C:Manufacturing/24:Manufacture of basic metals/241:Manufacture of basic iron and steel/2410:Manufacture of basic iron and steel | Product flow | 5.42894 | kg | [5 empty] | Steel [kg]
280332aa-86c6-47b2-b103-8e85966b2c58 | Water (fresh water) | Input |  | 0609bdf8-819f-4556-8686-94e3a2476f2e | Elementary flows/Resource/in water | Elementary flow | 4.45217 | t
280332aa-86c6-47b2-b103-8e85966b2c58 | Water, salt, ocean | Input |  | 629ffbca-ca71-4e4b-a006-ca9bdd9cd1df | Elementary flows/Resource/in water | Elementary flow | 41.59097 | l
280332aa-86c6-47b2-b103-8e85966b2c58 | aluminium, primary, liquid | Output | x | 3ede4edc-b278-40dc-8007-0c574aff0739 | C:Manufacturing/24:Manufacture of basic metals/242:Manufacture of basic precious and other non-ferrous metals/2420:Manufacture of basic precious and other non-ferrous metals | Product flow | 1000 | kg | [5 empty] | Aluminium (liquid) [kg]
280332aa-86c6-47b2-b103-8e85966b2c58 | Benzo(a)anthracene | Output |  | 4c45dbee-20af-4bcb-a888-bd115de45ebf | Elementary flows/Emission to water/unspecified | Elementary flow | 2.426e-05 | kg
280332aa-86c6-47b2-b103-8e85966b2c58 | Benzo(a)pyrene | Output |  | 5e13c2ab-5466-4ff5-816d-702dfdf25f76 | Elementary flows/Emission to air/unspecified | Elementary flow | 7.564e-05 | kg
280332aa-86c6-47b2-b103-8e85966b2c58 | Ethane | Output |  | 8e30c990-5ed4-4f94-9d0e-2f5e4ff1a1f9 | Elementary flows/Emission to air/unspecified | Elementary flow | 0.00406 | kg
280332aa-86c6-47b2-b103-8e85966b2c58 | Fluoride | Output |  | 96b0e9d0-5bfc-4113-ac30-c9b8a310b534 | Elementary flows/Emission to water/unspecified | Elementary flow | 0.07677 | kg
280332aa-86c6-47b2-b103-8e85966b2c58 | Hydrogen fluoride | Output |  | 24541c8c-9f11-49ae-9de5-456f238a3f5e | Elementary flows/Emission to air/unspecified | Elementary flow | 0.59461 | kg
280332aa-86c6-47b2-b103-8e85966b2c58 | Nitrogen oxides | Output |  | c1b91234-6f24-417b-8309-46111d09c457 | Elementary flows/Emission to air/unspecified | Elementary flow | 0.25268 | kg
280332aa-86c6-47b2-b103-8e85966b2c58 | Oils, unspecified | Output |  | 6da0e891-3648-43a5-b0cf-f1872c57db8d | Elementary flows/Emission to water/unspecified | Elementary flow | 0.00246 | kg
280332aa-86c6-47b2-b103-8e85966b2c58 | PAH, polycyclic aromatic hydrocarbons | Output |  | 3e5d7d91-67d7-4afb-91dd-36fab58e4685 | Elementary flows/Emission to air/unspecified | Elementary flow | 0.00417 | kg
280332aa-86c6-47b2-b103-8e85966b2c58 | Particulate Matter, < 2.5 um | Output |  | 230d8a0a-517c-43fe-8357-1818dd12997a | Elementary flows/Emission to air/high population density | Elementary flow | 0.94614 | kg
280332aa-86c6-47b2-b103-8e85966b2c58 | Particulate Matter, > 10 um | Output |  | 1eb1b94c-e9d8-47ab-969b-9cca920157d8 | Elementary flows/Emission to air/high population density | Elementary flow | 1.31116 | kg
280332aa-86c6-47b2-b103-8e85966b2c58 | Particulate Matter, > 2.5 um and < 10um | Output |  | ccb169c3-8aae-4727-89bb-a7dd122946f3 | Elementary flows/Emission to air/high population density | Elementary flow | 0.53103 | kg
280332aa-86c6-47b2-b103-8e85966b2c58 | Sulfur dioxide | Output |  | fd7aa71c-508c-480d-81a6-8052aad92646 | Elementary flows/Emission to air/unspecified | Elementary flow | 13.18233 | kg
280332aa-86c6-47b2-b103-8e85966b2c58 | Suspended solids, unspecified | Output |  | 693921ef-e02d-4072-add0-55aa4631b213 | Elementary flows/Emission to water/unspecified | Elementary flow | 0.17718 | kg
280332aa-86c6-47b2-b103-8e85966b2c58 | Tetrafluoromethane | Output |  | 33681770-a0e1-4ce8-93c3-941fd607fa5f | Elementary flows/Emission to air/unspecified | Elementary flow | 0.07008 | kg
280332aa-86c6-47b2-b103-8e85966b2c58 | Water | Output |  | 4f0f15b3-b227-4cdc-b0b3-6412d55695d5 | Elementary flows/Emission to water/ocean | Elementary flow | 41.58939 | l
280332aa-86c6-47b2-b103-8e85966b2c58 | Water | Output |  | 2404b41a-2eed-4e9d-8ab6-783946fdf5d6 | Elementary flows/Emission to water/unspecified | Elementary flow | 7.75991 | m3
bfe4e8af-2c16-43d9-b05b-d98c1b3e4dd8 | aluminium fluoride | Input |  | 61f268c8-d5f9-42e5-bf93-2b617f80871e | C:Manufacturing/20:Manufacture of chemicals and chemical products/201:Manufacture of basic chemicals, fertilizers and nitrogen compounds, plastics/2011:Manufacture of basic chemicals | Product flow | 20 | kg | [5 empty] | aluminum fluoride
bfe4e8af-2c16-43d9-b05b-d98c1b3e4dd8 | aluminium oxide, metallurgical | Input |  | b2c6db8a-b305-4413-a9c3-5460417f48de | C:Manufacturing/24:Manufacture of basic metals/242:Manufacture of basic precious and other non-ferrous metals/2420:Manufacture of basic precious and other non-ferrous metals | Product flow | 1910 | kg | [5 empty] | alumina
bfe4e8af-2c16-43d9-b05b-d98c1b3e4dd8 | anode, for metal electrolysis | Input |  | 4e584f6f-2e71-4796-931e-bb9a273c161c | C:Manufacturing/27:Manufacture of electrical equipment/279:Manufacture of other electrical equipment/2790:Manufacture of other electrical equipment | Product flow | 450 | kg | [5 empty] | anode
bfe4e8af-2c16-43d9-b05b-d98c1b3e4dd8 | electricity, high voltage, aluminium industry | Input |  | 5d954e5c-1e6d-4f78-9fc3-d3857b7892cb | D:Electricity, gas, steam and air conditioning supply/35:Electricity, gas, steam and air conditioning supply/351:Electric power generation, transmission and distribution/3510:Electric power generation, transmission and distribution | Product flow | 48823.2 | MJ | [5 empty] | Fuel mix: electricity (100%)
bfe4e8af-2c16-43d9-b05b-d98c1b3e4dd8 | aluminium, primary, liquid | Output | x | 3ede4edc-b278-40dc-8007-0c574aff0739 | C:Manufacturing/24:Manufacture of basic metals/242:Manufacture of basic precious and other non-ferrous metals/2420:Manufacture of basic precious and other non-ferrous metals | Product flow | 1000 | kg | [5 empty] | EA
ed2fcbb6-72a6-4774-8eb2-c888f83da2bf | aluminium hydroxide | Input |  | 1fc89761-93f9-48c5-9204-08a8961b93c8 | C:Manufacturing/20:Manufacture of chemicals and chemical products/201:Manufacture of basic chemicals, fertilizers and nitrogen compounds, plastics/2011:Manufacture of basic chemicals | Product flow | 1.53 | kg
ed2fcbb6-72a6-4774-8eb2-c888f83da2bf | aluminium oxide factory | Input |  | 7abb1e42-78ba-41fc-b2d6-967b8480dfbe | F:Construction/41:Construction of buildings/410:Construction of buildings/4100:Construction of buildings | Product flow | 2.5e-11 | Item(s)
ed2fcbb6-72a6-4774-8eb2-c888f83da2bf | electricity, medium voltage | Input |  | 759b89bd-3aa6-42ad-b767-5bb9ef5d331d | D:Electricity, gas, steam and air conditioning supply/35:Electricity, gas, steam and air conditioning supply/351:Electric power generation, transmission and distribution/3510:Electric power generation, transmission and distribution | Product flow | 0.0288 | MJ
ed2fcbb6-72a6-4774-8eb2-c888f83da2bf | heat, district or industrial, natural gas | Input |  | 1125e767-7b5d-442e-81d6-9b0d3e1919ac | D:Electricity, gas, steam and air conditioning supply/35:Electricity, gas, steam and air conditioning supply/351:Electric power generation, transmission and distribution/3510:Electric power generation, transmission and distribution | Product flow | 6.798077 | MJ
ed2fcbb6-72a6-4774-8eb2-c888f83da2bf | aluminium oxide, non-metallurgical | Output | x | 96f36f31-8f6a-48f8-921f-1d781b7a545f | C:Manufacturing/24:Manufacture of basic metals/242:Manufacture of basic precious and other non-ferrous metals/2420:Manufacture of basic precious and other non-ferrous metals | Product flow | 1 | kg
1d70c6e9-694a-464a-9649-38fab9e4cb20 | aluminium hydroxide factory | Input |  | 0e3da9a5-fcfd-4bff-82d6-d45e8b7add39 | F:Construction/41:Construction of buildings/410:Construction of buildings/4100:Construction of buildings | Product flow | 2.5092e-11 | Item(s)
1d70c6e9-694a-464a-9649-38fab9e4cb20 | aluminium oxide factory | Input |  | 7abb1e42-78ba-41fc-b2d6-967b8480dfbe | F:Construction/41:Construction of buildings/410:Construction of buildings/4100:Construction of buildings | Product flow | 2.5e-11 | Item(s)
1d70c6e9-694a-464a-9649-38fab9e4cb20 | bauxite | Input |  | 6e6b1247-4f6e-44a8-b22f-7ff81a0e461a | B:Mining and quarrying/07:Mining of metal ores/072:Mining of non-ferrous metal ores/0729:Mining of other non-ferrous metal ores | Product flow | 2.84733 | kg
1d70c6e9-694a-464a-9649-38fab9e4cb20 | electricity, medium voltage | Input |  | 759b89bd-3aa6-42ad-b767-5bb9ef5d331d | D:Electricity, gas, steam and air conditioning supply/35:Electricity, gas, steam and air conditioning supply/351:Electric power generation, transmission and distribution/3510:Electric power generation, transmission and distribution | Product flow | 0.099324 | MJ
1d70c6e9-694a-464a-9649-38fab9e4cb20 | heat, district or industrial, natural gas | Input |  | 1125e767-7b5d-442e-81d6-9b0d3e1919ac | D:Electricity, gas, steam and air conditioning supply/35:Electricity, gas, steam and air conditioning supply/351:Electric power generation, transmission and distribution/3510:Electric power generation, transmission and distribution | Product flow | 1.786923 | MJ
1d70c6e9-694a-464a-9649-38fab9e4cb20 | heat, district or industrial, other than natural gas | Input |  | 71e2f1db-a2c5-44d0-8337-dfff15be974d | D:Electricity, gas, steam and air conditioning supply/35:Electricity, gas, steam and air conditioning supply/351:Electric power generation, transmission and distribution/3510:Electric power generation, transmission and distribution | Product flow | 19.72399 | MJ
1d70c6e9-694a-464a-9649-38fab9e4cb20 | Occupation, unspecified | Input |  | c7cb5880-4219-4051-9357-10fdd08c6f2b | Elementary flows/Resource/land | Elementary flow | 0.00153 | m2*a
1d70c6e9-694a-464a-9649-38fab9e4cb20 | quicklime, milled, loose | Input |  | d76a43a4-17da-4713-b4d7-569804af59ab | C:Manufacturing/23:Manufacture of other non-metallic mineral products/239:Manufacture of non-metallic mineral products n.e.c./2394:Manufacture of cement, lime and plaster | Product flow | 0.03213 | kg
1d70c6e9-694a-464a-9649-38fab9e4cb20 | sodium hydroxide, without water, in 50% solution state | Input |  | 61396bcb-bf35-411a-a6a6-8543ccef83e8 | C:Manufacturing/20:Manufacture of chemicals and chemical products/201:Manufacture of basic chemicals, fertilizers and nitrogen compounds, plastics/2011:Manufacture of basic chemicals | Product flow | 0.07344 | kg
1d70c6e9-694a-464a-9649-38fab9e4cb20 | Water, salt, ocean | Input |  | 629ffbca-ca71-4e4b-a006-ca9bdd9cd1df | Elementary flows/Resource/in water | Elementary flow | 0.0001989 | m3
1d70c6e9-694a-464a-9649-38fab9e4cb20 | Water, unspecified natural origin | Input |  | 831f249e-53f2-49cf-a93c-7cee105f048e | Elementary flows/Resource/in water | Elementary flow | 0.0020349 | m3
1d70c6e9-694a-464a-9649-38fab9e4cb20 | aluminium oxide, non-metallurgical | Output | x | 96f36f31-8f6a-48f8-921f-1d781b7a545f | C:Manufacturing/24:Manufacture of basic metals/242:Manufacture of basic precious and other non-ferrous metals/2420:Manufacture of basic precious and other non-ferrous metals | Product flow | 1 | kg
1d70c6e9-694a-464a-9649-38fab9e4cb20 | BOD5, Biological Oxygen Demand | Output |  | 91955aba-6ebc-4413-9342-f0298860b4aa | Elementary flows/Emission to water/unspecified | Elementary flow | 7.0227e-05 | kg
1d70c6e9-694a-464a-9649-38fab9e4cb20 | COD, Chemical Oxygen Demand | Output |  | 961ccd56-2eee-4f57-bb18-fc4362b49000 | Elementary flows/Emission to water/unspecified | Elementary flow | 7.0227e-05 | kg
1d70c6e9-694a-464a-9649-38fab9e4cb20 | DOC, Dissolved Organic Carbon | Output |  | 79607917-9e12-4292-b289-21ff2b36e04b | Elementary flows/Emission to water/unspecified | Elementary flow | 2.754e-05 | kg
1d70c6e9-694a-464a-9649-38fab9e4cb20 | inert waste, for final disposal | Output |  | 240c1a3c-1aba-4528-afc3-3f27f56583be | E:Water supply; sewerage, waste management and remediation activities/38:Waste collection, treatment and disposal activities; materials recovery/382:Waste treatment and disposal/3821:Treatment and disposal of non-hazardous waste | Waste flow | 0.01836 | kg
1d70c6e9-694a-464a-9649-38fab9e4cb20 | Mercury II | Output |  | 71234253-b3a7-4dfe-b166-a484ad15bee7 | Elementary flows/Emission to air/unspecified | Elementary flow | 1.1781e-07 | kg
1d70c6e9-694a-464a-9649-38fab9e4cb20 | Mercury II | Output |  | 9325957a-bee5-4f2d-8bd1-458729c5e49e | Elementary flows/Emission to water/unspecified | Elementary flow | 4.59e-10 | kg
1d70c6e9-694a-464a-9649-38fab9e4cb20 | Nitrogen oxides | Output |  | c1b91234-6f24-417b-8309-46111d09c457 | Elementary flows/Emission to air/unspecified | Elementary flow | 0.000612 | kg
1d70c6e9-694a-464a-9649-38fab9e4cb20 | Oils, unspecified | Output |  | 6da0e891-3648-43a5-b0cf-f1872c57db8d | Elementary flows/Emission to water/unspecified | Elementary flow | 0.001683 | kg
1d70c6e9-694a-464a-9649-38fab9e4cb20 | Particulate Matter, < 2.5 um | Output |  | 21e46cb8-6233-4c99-bac3-c41d2ab99498 | Elementary flows/Emission to air/unspecified | Elementary flow | 5.814e-05 | kg
1d70c6e9-694a-464a-9649-38fab9e4cb20 | Particulate Matter, > 10 um | Output |  | 66020d27-7ae4-4e59-83a3-89214b72c40a | Elementary flows/Emission to air/unspecified | Elementary flow | 0.0003519 | kg
1d70c6e9-694a-464a-9649-38fab9e4cb20 | Particulate Matter, > 2.5 um and < 10um | Output |  | 24c7db29-3a43-362d-8f21-1a1f52ccf217 | Elementary flows/Emission to air/unspecified | Elementary flow | 6.579e-05 | kg
1d70c6e9-694a-464a-9649-38fab9e4cb20 | redmud from bauxite digestion | Output |  | a1e2dbab-48a6-4521-98a5-d386b2cd9814 | E:Water supply; sewerage, waste management and remediation activities/38:Waste collection, treatment and disposal activities; materials recovery/382:Waste treatment and disposal/3822:Treatment and disposal of hazardous waste | Waste flow | 1.23012 | kg
1d70c6e9-694a-464a-9649-38fab9e4cb20 | Sodium I | Output |  | 5ac961f0-8e53-42ff-b13f-1a7fb9133868 | Elementary flows/Emission to water/unspecified | Elementary flow | 0.0019584 | kg
1d70c6e9-694a-464a-9649-38fab9e4cb20 | Sulfur dioxide | Output |  | fd7aa71c-508c-480d-81a6-8052aad92646 | Elementary flows/Emission to air/unspecified | Elementary flow | 0.0011322 | kg
1d70c6e9-694a-464a-9649-38fab9e4cb20 | Suspended solids, unspecified | Output |  | 693921ef-e02d-4072-add0-55aa4631b213 | Elementary flows/Emission to water/unspecified | Elementary flow | 4.59e-05 | kg
1d70c6e9-694a-464a-9649-38fab9e4cb20 | TOC, Total Organic Carbon | Output |  | cec4a04d-562a-4a38-a98f-5fb3d07eea6b | Elementary flows/Emission to water/unspecified | Elementary flow | 2.754e-05 | kg
1d70c6e9-694a-464a-9649-38fab9e4cb20 | Water | Output |  | db4566b1-bd88-427d-92da-2d25879063b9 | Elementary flows/Emission to water/surface water | Elementary flow | 0.0018666 | m3
1d70c6e9-694a-464a-9649-38fab9e4cb20 | Water | Output |  | 5d368100-b1bc-4456-8420-e469edccf349 | Elementary flows/Emission to air/high population density | Elementary flow | 0.0006426 | m3
1d70c6e9-694a-464a-9649-38fab9e4cb20 | Water | Output |  | 4f0f15b3-b227-4cdc-b0b3-6412d55695d5 | Elementary flows/Emission to water/ocean | Elementary flow | 0.00019278 | m3
3834e9cf-fad0-44ac-a43a-5303ee773b96 | aluminium hydroxide factory | Input |  | 0e3da9a5-fcfd-4bff-82d6-d45e8b7add39 | F:Construction/41:Construction of buildings/410:Construction of buildings/4100:Construction of buildings | Product flow | 2.5092e-11 | Item(s)
3834e9cf-fad0-44ac-a43a-5303ee773b96 | aluminium oxide factory | Input |  | 7abb1e42-78ba-41fc-b2d6-967b8480dfbe | F:Construction/41:Construction of buildings/410:Construction of buildings/4100:Construction of buildings | Product flow | 2.5e-11 | Item(s)
3834e9cf-fad0-44ac-a43a-5303ee773b96 | bauxite | Input |  | 6e6b1247-4f6e-44a8-b22f-7ff81a0e461a | B:Mining and quarrying/07:Mining of metal ores/072:Mining of non-ferrous metal ores/0729:Mining of other non-ferrous metal ores | Product flow | 3.38589 | kg
3834e9cf-fad0-44ac-a43a-5303ee773b96 | electricity, medium voltage | Input |  | 759b89bd-3aa6-42ad-b767-5bb9ef5d331d | D:Electricity, gas, steam and air conditioning supply/35:Electricity, gas, steam and air conditioning supply/351:Electric power generation, transmission and distribution/3510:Electric power generation, transmission and distribution | Product flow | 0.353124 | MJ
3834e9cf-fad0-44ac-a43a-5303ee773b96 | heat, district or industrial, natural gas | Input |  | 1125e767-7b5d-442e-81d6-9b0d3e1919ac | D:Electricity, gas, steam and air conditioning supply/35:Electricity, gas, steam and air conditioning supply/351:Electric power generation, transmission and distribution/3510:Electric power generation, transmission and distribution | Product flow | 6.52965 | MJ
3834e9cf-fad0-44ac-a43a-5303ee773b96 | heat, district or industrial, other than natural gas | Input |  | 71e2f1db-a2c5-44d0-8337-dfff15be974d | D:Electricity, gas, steam and air conditioning supply/35:Electricity, gas, steam and air conditioning supply/351:Electric power generation, transmission and distribution/3510:Electric power generation, transmission and distribution | Product flow | 3.446893 | MJ
3834e9cf-fad0-44ac-a43a-5303ee773b96 | Occupation, unspecified | Input |  | c7cb5880-4219-4051-9357-10fdd08c6f2b | Elementary flows/Resource/land | Elementary flow | 1.071e-09 | m2*a
3834e9cf-fad0-44ac-a43a-5303ee773b96 | quicklime, milled, loose | Input |  | d76a43a4-17da-4713-b4d7-569804af59ab | C:Manufacturing/23:Manufacture of other non-metallic mineral products/239:Manufacture of non-metallic mineral products n.e.c./2394:Manufacture of cement, lime and plaster | Product flow | 0.045747 | kg
3834e9cf-fad0-44ac-a43a-5303ee773b96 | sodium hydroxide, without water, in 50% solution state | Input |  | 61396bcb-bf35-411a-a6a6-8543ccef83e8 | C:Manufacturing/20:Manufacture of chemicals and chemical products/201:Manufacture of basic chemicals, fertilizers and nitrogen compounds, plastics/2011:Manufacture of basic chemicals | Product flow | 0.06579 | kg
3834e9cf-fad0-44ac-a43a-5303ee773b96 | Water, unspecified natural origin | Input |  | 831f249e-53f2-49cf-a93c-7cee105f048e | Elementary flows/Resource/in water | Elementary flow | 0.0020196 | m3
3834e9cf-fad0-44ac-a43a-5303ee773b96 | aluminium oxide, metallurgical | Output | x | b2c6db8a-b305-4413-a9c3-5460417f48de | C:Manufacturing/24:Manufacture of basic metals/242:Manufacture of basic precious and other non-ferrous metals/2420:Manufacture of basic precious and other non-ferrous metals | Product flow | 1 | kg
3834e9cf-fad0-44ac-a43a-5303ee773b96 | BOD5, Biological Oxygen Demand | Output |  | 91955aba-6ebc-4413-9342-f0298860b4aa | Elementary flows/Emission to water/unspecified | Elementary flow | 7.0227e-05 | kg
3834e9cf-fad0-44ac-a43a-5303ee773b96 | COD, Chemical Oxygen Demand | Output |  | 961ccd56-2eee-4f57-bb18-fc4362b49000 | Elementary flows/Emission to water/unspecified | Elementary flow | 7.0227e-05 | kg
3834e9cf-fad0-44ac-a43a-5303ee773b96 | DOC, Dissolved Organic Carbon | Output |  | 79607917-9e12-4292-b289-21ff2b36e04b | Elementary flows/Emission to water/unspecified | Elementary flow | 2.754e-05 | kg
3834e9cf-fad0-44ac-a43a-5303ee773b96 | inert waste, for final disposal | Output |  | 240c1a3c-1aba-4528-afc3-3f27f56583be | E:Water supply; sewerage, waste management and remediation activities/38:Waste collection, treatment and disposal activities; materials recovery/382:Waste treatment and disposal/3821:Treatment and disposal of non-hazardous waste | Waste flow | 0.02142 | kg
3834e9cf-fad0-44ac-a43a-5303ee773b96 | Mercury II | Output |  | 71234253-b3a7-4dfe-b166-a484ad15bee7 | Elementary flows/Emission to air/unspecified | Elementary flow | 1.1016e-07 | kg
3834e9cf-fad0-44ac-a43a-5303ee773b96 | Mercury II | Output |  | 9325957a-bee5-4f2d-8bd1-458729c5e49e | Elementary flows/Emission to water/unspecified | Elementary flow | 1.53e-10 | kg
3834e9cf-fad0-44ac-a43a-5303ee773b96 | Nitrogen oxides | Output |  | c1b91234-6f24-417b-8309-46111d09c457 | Elementary flows/Emission to air/unspecified | Elementary flow | 0.0005202 | kg
3834e9cf-fad0-44ac-a43a-5303ee773b96 | Oils, unspecified | Output |  | 6da0e891-3648-43a5-b0cf-f1872c57db8d | Elementary flows/Emission to water/unspecified | Elementary flow | 0.00148869 | kg
3834e9cf-fad0-44ac-a43a-5303ee773b96 | Particulate Matter, < 2.5 um | Output |  | 21e46cb8-6233-4c99-bac3-c41d2ab99498 | Elementary flows/Emission to air/unspecified | Elementary flow | 0.0001057536 | kg
3834e9cf-fad0-44ac-a43a-5303ee773b96 | Particulate Matter, > 10 um | Output |  | 66020d27-7ae4-4e59-83a3-89214b72c40a | Elementary flows/Emission to air/unspecified | Elementary flow | 5.8752e-05 | kg
3834e9cf-fad0-44ac-a43a-5303ee773b96 | Particulate Matter, > 2.5 um and < 10um | Output |  | 24c7db29-3a43-362d-8f21-1a1f52ccf217 | Elementary flows/Emission to air/unspecified | Elementary flow | 0.0001292544 | kg
3834e9cf-fad0-44ac-a43a-5303ee773b96 | redmud from bauxite digestion | Output |  | a1e2dbab-48a6-4521-98a5-d386b2cd9814 | E:Water supply; sewerage, waste management and remediation activities/38:Waste collection, treatment and disposal activities; materials recovery/382:Waste treatment and disposal/3822:Treatment and disposal of hazardous waste | Waste flow | 1.71054 | kg
3834e9cf-fad0-44ac-a43a-5303ee773b96 | Sodium I | Output |  | 5ac961f0-8e53-42ff-b13f-1a7fb9133868 | Elementary flows/Emission to water/unspecified | Elementary flow | 0.0019584 | kg
3834e9cf-fad0-44ac-a43a-5303ee773b96 | Sulfur dioxide | Output |  | fd7aa71c-508c-480d-81a6-8052aad92646 | Elementary flows/Emission to air/unspecified | Elementary flow | 0.00083844 | kg
3834e9cf-fad0-44ac-a43a-5303ee773b96 | Suspended solids, unspecified | Output |  | 693921ef-e02d-4072-add0-55aa4631b213 | Elementary flows/Emission to water/unspecified | Elementary flow | 1.53e-05 | kg
3834e9cf-fad0-44ac-a43a-5303ee773b96 | TOC, Total Organic Carbon | Output |  | cec4a04d-562a-4a38-a98f-5fb3d07eea6b | Elementary flows/Emission to water/unspecified | Elementary flow | 1.53e-05 | kg
3834e9cf-fad0-44ac-a43a-5303ee773b96 | Water | Output |  | db4566b1-bd88-427d-92da-2d25879063b9 | Elementary flows/Emission to water/surface water | Elementary flow | 0.00128979 | m3
3834e9cf-fad0-44ac-a43a-5303ee773b96 | Water | Output |  | 5d368100-b1bc-4456-8420-e469edccf349 | Elementary flows/Emission to air/high population density | Elementary flow | 0.000918 | m3
cc101143-c2c6-4307-b748-9f430d4c3b26 | aluminium hydroxide factory | Input |  | 0e3da9a5-fcfd-4bff-82d6-d45e8b7add39 | F:Construction/41:Construction of buildings/410:Construction of buildings/4100:Construction of buildings | Product flow | 2.5092e-11 | Item(s)
cc101143-c2c6-4307-b748-9f430d4c3b26 | aluminium oxide factory | Input |  | 7abb1e42-78ba-41fc-b2d6-967b8480dfbe | F:Construction/41:Construction of buildings/410:Construction of buildings/4100:Construction of buildings | Product flow | 2.5e-11 | Item(s)
cc101143-c2c6-4307-b748-9f430d4c3b26 | bauxite | Input |  | 6e6b1247-4f6e-44a8-b22f-7ff81a0e461a | B:Mining and quarrying/07:Mining of metal ores/072:Mining of non-ferrous metal ores/0729:Mining of other non-ferrous metal ores | Product flow | 2.2338 | kg
cc101143-c2c6-4307-b748-9f430d4c3b26 | electricity, medium voltage | Input |  | 759b89bd-3aa6-42ad-b767-5bb9ef5d331d | D:Electricity, gas, steam and air conditioning supply/35:Electricity, gas, steam and air conditioning supply/351:Electric power generation, transmission and distribution/3510:Electric power generation, transmission and distribution | Product flow | 0.266076 | MJ
cc101143-c2c6-4307-b748-9f430d4c3b26 | heat, district or industrial, natural gas | Input |  | 1125e767-7b5d-442e-81d6-9b0d3e1919ac | D:Electricity, gas, steam and air conditioning supply/35:Electricity, gas, steam and air conditioning supply/351:Electric power generation, transmission and distribution/3510:Electric power generation, transmission and distribution | Product flow | 9.65055 | MJ
cc101143-c2c6-4307-b748-9f430d4c3b26 | heat, district or industrial, other than natural gas | Input |  | 71e2f1db-a2c5-44d0-8337-dfff15be974d | D:Electricity, gas, steam and air conditioning supply/35:Electricity, gas, steam and air conditioning supply/351:Electric power generation, transmission and distribution/3510:Electric power generation, transmission and distribution | Product flow | 0.27744 | MJ
cc101143-c2c6-4307-b748-9f430d4c3b26 | Occupation, unspecified | Input |  | c7cb5880-4219-4051-9357-10fdd08c6f2b | Elementary flows/Resource/land | Elementary flow | 0.001377 | m2*a
cc101143-c2c6-4307-b748-9f430d4c3b26 | quicklime, milled, loose | Input |  | d76a43a4-17da-4713-b4d7-569804af59ab | C:Manufacturing/23:Manufacture of other non-metallic mineral products/239:Manufacture of non-metallic mineral products n.e.c./2394:Manufacture of cement, lime and plaster | Product flow | 0.02448 | kg
cc101143-c2c6-4307-b748-9f430d4c3b26 | sodium hydroxide, without water, in 50% solution state | Input |  | 61396bcb-bf35-411a-a6a6-8543ccef83e8 | C:Manufacturing/20:Manufacture of chemicals and chemical products/201:Manufacture of basic chemicals, fertilizers and nitrogen compounds, plastics/2011:Manufacture of basic chemicals | Product flow | 0.05508 | kg
cc101143-c2c6-4307-b748-9f430d4c3b26 | Water, salt, ocean | Input |  | 629ffbca-ca71-4e4b-a006-ca9bdd9cd1df | Elementary flows/Resource/in water | Elementary flow | 0.002448 | m3
cc101143-c2c6-4307-b748-9f430d4c3b26 | Water, unspecified natural origin | Input |  | 831f249e-53f2-49cf-a93c-7cee105f048e | Elementary flows/Resource/in water | Elementary flow | 0.004437 | m3
cc101143-c2c6-4307-b748-9f430d4c3b26 | aluminium oxide, non-metallurgical | Output | x | 96f36f31-8f6a-48f8-921f-1d781b7a545f | C:Manufacturing/24:Manufacture of basic metals/242:Manufacture of basic precious and other non-ferrous metals/2420:Manufacture of basic precious and other non-ferrous metals | Product flow | 1 | kg
cc101143-c2c6-4307-b748-9f430d4c3b26 | BOD5, Biological Oxygen Demand | Output |  | 91955aba-6ebc-4413-9342-f0298860b4aa | Elementary flows/Emission to water/unspecified | Elementary flow | 7.0227e-05 | kg
cc101143-c2c6-4307-b748-9f430d4c3b26 | COD, Chemical Oxygen Demand | Output |  | 961ccd56-2eee-4f57-bb18-fc4362b49000 | Elementary flows/Emission to water/unspecified | Elementary flow | 7.0227e-05 | kg
cc101143-c2c6-4307-b748-9f430d4c3b26 | DOC, Dissolved Organic Carbon | Output |  | 79607917-9e12-4292-b289-21ff2b36e04b | Elementary flows/Emission to water/unspecified | Elementary flow | 2.754e-05 | kg
cc101143-c2c6-4307-b748-9f430d4c3b26 | inert waste, for final disposal | Output |  | 240c1a3c-1aba-4528-afc3-3f27f56583be | E:Water supply; sewerage, waste management and remediation activities/38:Waste collection, treatment and disposal activities; materials recovery/382:Waste treatment and disposal/3821:Treatment and disposal of non-hazardous waste | Waste flow | 0.002142 | kg
cc101143-c2c6-4307-b748-9f430d4c3b26 | Mercury II | Output |  | 71234253-b3a7-4dfe-b166-a484ad15bee7 | Elementary flows/Emission to air/unspecified | Elementary flow | 6.732e-08 | kg
cc101143-c2c6-4307-b748-9f430d4c3b26 | Mercury II | Output |  | 9325957a-bee5-4f2d-8bd1-458729c5e49e | Elementary flows/Emission to water/unspecified | Elementary flow | 6.12e-10 | kg
cc101143-c2c6-4307-b748-9f430d4c3b26 | Nitrogen oxides | Output |  | c1b91234-6f24-417b-8309-46111d09c457 | Elementary flows/Emission to air/unspecified | Elementary flow | 0.00059211 | kg
cc101143-c2c6-4307-b748-9f430d4c3b26 | Oils, unspecified | Output |  | 6da0e891-3648-43a5-b0cf-f1872c57db8d | Elementary flows/Emission to water/unspecified | Elementary flow | 0.007344 | kg
cc101143-c2c6-4307-b748-9f430d4c3b26 | Particulate Matter, < 2.5 um | Output |  | 21e46cb8-6233-4c99-bac3-c41d2ab99498 | Elementary flows/Emission to air/unspecified | Elementary flow | 8.97804e-05 | kg
cc101143-c2c6-4307-b748-9f430d4c3b26 | Particulate Matter, > 10 um | Output |  | 66020d27-7ae4-4e59-83a3-89214b72c40a | Elementary flows/Emission to air/unspecified | Elementary flow | 4.9878e-05 | kg
cc101143-c2c6-4307-b748-9f430d4c3b26 | Particulate Matter, > 2.5 um and < 10um | Output |  | 24c7db29-3a43-362d-8f21-1a1f52ccf217 | Elementary flows/Emission to air/unspecified | Elementary flow | 0.0001097316 | kg
cc101143-c2c6-4307-b748-9f430d4c3b26 | redmud from bauxite digestion | Output |  | a1e2dbab-48a6-4521-98a5-d386b2cd9814 | E:Water supply; sewerage, waste management and remediation activities/38:Waste collection, treatment and disposal activities; materials recovery/382:Waste treatment and disposal/3822:Treatment and disposal of hazardous waste | Waste flow | 0.765 | kg
cc101143-c2c6-4307-b748-9f430d4c3b26 | Sodium I | Output |  | 5ac961f0-8e53-42ff-b13f-1a7fb9133868 | Elementary flows/Emission to water/unspecified | Elementary flow | 0.0019584 | kg
cc101143-c2c6-4307-b748-9f430d4c3b26 | Sulfur dioxide | Output |  | fd7aa71c-508c-480d-81a6-8052aad92646 | Elementary flows/Emission to air/unspecified | Elementary flow | 6.12e-05 | kg
cc101143-c2c6-4307-b748-9f430d4c3b26 | Suspended solids, unspecified | Output |  | 693921ef-e02d-4072-add0-55aa4631b213 | Elementary flows/Emission to water/unspecified | Elementary flow | 7.65e-05 | kg
cc101143-c2c6-4307-b748-9f430d4c3b26 | TOC, Total Organic Carbon | Output |  | cec4a04d-562a-4a38-a98f-5fb3d07eea6b | Elementary flows/Emission to water/unspecified | Elementary flow | 2.754e-05 | kg
cc101143-c2c6-4307-b748-9f430d4c3b26 | Water | Output |  | db4566b1-bd88-427d-92da-2d25879063b9 | Elementary flows/Emission to water/surface water | Elementary flow | 0.004131 | m3
cc101143-c2c6-4307-b748-9f430d4c3b26 | Water | Output |  | 4f0f15b3-b227-4cdc-b0b3-6412d55695d5 | Elementary flows/Emission to water/ocean | Elementary flow | 0.002448 | m3
cc101143-c2c6-4307-b748-9f430d4c3b26 | Water | Output |  | 5d368100-b1bc-4456-8420-e469edccf349 | Elementary flows/Emission to air/high population density | Elementary flow | 0.004131 | m3
5c5632b7-53fc-4e43-96da-5ef7ca214518 | aluminium hydroxide factory | Input |  | 0e3da9a5-fcfd-4bff-82d6-d45e8b7add39 | F:Construction/41:Construction of buildings/410:Construction of buildings/4100:Construction of buildings | Product flow | 2.5092e-11 | Item(s)
5c5632b7-53fc-4e43-96da-5ef7ca214518 | aluminium oxide factory | Input |  | 7abb1e42-78ba-41fc-b2d6-967b8480dfbe | F:Construction/41:Construction of buildings/410:Construction of buildings/4100:Construction of buildings | Product flow | 2.5e-11 | Item(s)
5c5632b7-53fc-4e43-96da-5ef7ca214518 | bauxite | Input |  | 6e6b1247-4f6e-44a8-b22f-7ff81a0e461a | B:Mining and quarrying/07:Mining of metal ores/072:Mining of non-ferrous metal ores/0729:Mining of other non-ferrous metal ores | Product flow | 2.2338 | kg
5c5632b7-53fc-4e43-96da-5ef7ca214518 | electricity, medium voltage | Input |  | 759b89bd-3aa6-42ad-b767-5bb9ef5d331d | D:Electricity, gas, steam and air conditioning supply/35:Electricity, gas, steam and air conditioning supply/351:Electric power generation, transmission and distribution/3510:Electric power generation, transmission and distribution | Product flow | 0.266076 | MJ
5c5632b7-53fc-4e43-96da-5ef7ca214518 | heat, district or industrial, natural gas | Input |  | 1125e767-7b5d-442e-81d6-9b0d3e1919ac | D:Electricity, gas, steam and air conditioning supply/35:Electricity, gas, steam and air conditioning supply/351:Electric power generation, transmission and distribution/3510:Electric power generation, transmission and distribution | Product flow | 9.65055 | MJ
5c5632b7-53fc-4e43-96da-5ef7ca214518 | heat, district or industrial, other than natural gas | Input |  | 71e2f1db-a2c5-44d0-8337-dfff15be974d | D:Electricity, gas, steam and air conditioning supply/35:Electricity, gas, steam and air conditioning supply/351:Electric power generation, transmission and distribution/3510:Electric power generation, transmission and distribution | Product flow | 0.27744 | MJ
5c5632b7-53fc-4e43-96da-5ef7ca214518 | Occupation, unspecified | Input |  | c7cb5880-4219-4051-9357-10fdd08c6f2b | Elementary flows/Resource/land | Elementary flow | 0.001377 | m2*a
5c5632b7-53fc-4e43-96da-5ef7ca214518 | quicklime, milled, loose | Input |  | d76a43a4-17da-4713-b4d7-569804af59ab | C:Manufacturing/23:Manufacture of other non-metallic mineral products/239:Manufacture of non-metallic mineral products n.e.c./2394:Manufacture of cement, lime and plaster | Product flow | 0.02448 | kg
5c5632b7-53fc-4e43-96da-5ef7ca214518 | sodium hydroxide, without water, in 50% solution state | Input |  | 61396bcb-bf35-411a-a6a6-8543ccef83e8 | C:Manufacturing/20:Manufacture of chemicals and chemical products/201:Manufacture of basic chemicals, fertilizers and nitrogen compounds, plastics/2011:Manufacture of basic chemicals | Product flow | 0.05508 | kg
5c5632b7-53fc-4e43-96da-5ef7ca214518 | Water, salt, ocean | Input |  | 629ffbca-ca71-4e4b-a006-ca9bdd9cd1df | Elementary flows/Resource/in water | Elementary flow | 0.002448 | m3
5c5632b7-53fc-4e43-96da-5ef7ca214518 | Water, unspecified natural origin | Input |  | 831f249e-53f2-49cf-a93c-7cee105f048e | Elementary flows/Resource/in water | Elementary flow | 0.004437 | m3
5c5632b7-53fc-4e43-96da-5ef7ca214518 | aluminium oxide, metallurgical | Output | x | b2c6db8a-b305-4413-a9c3-5460417f48de | C:Manufacturing/24:Manufacture of basic metals/242:Manufacture of basic precious and other non-ferrous metals/2420:Manufacture of basic precious and other non-ferrous metals | Product flow | 1 | kg
5c5632b7-53fc-4e43-96da-5ef7ca214518 | BOD5, Biological Oxygen Demand | Output |  | 91955aba-6ebc-4413-9342-f0298860b4aa | Elementary flows/Emission to water/unspecified | Elementary flow | 7.0227e-05 | kg
5c5632b7-53fc-4e43-96da-5ef7ca214518 | COD, Chemical Oxygen Demand | Output |  | 961ccd56-2eee-4f57-bb18-fc4362b49000 | Elementary flows/Emission to water/unspecified | Elementary flow | 7.0227e-05 | kg
5c5632b7-53fc-4e43-96da-5ef7ca214518 | DOC, Dissolved Organic Carbon | Output |  | 79607917-9e12-4292-b289-21ff2b36e04b | Elementary flows/Emission to water/unspecified | Elementary flow | 2.754e-05 | kg
5c5632b7-53fc-4e43-96da-5ef7ca214518 | inert waste, for final disposal | Output |  | 240c1a3c-1aba-4528-afc3-3f27f56583be | E:Water supply; sewerage, waste management and remediation activities/38:Waste collection, treatment and disposal activities; materials recovery/382:Waste treatment and disposal/3821:Treatment and disposal of non-hazardous waste | Waste flow | 0.002142 | kg
5c5632b7-53fc-4e43-96da-5ef7ca214518 | Mercury II | Output |  | 71234253-b3a7-4dfe-b166-a484ad15bee7 | Elementary flows/Emission to air/unspecified | Elementary flow | 6.732e-08 | kg
5c5632b7-53fc-4e43-96da-5ef7ca214518 | Mercury II | Output |  | 9325957a-bee5-4f2d-8bd1-458729c5e49e | Elementary flows/Emission to water/unspecified | Elementary flow | 6.12e-10 | kg
5c5632b7-53fc-4e43-96da-5ef7ca214518 | Nitrogen oxides | Output |  | c1b91234-6f24-417b-8309-46111d09c457 | Elementary flows/Emission to air/unspecified | Elementary flow | 0.00059211 | kg
5c5632b7-53fc-4e43-96da-5ef7ca214518 | Oils, unspecified | Output |  | 6da0e891-3648-43a5-b0cf-f1872c57db8d | Elementary flows/Emission to water/unspecified | Elementary flow | 0.007344 | kg
5c5632b7-53fc-4e43-96da-5ef7ca214518 | Particulate Matter, < 2.5 um | Output |  | 21e46cb8-6233-4c99-bac3-c41d2ab99498 | Elementary flows/Emission to air/unspecified | Elementary flow | 8.97804e-05 | kg
5c5632b7-53fc-4e43-96da-5ef7ca214518 | Particulate Matter, > 10 um | Output |  | 66020d27-7ae4-4e59-83a3-89214b72c40a | Elementary flows/Emission to air/unspecified | Elementary flow | 4.9878e-05 | kg
5c5632b7-53fc-4e43-96da-5ef7ca214518 | Particulate Matter, > 2.5 um and < 10um | Output |  | 24c7db29-3a43-362d-8f21-1a1f52ccf217 | Elementary flows/Emission to air/unspecified | Elementary flow | 0.0001097316 | kg
5c5632b7-53fc-4e43-96da-5ef7ca214518 | redmud from bauxite digestion | Output |  | a1e2dbab-48a6-4521-98a5-d386b2cd9814 | E:Water supply; sewerage, waste management and remediation activities/38:Waste collection, treatment and disposal activities; materials recovery/382:Waste treatment and disposal/3822:Treatment and disposal of hazardous waste | Waste flow | 0.765 | kg
5c5632b7-53fc-4e43-96da-5ef7ca214518 | Sodium I | Output |  | 5ac961f0-8e53-42ff-b13f-1a7fb9133868 | Elementary flows/Emission to water/unspecified | Elementary flow | 0.0019584 | kg
5c5632b7-53fc-4e43-96da-5ef7ca214518 | Sulfur dioxide | Output |  | fd7aa71c-508c-480d-81a6-8052aad92646 | Elementary flows/Emission to air/unspecified | Elementary flow | 6.12e-05 | kg
5c5632b7-53fc-4e43-96da-5ef7ca214518 | Suspended solids, unspecified | Output |  | 693921ef-e02d-4072-add0-55aa4631b213 | Elementary flows/Emission to water/unspecified | Elementary flow | 7.65e-05 | kg
5c5632b7-53fc-4e43-96da-5ef7ca214518 | TOC, Total Organic Carbon | Output |  | cec4a04d-562a-4a38-a98f-5fb3d07eea6b | Elementary flows/Emission to water/unspecified | Elementary flow | 2.754e-05 | kg
5c5632b7-53fc-4e43-96da-5ef7ca214518 | Water | Output |  | 5d368100-b1bc-4456-8420-e469edccf349 | Elementary flows/Emission to air/high population density | Elementary flow | 0.004131 | m3
5c5632b7-53fc-4e43-96da-5ef7ca214518 | Water | Output |  | db4566b1-bd88-427d-92da-2d25879063b9 | Elementary flows/Emission to water/surface water | Elementary flow | 0.004131 | m3
5c5632b7-53fc-4e43-96da-5ef7ca214518 | Water | Output |  | 4f0f15b3-b227-4cdc-b0b3-6412d55695d5 | Elementary flows/Emission to water/ocean | Elementary flow | 0.002448 | m3
14394fa9-7512-4b86-b999-ecc28ad893a6 | bauxite | Input |  | a00f5ccb-54b9-4b84-9605-ec9cf049fb6e | ZZZ | Product flow | 2243 | kg
14394fa9-7512-4b86-b999-ecc28ad893a6 | Calcium carbonate | Input |  | 7255da3f-6e63-4e63-baf0-0ed4d5a21de8 | Elementary flows/Resource/unspecified | Elementary flow | 145 | kg
14394fa9-7512-4b86-b999-ecc28ad893a6 | coal gas | Input |  | d3d23054-a030-4284-9cfb-c464e70ec865 | C:Manufacturing/19:Manufacture of coke and refined petroleum products/191:Manufacture of coke oven products/1910:Manufacture of coke oven products | Product flow | 150800 | MJ
14394fa9-7512-4b86-b999-ecc28ad893a6 | electricity, high voltage, aluminium industry | Input |  | 5d954e5c-1e6d-4f78-9fc3-d3857b7892cb | D:Electricity, gas, steam and air conditioning supply/35:Electricity, gas, steam and air conditioning supply/351:Electric power generation, transmission and distribution/3510:Electric power generation, transmission and distribution | Product flow | 1287 | MJ
14394fa9-7512-4b86-b999-ecc28ad893a6 | hard coal | Input |  | 0d3eda5a-4601-4573-9549-0701c459ab88 | B:Mining and quarrying/05:Mining of coal and lignite/051:Mining of hard coal/0510:Mining of hard coal | Product flow | 276 | kg
14394fa9-7512-4b86-b999-ecc28ad893a6 | light fuel oil | Input |  | b89dadb0-75e9-44fd-8d41-1ec8dcce23b6 | C:Manufacturing/19:Manufacture of coke and refined petroleum products/192:Manufacture of refined petroleum products/1920:Manufacture of refined petroleum products | Product flow | 33.2 | kg
14394fa9-7512-4b86-b999-ecc28ad893a6 | natural gas, high pressure | Input |  | a9007f10-7e39-4d50-8f4a-d6d03ce3d673 | B:Mining and quarrying/06:Extraction of crude petroleum and natural gas/062:Extraction of natural gas/0620:Extraction of natural gas | Product flow | 55200 | m3
14394fa9-7512-4b86-b999-ecc28ad893a6 | petroleum coke | Input |  | eb6b5a9a-c482-4c75-9ade-bbf8d89234fe | C:Manufacturing/19:Manufacture of coke and refined petroleum products/192:Manufacture of refined petroleum products/1920:Manufacture of refined petroleum products | Product flow | 31.4 | kg
14394fa9-7512-4b86-b999-ecc28ad893a6 | sodium bicarbonate | Input |  | 033be19b-ca83-4d9e-8dd6-476ef15203cd | C:Manufacturing/20:Manufacture of chemicals and chemical products/201:Manufacture of basic chemicals, fertilizers and nitrogen compounds, plastics/2011:Manufacture of basic chemicals | Product flow | 155 | kg
14394fa9-7512-4b86-b999-ecc28ad893a6 | Water (fresh water) | Input |  | 0609bdf8-819f-4556-8686-94e3a2476f2e | Elementary flows/Resource/in water | Elementary flow | 2520 | kg
14394fa9-7512-4b86-b999-ecc28ad893a6 | aluminium oxide, metallurgical | Output | x | b2c6db8a-b305-4413-a9c3-5460417f48de | C:Manufacturing/24:Manufacture of basic metals/242:Manufacture of basic precious and other non-ferrous metals/2420:Manufacture of basic precious and other non-ferrous metals | Product flow | 1000 | kg
14394fa9-7512-4b86-b999-ecc28ad893a6 | Carbon dioxide, fossil | Output |  | 349b29d1-3e58-4c66-98b9-9d1a076efd2e | Elementary flows/Emission to air/unspecified | Elementary flow | 1280 | kg
14394fa9-7512-4b86-b999-ecc28ad893a6 | Carbon monoxide, fossil | Output |  | ba2f3f82-c93a-47a5-822a-37ec97495275 | Elementary flows/Emission to air/unspecified | Elementary flow | 1.52 | kg
14394fa9-7512-4b86-b999-ecc28ad893a6 | Methane, fossil | Output |  | 0795345f-c7ae-410c-ad25-1845784c75f5 | Elementary flows/Emission to air/unspecified | Elementary flow | 0.89 | kg
14394fa9-7512-4b86-b999-ecc28ad893a6 | Nitrogen oxides | Output |  | c1b91234-6f24-417b-8309-46111d09c457 | Elementary flows/Emission to air/unspecified | Elementary flow | 2.6 | kg
14394fa9-7512-4b86-b999-ecc28ad893a6 | Particulate Matter, < 2.5 um | Output |  | 21e46cb8-6233-4c99-bac3-c41d2ab99498 | Elementary flows/Emission to air/unspecified | Elementary flow | 0.26 | kg
14394fa9-7512-4b86-b999-ecc28ad893a6 | Particulate Matter, > 10 um | Output |  | 66020d27-7ae4-4e59-83a3-89214b72c40a | Elementary flows/Emission to air/unspecified | Elementary flow | 0.43 | kg
14394fa9-7512-4b86-b999-ecc28ad893a6 | Sulfur dioxide | Output |  | fd7aa71c-508c-480d-81a6-8052aad92646 | Elementary flows/Emission to air/unspecified | Elementary flow | 1.43 | kg
4dd706d4-9c3d-4bbf-9f87-cea5aeb5c88d | bauxite | Input |  | 6e6b1247-4f6e-44a8-b22f-7ff81a0e461a | B:Mining and quarrying/07:Mining of metal ores/072:Mining of non-ferrous metal ores/0729:Mining of other non-ferrous metal ores | Product flow | 1920 | kg
4dd706d4-9c3d-4bbf-9f87-cea5aeb5c88d | electricity, high voltage, aluminium industry | Input |  | 5d954e5c-1e6d-4f78-9fc3-d3857b7892cb | D:Electricity, gas, steam and air conditioning supply/35:Electricity, gas, steam and air conditioning supply/351:Electric power generation, transmission and distribution/3510:Electric power generation, transmission and distribution | Product flow | 1389.6 | MJ
4dd706d4-9c3d-4bbf-9f87-cea5aeb5c88d | hard coal | Input |  | 0d3eda5a-4601-4573-9549-0701c459ab88 | B:Mining and quarrying/05:Mining of coal and lignite/051:Mining of hard coal/0510:Mining of hard coal | Product flow | 850 | kg
4dd706d4-9c3d-4bbf-9f87-cea5aeb5c88d | limestone, crushed, for mill | Input |  | 6dff6412-4b37-4689-8187-f07be186feef | B:Mining and quarrying/08:Other mining and quarrying/081:Quarrying of stone, sand and clay/0810:Quarrying of stone, sand and clay | Product flow | 806 | kg
4dd706d4-9c3d-4bbf-9f87-cea5aeb5c88d | soda ash, dense | Input |  | 278cf104-dd4f-4dc9-8160-cdc97d2da7a2 | C:Manufacturing/20:Manufacture of chemicals and chemical products/201:Manufacture of basic chemicals, fertilizers and nitrogen compounds, plastics/2011:Manufacture of basic chemicals | Product flow | 87.3 | kg
4dd706d4-9c3d-4bbf-9f87-cea5aeb5c88d | steam, in chemical industry | Input |  | bd20be8e-9b7a-4391-980f-4ecf8f2867be | C:Manufacturing/20:Manufacture of chemicals and chemical products/201:Manufacture of basic chemicals, fertilizers and nitrogen compounds, plastics/2012:Manufacture of fertilizers and nitrogen compounds | Product flow | 2920 | kg
4dd706d4-9c3d-4bbf-9f87-cea5aeb5c88d | tap water | Input |  | c5adb1fb-872e-4446-a3bb-c4b61aa4bd45 | E:Water supply; sewerage, waste management and remediation activities/36:Water collection, treatment and supply/360:Water collection, treatment and supply/3600:Water collection, treatment and supply | Product flow | 4370 | kg
4dd706d4-9c3d-4bbf-9f87-cea5aeb5c88d | aluminium oxide, metallurgical | Output | x | b2c6db8a-b305-4413-a9c3-5460417f48de | C:Manufacturing/24:Manufacture of basic metals/242:Manufacture of basic precious and other non-ferrous metals/2420:Manufacture of basic precious and other non-ferrous metals | Product flow | 1000 | kg
4dd706d4-9c3d-4bbf-9f87-cea5aeb5c88d | Carbon dioxide, fossil | Output |  | 349b29d1-3e58-4c66-98b9-9d1a076efd2e | Elementary flows/Emission to air/unspecified | Elementary flow | 1.79 | kg
4dd706d4-9c3d-4bbf-9f87-cea5aeb5c88d | Methane, fossil | Output |  | 0795345f-c7ae-410c-ad25-1845784c75f5 | Elementary flows/Emission to air/unspecified | Elementary flow | 0.00018 | kg
4dd706d4-9c3d-4bbf-9f87-cea5aeb5c88d | Nitrogen oxides | Output |  | c1b91234-6f24-417b-8309-46111d09c457 | Elementary flows/Emission to air/unspecified | Elementary flow | 0.00636 | kg
4dd706d4-9c3d-4bbf-9f87-cea5aeb5c88d | Particulate Matter, > 10 um | Output |  | 66020d27-7ae4-4e59-83a3-89214b72c40a | Elementary flows/Emission to air/unspecified | Elementary flow | 8.14 | kg
4dd706d4-9c3d-4bbf-9f87-cea5aeb5c88d | redmud from bauxite digestion | Output |  | a1e2dbab-48a6-4521-98a5-d386b2cd9814 | E:Water supply; sewerage, waste management and remediation activities/38:Waste collection, treatment and disposal activities; materials recovery/382:Waste treatment and disposal/3822:Treatment and disposal of hazardous waste | Waste flow | 1430 | kg
4dd706d4-9c3d-4bbf-9f87-cea5aeb5c88d | Sulfur dioxide | Output |  | fd7aa71c-508c-480d-81a6-8052aad92646 | Elementary flows/Emission to air/unspecified | Elementary flow | 0.00147 | kg
4dd706d4-9c3d-4bbf-9f87-cea5aeb5c88d | Sulfur dioxide | Output |  | fd7aa71c-508c-480d-81a6-8052aad92646 | Elementary flows/Emission to air/unspecified | Elementary flow | 0.00266 | kg
e752b658-5eb9-47e3-bfa9-828147eed764 | aluminium hydroxide factory | Input |  | 0e3da9a5-fcfd-4bff-82d6-d45e8b7add39 | F:Construction/41:Construction of buildings/410:Construction of buildings/4100:Construction of buildings | Product flow | 2.5092e-11 | Item(s)
e752b658-5eb9-47e3-bfa9-828147eed764 | aluminium oxide factory | Input |  | 7abb1e42-78ba-41fc-b2d6-967b8480dfbe | F:Construction/41:Construction of buildings/410:Construction of buildings/4100:Construction of buildings | Product flow | 2.5e-11 | Item(s)
e752b658-5eb9-47e3-bfa9-828147eed764 | bauxite | Input |  | 6e6b1247-4f6e-44a8-b22f-7ff81a0e461a | B:Mining and quarrying/07:Mining of metal ores/072:Mining of non-ferrous metal ores/0729:Mining of other non-ferrous metal ores | Product flow | 2.39445 | kg
e752b658-5eb9-47e3-bfa9-828147eed764 | electricity, medium voltage | Input |  | 759b89bd-3aa6-42ad-b767-5bb9ef5d331d | D:Electricity, gas, steam and air conditioning supply/35:Electricity, gas, steam and air conditioning supply/351:Electric power generation, transmission and distribution/3510:Electric power generation, transmission and distribution | Product flow | 0.280908 | MJ
e752b658-5eb9-47e3-bfa9-828147eed764 | heat, district or industrial, natural gas | Input |  | 1125e767-7b5d-442e-81d6-9b0d3e1919ac | D:Electricity, gas, steam and air conditioning supply/35:Electricity, gas, steam and air conditioning supply/351:Electric power generation, transmission and distribution/3510:Electric power generation, transmission and distribution | Product flow | 0.6308615 | MJ
e752b658-5eb9-47e3-bfa9-828147eed764 | heat, district or industrial, other than natural gas | Input |  | 71e2f1db-a2c5-44d0-8337-dfff15be974d | D:Electricity, gas, steam and air conditioning supply/35:Electricity, gas, steam and air conditioning supply/351:Electric power generation, transmission and distribution/3510:Electric power generation, transmission and distribution | Product flow | 7.125613 | MJ
e752b658-5eb9-47e3-bfa9-828147eed764 | Occupation, unspecified | Input |  | c7cb5880-4219-4051-9357-10fdd08c6f2b | Elementary flows/Resource/land | Elementary flow | 7.497e-10 | m2*a
e752b658-5eb9-47e3-bfa9-828147eed764 | quicklime, milled, loose | Input |  | d76a43a4-17da-4713-b4d7-569804af59ab | C:Manufacturing/23:Manufacture of other non-metallic mineral products/239:Manufacture of non-metallic mineral products n.e.c./2394:Manufacture of cement, lime and plaster | Product flow | 0.01224 | kg
e752b658-5eb9-47e3-bfa9-828147eed764 | sodium hydroxide, without water, in 50% solution state | Input |  | 61396bcb-bf35-411a-a6a6-8543ccef83e8 | C:Manufacturing/20:Manufacture of chemicals and chemical products/201:Manufacture of basic chemicals, fertilizers and nitrogen compounds, plastics/2011:Manufacture of basic chemicals | Product flow | 0.09486 | kg
e752b658-5eb9-47e3-bfa9-828147eed764 | Water, unspecified natural origin | Input |  | 831f249e-53f2-49cf-a93c-7cee105f048e | Elementary flows/Resource/in water | Elementary flow | 0.0021267 | m3
e752b658-5eb9-47e3-bfa9-828147eed764 | aluminium oxide, metallurgical | Output | x | b2c6db8a-b305-4413-a9c3-5460417f48de | C:Manufacturing/24:Manufacture of basic metals/242:Manufacture of basic precious and other non-ferrous metals/2420:Manufacture of basic precious and other non-ferrous metals | Product flow | 1 | kg
e752b658-5eb9-47e3-bfa9-828147eed764 | BOD5, Biological Oxygen Demand | Output |  | 91955aba-6ebc-4413-9342-f0298860b4aa | Elementary flows/Emission to water/unspecified | Elementary flow | 7.0227e-05 | kg
e752b658-5eb9-47e3-bfa9-828147eed764 | COD, Chemical Oxygen Demand | Output |  | 961ccd56-2eee-4f57-bb18-fc4362b49000 | Elementary flows/Emission to water/unspecified | Elementary flow | 7.0227e-05 | kg
e752b658-5eb9-47e3-bfa9-828147eed764 | DOC, Dissolved Organic Carbon | Output |  | 79607917-9e12-4292-b289-21ff2b36e04b | Elementary flows/Emission to water/unspecified | Elementary flow | 2.754e-05 | kg
e752b658-5eb9-47e3-bfa9-828147eed764 | inert waste, for final disposal | Output |  | 240c1a3c-1aba-4528-afc3-3f27f56583be | E:Water supply; sewerage, waste management and remediation activities/38:Waste collection, treatment and disposal activities; materials recovery/382:Waste treatment and disposal/3821:Treatment and disposal of non-hazardous waste | Waste flow | 0.0007191 | kg
e752b658-5eb9-47e3-bfa9-828147eed764 | Mercury II | Output |  | 9325957a-bee5-4f2d-8bd1-458729c5e49e | Elementary flows/Emission to water/unspecified | Elementary flow | 1.071e-09 | kg
e752b658-5eb9-47e3-bfa9-828147eed764 | Mercury II | Output |  | 71234253-b3a7-4dfe-b166-a484ad15bee7 | Elementary flows/Emission to air/unspecified | Elementary flow | 1.989e-07 | kg
e752b658-5eb9-47e3-bfa9-828147eed764 | Nitrogen oxides | Output |  | c1b91234-6f24-417b-8309-46111d09c457 | Elementary flows/Emission to air/unspecified | Elementary flow | 0.00099603 | kg
e752b658-5eb9-47e3-bfa9-828147eed764 | Oils, unspecified | Output |  | 6da0e891-3648-43a5-b0cf-f1872c57db8d | Elementary flows/Emission to water/unspecified | Elementary flow | 0.0027234 | kg
e752b658-5eb9-47e3-bfa9-828147eed764 | Particulate Matter, < 2.5 um | Output |  | 21e46cb8-6233-4c99-bac3-c41d2ab99498 | Elementary flows/Emission to air/unspecified | Elementary flow | 0.0003051432 | kg
e752b658-5eb9-47e3-bfa9-828147eed764 | Particulate Matter, > 10 um | Output |  | 66020d27-7ae4-4e59-83a3-89214b72c40a | Elementary flows/Emission to air/unspecified | Elementary flow | 0.000169524 | kg
e752b658-5eb9-47e3-bfa9-828147eed764 | Particulate Matter, > 2.5 um and < 10um | Output |  | 24c7db29-3a43-362d-8f21-1a1f52ccf217 | Elementary flows/Emission to air/unspecified | Elementary flow | 0.0003729528 | kg
e752b658-5eb9-47e3-bfa9-828147eed764 | redmud from bauxite digestion | Output |  | a1e2dbab-48a6-4521-98a5-d386b2cd9814 | E:Water supply; sewerage, waste management and remediation activities/38:Waste collection, treatment and disposal activities; materials recovery/382:Waste treatment and disposal/3822:Treatment and disposal of hazardous waste | Waste flow | 0.73593 | kg
e752b658-5eb9-47e3-bfa9-828147eed764 | Sodium I | Output |  | 5ac961f0-8e53-42ff-b13f-1a7fb9133868 | Elementary flows/Emission to water/unspecified | Elementary flow | 0.0019584 | kg
e752b658-5eb9-47e3-bfa9-828147eed764 | Sulfur dioxide | Output |  | fd7aa71c-508c-480d-81a6-8052aad92646 | Elementary flows/Emission to air/unspecified | Elementary flow | 0.00264078 | kg
e752b658-5eb9-47e3-bfa9-828147eed764 | Suspended solids, unspecified | Output |  | 693921ef-e02d-4072-add0-55aa4631b213 | Elementary flows/Emission to water/unspecified | Elementary flow | 1.53e-05 | kg
e752b658-5eb9-47e3-bfa9-828147eed764 | TOC, Total Organic Carbon | Output |  | cec4a04d-562a-4a38-a98f-5fb3d07eea6b | Elementary flows/Emission to water/unspecified | Elementary flow | 2.754e-05 | kg
e752b658-5eb9-47e3-bfa9-828147eed764 | Water | Output |  | 5d368100-b1bc-4456-8420-e469edccf349 | Elementary flows/Emission to air/high population density | Elementary flow | 0.000918 | m3
e752b658-5eb9-47e3-bfa9-828147eed764 | Water | Output |  | db4566b1-bd88-427d-92da-2d25879063b9 | Elementary flows/Emission to water/surface water | Elementary flow | 0.00210375 | m3
6f838f5e-4c48-44bb-83de-d921d7f66c92 | aluminium hydroxide factory | Input |  | 0e3da9a5-fcfd-4bff-82d6-d45e8b7add39 | F:Construction/41:Construction of buildings/410:Construction of buildings/4100:Construction of buildings | Product flow | 2.5092e-11 | Item(s)
6f838f5e-4c48-44bb-83de-d921d7f66c92 | aluminium oxide factory | Input |  | 7abb1e42-78ba-41fc-b2d6-967b8480dfbe | F:Construction/41:Construction of buildings/410:Construction of buildings/4100:Construction of buildings | Product flow | 2.5e-11 | Item(s)
6f838f5e-4c48-44bb-83de-d921d7f66c92 | bauxite | Input |  | 6e6b1247-4f6e-44a8-b22f-7ff81a0e461a | B:Mining and quarrying/07:Mining of metal ores/072:Mining of non-ferrous metal ores/0729:Mining of other non-ferrous metal ores | Product flow | 2.15577 | kg
6f838f5e-4c48-44bb-83de-d921d7f66c92 | electricity, medium voltage | Input |  | 759b89bd-3aa6-42ad-b767-5bb9ef5d331d | D:Electricity, gas, steam and air conditioning supply/35:Electricity, gas, steam and air conditioning supply/351:Electric power generation, transmission and distribution/3510:Electric power generation, transmission and distribution | Product flow | 0.282168 | MJ
6f838f5e-4c48-44bb-83de-d921d7f66c92 | heat, district or industrial, natural gas | Input |  | 1125e767-7b5d-442e-81d6-9b0d3e1919ac | D:Electricity, gas, steam and air conditioning supply/35:Electricity, gas, steam and air conditioning supply/351:Electric power generation, transmission and distribution/3510:Electric power generation, transmission and distribution | Product flow | 17.91235 | MJ
6f838f5e-4c48-44bb-83de-d921d7f66c92 | heat, district or industrial, other than natural gas | Input |  | 71e2f1db-a2c5-44d0-8337-dfff15be974d | D:Electricity, gas, steam and air conditioning supply/35:Electricity, gas, steam and air conditioning supply/351:Electric power generation, transmission and distribution/3510:Electric power generation, transmission and distribution | Product flow | 0.03058809 | MJ
6f838f5e-4c48-44bb-83de-d921d7f66c92 | Occupation, unspecified | Input |  | c7cb5880-4219-4051-9357-10fdd08c6f2b | Elementary flows/Resource/land | Elementary flow | 6.579e-10 | m2*a
6f838f5e-4c48-44bb-83de-d921d7f66c92 | quicklime, milled, loose | Input |  | d76a43a4-17da-4713-b4d7-569804af59ab | C:Manufacturing/23:Manufacture of other non-metallic mineral products/239:Manufacture of non-metallic mineral products n.e.c./2394:Manufacture of cement, lime and plaster | Product flow | 0.030294 | kg
6f838f5e-4c48-44bb-83de-d921d7f66c92 | sodium hydroxide, without water, in 50% solution state | Input |  | 61396bcb-bf35-411a-a6a6-8543ccef83e8 | C:Manufacturing/20:Manufacture of chemicals and chemical products/201:Manufacture of basic chemicals, fertilizers and nitrogen compounds, plastics/2011:Manufacture of basic chemicals | Product flow | 0.04743 | kg
6f838f5e-4c48-44bb-83de-d921d7f66c92 | Water, unspecified natural origin | Input |  | 831f249e-53f2-49cf-a93c-7cee105f048e | Elementary flows/Resource/in water | Elementary flow | 0.0035649 | m3
6f838f5e-4c48-44bb-83de-d921d7f66c92 | aluminium oxide, metallurgical | Output | x | b2c6db8a-b305-4413-a9c3-5460417f48de | C:Manufacturing/24:Manufacture of basic metals/242:Manufacture of basic precious and other non-ferrous metals/2420:Manufacture of basic precious and other non-ferrous metals | Product flow | 1 | kg
6f838f5e-4c48-44bb-83de-d921d7f66c92 | BOD5, Biological Oxygen Demand | Output |  | 91955aba-6ebc-4413-9342-f0298860b4aa | Elementary flows/Emission to water/unspecified | Elementary flow | 7.0227e-05 | kg
6f838f5e-4c48-44bb-83de-d921d7f66c92 | COD, Chemical Oxygen Demand | Output |  | 961ccd56-2eee-4f57-bb18-fc4362b49000 | Elementary flows/Emission to water/unspecified | Elementary flow | 7.0227e-05 | kg
6f838f5e-4c48-44bb-83de-d921d7f66c92 | DOC, Dissolved Organic Carbon | Output |  | 79607917-9e12-4292-b289-21ff2b36e04b | Elementary flows/Emission to water/unspecified | Elementary flow | 2.754e-05 | kg
6f838f5e-4c48-44bb-83de-d921d7f66c92 | inert waste, for final disposal | Output |  | 240c1a3c-1aba-4528-afc3-3f27f56583be | E:Water supply; sewerage, waste management and remediation activities/38:Waste collection, treatment and disposal activities; materials recovery/382:Waste treatment and disposal/3821:Treatment and disposal of non-hazardous waste | Waste flow | 0.0007191 | kg
6f838f5e-4c48-44bb-83de-d921d7f66c92 | Mercury II | Output |  | 9325957a-bee5-4f2d-8bd1-458729c5e49e | Elementary flows/Emission to water/unspecified | Elementary flow | 4.59e-10 | kg
6f838f5e-4c48-44bb-83de-d921d7f66c92 | Mercury II | Output |  | 71234253-b3a7-4dfe-b166-a484ad15bee7 | Elementary flows/Emission to air/unspecified | Elementary flow | 1.989e-07 | kg
6f838f5e-4c48-44bb-83de-d921d7f66c92 | Nitrogen oxides | Output |  | c1b91234-6f24-417b-8309-46111d09c457 | Elementary flows/Emission to air/unspecified | Elementary flow | 0.00028611 | kg
6f838f5e-4c48-44bb-83de-d921d7f66c92 | Particulate Matter, < 2.5 um | Output |  | 21e46cb8-6233-4c99-bac3-c41d2ab99498 | Elementary flows/Emission to air/unspecified | Elementary flow | 4.4064e-06 | kg
6f838f5e-4c48-44bb-83de-d921d7f66c92 | Particulate Matter, > 10 um | Output |  | 66020d27-7ae4-4e59-83a3-89214b72c40a | Elementary flows/Emission to air/unspecified | Elementary flow | 2.448e-06 | kg
6f838f5e-4c48-44bb-83de-d921d7f66c92 | Particulate Matter, > 2.5 um and < 10um | Output |  | 24c7db29-3a43-362d-8f21-1a1f52ccf217 | Elementary flows/Emission to air/unspecified | Elementary flow | 5.3856e-06 | kg
6f838f5e-4c48-44bb-83de-d921d7f66c92 | redmud from bauxite digestion | Output |  | a1e2dbab-48a6-4521-98a5-d386b2cd9814 | E:Water supply; sewerage, waste management and remediation activities/38:Waste collection, treatment and disposal activities; materials recovery/382:Waste treatment and disposal/3822:Treatment and disposal of hazardous waste | Waste flow | 0.82008 | kg
6f838f5e-4c48-44bb-83de-d921d7f66c92 | Sodium I | Output |  | 5ac961f0-8e53-42ff-b13f-1a7fb9133868 | Elementary flows/Emission to water/unspecified | Elementary flow | 0.0019584 | kg
6f838f5e-4c48-44bb-83de-d921d7f66c92 | Sulfur dioxide | Output |  | fd7aa71c-508c-480d-81a6-8052aad92646 | Elementary flows/Emission to air/unspecified | Elementary flow | 0.00024786 | kg
6f838f5e-4c48-44bb-83de-d921d7f66c92 | Suspended solids, unspecified | Output |  | 693921ef-e02d-4072-add0-55aa4631b213 | Elementary flows/Emission to water/unspecified | Elementary flow | 0.0001683 | kg
6f838f5e-4c48-44bb-83de-d921d7f66c92 | TOC, Total Organic Carbon | Output |  | cec4a04d-562a-4a38-a98f-5fb3d07eea6b | Elementary flows/Emission to water/unspecified | Elementary flow | 2.754e-05 | kg
6f838f5e-4c48-44bb-83de-d921d7f66c92 | Water | Output |  | 5d368100-b1bc-4456-8420-e469edccf349 | Elementary flows/Emission to air/high population density | Elementary flow | 0.001377 | m3
6f838f5e-4c48-44bb-83de-d921d7f66c92 | Water | Output |  | db4566b1-bd88-427d-92da-2d25879063b9 | Elementary flows/Emission to water/surface water | Elementary flow | 0.0027081 | m3
87f6e237-b88a-4add-aa9e-b163c6eda56f | aluminium sulfate, powder | Input |  | 761145b7-3abe-48a5-a426-da5da6c36674 | C:Manufacturing/20:Manufacture of chemicals and chemical products/201:Manufacture of basic chemicals, fertilizers and nitrogen compounds, plastics/2011:Manufacture of basic chemicals | Product flow | 0.08 | kg
87f6e237-b88a-4add-aa9e-b163c6eda56f | bauxite | Input |  | 6e6b1247-4f6e-44a8-b22f-7ff81a0e461a | B:Mining and quarrying/07:Mining of metal ores/072:Mining of non-ferrous metal ores/0729:Mining of other non-ferrous metal ores | Product flow | 2410 | kg
87f6e237-b88a-4add-aa9e-b163c6eda56f | calcium carbide, technical grade | Input |  | b2c3da99-4052-4e12-b38f-4efee8371432 | C:Manufacturing/20:Manufacture of chemicals and chemical products/201:Manufacture of basic chemicals, fertilizers and nitrogen compounds, plastics/2011:Manufacture of basic chemicals | Product flow | 25 | kg
87f6e237-b88a-4add-aa9e-b163c6eda56f | electricity, high voltage, aluminium industry | Input |  | 5d954e5c-1e6d-4f78-9fc3-d3857b7892cb | D:Electricity, gas, steam and air conditioning supply/35:Electricity, gas, steam and air conditioning supply/351:Electric power generation, transmission and distribution/3510:Electric power generation, transmission and distribution | Product flow | 1022.4 | MJ
87f6e237-b88a-4add-aa9e-b163c6eda56f | hard coal | Input |  | 0d3eda5a-4601-4573-9549-0701c459ab88 | B:Mining and quarrying/05:Mining of coal and lignite/051:Mining of hard coal/0510:Mining of hard coal | Product flow | 180 | kg
87f6e237-b88a-4add-aa9e-b163c6eda56f | natural gas, high pressure | Input |  | a9007f10-7e39-4d50-8f4a-d6d03ce3d673 | B:Mining and quarrying/06:Extraction of crude petroleum and natural gas/062:Extraction of natural gas/0620:Extraction of natural gas | Product flow | 88.4 | m3
87f6e237-b88a-4add-aa9e-b163c6eda56f | soda ash, dense | Input |  | 278cf104-dd4f-4dc9-8160-cdc97d2da7a2 | C:Manufacturing/20:Manufacture of chemicals and chemical products/201:Manufacture of basic chemicals, fertilizers and nitrogen compounds, plastics/2011:Manufacture of basic chemicals | Product flow | 170 | kg
87f6e237-b88a-4add-aa9e-b163c6eda56f | steam, in chemical industry | Input |  | bd20be8e-9b7a-4391-980f-4ecf8f2867be | C:Manufacturing/20:Manufacture of chemicals and chemical products/201:Manufacture of basic chemicals, fertilizers and nitrogen compounds, plastics/2012:Manufacture of fertilizers and nitrogen compounds | Product flow | 3120 | kg
87f6e237-b88a-4add-aa9e-b163c6eda56f | aluminium oxide, metallurgical | Output | x | b2c6db8a-b305-4413-a9c3-5460417f48de | C:Manufacturing/24:Manufacture of basic metals/242:Manufacture of basic precious and other non-ferrous metals/2420:Manufacture of basic precious and other non-ferrous metals | Product flow | 1000 | kg
87f6e237-b88a-4add-aa9e-b163c6eda56f | Carbon dioxide, fossil | Output |  | 349b29d1-3e58-4c66-98b9-9d1a076efd2e | Elementary flows/Emission to air/unspecified | Elementary flow | 0.49 | kg
87f6e237-b88a-4add-aa9e-b163c6eda56f | Carbon monoxide, fossil | Output |  | ba2f3f82-c93a-47a5-822a-37ec97495275 | Elementary flows/Emission to air/unspecified | Elementary flow | 0.00066 | kg
87f6e237-b88a-4add-aa9e-b163c6eda56f | Methane, fossil | Output |  | 0795345f-c7ae-410c-ad25-1845784c75f5 | Elementary flows/Emission to air/unspecified | Elementary flow | 0.00018 | kg
87f6e237-b88a-4add-aa9e-b163c6eda56f | Nitrogen oxides | Output |  | c1b91234-6f24-417b-8309-46111d09c457 | Elementary flows/Emission to air/unspecified | Elementary flow | 0.00141 | kg
87f6e237-b88a-4add-aa9e-b163c6eda56f | redmud from bauxite digestion | Output |  | a1e2dbab-48a6-4521-98a5-d386b2cd9814 | E:Water supply; sewerage, waste management and remediation activities/38:Waste collection, treatment and disposal activities; materials recovery/382:Waste treatment and disposal/3822:Treatment and disposal of hazardous waste | Waste flow | 1030 | kg
87f6e237-b88a-4add-aa9e-b163c6eda56f | Sulfur dioxide | Output |  | fd7aa71c-508c-480d-81a6-8052aad92646 | Elementary flows/Emission to air/unspecified | Elementary flow | 0.00032 | kg
3892c343-4dd1-49c5-8c23-9355d2f4d68b | bauxite | Input |  | 6e6b1247-4f6e-44a8-b22f-7ff81a0e461a | B:Mining and quarrying/07:Mining of metal ores/072:Mining of non-ferrous metal ores/0729:Mining of other non-ferrous metal ores | Product flow | 2410 | kg
3892c343-4dd1-49c5-8c23-9355d2f4d68b | electricity, high voltage, aluminium industry | Input |  | 5d954e5c-1e6d-4f78-9fc3-d3857b7892cb | D:Electricity, gas, steam and air conditioning supply/35:Electricity, gas, steam and air conditioning supply/351:Electric power generation, transmission and distribution/3510:Electric power generation, transmission and distribution | Product flow | 1040.4 | MJ
3892c343-4dd1-49c5-8c23-9355d2f4d68b | limestone, crushed, for mill | Input |  | 6dff6412-4b37-4689-8187-f07be186feef | B:Mining and quarrying/08:Other mining and quarrying/081:Quarrying of stone, sand and clay/0810:Quarrying of stone, sand and clay | Product flow | 0.25 | kg
3892c343-4dd1-49c5-8c23-9355d2f4d68b | natural gas, high pressure | Input |  | a9007f10-7e39-4d50-8f4a-d6d03ce3d673 | B:Mining and quarrying/06:Extraction of crude petroleum and natural gas/062:Extraction of natural gas/0620:Extraction of natural gas | Product flow | 86.35836009 | m3
3892c343-4dd1-49c5-8c23-9355d2f4d68b | sodium carbonate | Input |  | 4d81f2d8-1e44-44d0-8439-a1121c8bce27 | Elementary flows/Resource/in ground | Elementary flow | 210 | kg
3892c343-4dd1-49c5-8c23-9355d2f4d68b | sodium hydroxide, without water, in 50% solution state | Input |  | 61396bcb-bf35-411a-a6a6-8543ccef83e8 | C:Manufacturing/20:Manufacture of chemicals and chemical products/201:Manufacture of basic chemicals, fertilizers and nitrogen compounds, plastics/2011:Manufacture of basic chemicals | Product flow | 33.7 | kg | [5 empty] | NaOH
3892c343-4dd1-49c5-8c23-9355d2f4d68b | steam, in chemical industry | Input |  | bd20be8e-9b7a-4391-980f-4ecf8f2867be | C:Manufacturing/20:Manufacture of chemicals and chemical products/201:Manufacture of basic chemicals, fertilizers and nitrogen compounds, plastics/2012:Manufacture of fertilizers and nitrogen compounds | Product flow | 2800 | kg
3892c343-4dd1-49c5-8c23-9355d2f4d68b | tap water | Input |  | c5adb1fb-872e-4446-a3bb-c4b61aa4bd45 | E:Water supply; sewerage, waste management and remediation activities/36:Water collection, treatment and supply/360:Water collection, treatment and supply/3600:Water collection, treatment and supply | Product flow | 3460 | kg
3892c343-4dd1-49c5-8c23-9355d2f4d68b | aluminium oxide, metallurgical | Output | x | b2c6db8a-b305-4413-a9c3-5460417f48de | C:Manufacturing/24:Manufacture of basic metals/242:Manufacture of basic precious and other non-ferrous metals/2420:Manufacture of basic precious and other non-ferrous metals | Product flow | 1000 | kg
3892c343-4dd1-49c5-8c23-9355d2f4d68b | Carbon dioxide, fossil | Output |  | 349b29d1-3e58-4c66-98b9-9d1a076efd2e | Elementary flows/Emission to air/unspecified | Elementary flow | 1230 | kg
3892c343-4dd1-49c5-8c23-9355d2f4d68b | Methane, fossil | Output |  | 0795345f-c7ae-410c-ad25-1845784c75f5 | Elementary flows/Emission to air/unspecified | Elementary flow | 0.00499 | kg
3892c343-4dd1-49c5-8c23-9355d2f4d68b | Nitrogen oxides | Output |  | c1b91234-6f24-417b-8309-46111d09c457 | Elementary flows/Emission to air/unspecified | Elementary flow | 0.17 | kg
3892c343-4dd1-49c5-8c23-9355d2f4d68b | Particulate Matter, > 10 um | Output |  | 1eb1b94c-e9d8-47ab-969b-9cca920157d8 | Elementary flows/Emission to air/high population density | Elementary flow | 0.37 | kg
3892c343-4dd1-49c5-8c23-9355d2f4d68b | redmud from bauxite digestion | Output |  | a1e2dbab-48a6-4521-98a5-d386b2cd9814 | E:Water supply; sewerage, waste management and remediation activities/38:Waste collection, treatment and disposal activities; materials recovery/382:Waste treatment and disposal/3822:Treatment and disposal of hazardous waste | Waste flow | 1300 | kg
3892c343-4dd1-49c5-8c23-9355d2f4d68b | Sulfur dioxide | Output |  | fd7aa71c-508c-480d-81a6-8052aad92646 | Elementary flows/Emission to air/unspecified | Elementary flow | 0.16 | kg
1bc5dfde-459b-4684-bd4f-1b8d648a54b6 | bauxite | Input |  | a00f5ccb-54b9-4b84-9605-ec9cf049fb6e | ZZZ | Product flow | 1963 | kg
1bc5dfde-459b-4684-bd4f-1b8d648a54b6 | electricity, high voltage, aluminium industry | Input |  | 5d954e5c-1e6d-4f78-9fc3-d3857b7892cb | D:Electricity, gas, steam and air conditioning supply/35:Electricity, gas, steam and air conditioning supply/351:Electric power generation, transmission and distribution/3510:Electric power generation, transmission and distribution | Product flow | 1274.4 | MJ | [5 empty] | unspecified
1bc5dfde-459b-4684-bd4f-1b8d648a54b6 | hard coal | Input |  | 0d3eda5a-4601-4573-9549-0701c459ab88 | B:Mining and quarrying/05:Mining of coal and lignite/051:Mining of hard coal/0510:Mining of hard coal | Product flow | 932.8 | kg
1bc5dfde-459b-4684-bd4f-1b8d648a54b6 | heavy fuel oil, burned in refinery furnace | Input |  | b8e7c209-349c-4f20-956b-533119feab30 | D:Electricity, gas, steam and air conditioning supply/35:Electricity, gas, steam and air conditioning supply/353:Steam and air conditioning supply/3530:Steam and air conditioning supply | Product flow | 77 | MJ
1bc5dfde-459b-4684-bd4f-1b8d648a54b6 | lime | Input |  | a00b7e35-1bc7-4b73-9df8-05f3dd07ffdb | B:Mining and quarrying/08:Other mining and quarrying/081:Quarrying of stone, sand and clay/0810:Quarrying of stone, sand and clay | Product flow | 794 | kg
1bc5dfde-459b-4684-bd4f-1b8d648a54b6 | petroleum coke | Input |  | eb6b5a9a-c482-4c75-9ade-bbf8d89234fe | C:Manufacturing/19:Manufacture of coke and refined petroleum products/192:Manufacture of refined petroleum products/1920:Manufacture of refined petroleum products | Product flow | 35.79 | kg
1bc5dfde-459b-4684-bd4f-1b8d648a54b6 | sodium hydroxide, without water, in 50% solution state | Input |  | 61396bcb-bf35-411a-a6a6-8543ccef83e8 | C:Manufacturing/20:Manufacture of chemicals and chemical products/201:Manufacture of basic chemicals, fertilizers and nitrogen compounds, plastics/2011:Manufacture of basic chemicals | Product flow | 112 | kg | [5 empty] | alkali
1bc5dfde-459b-4684-bd4f-1b8d648a54b6 | aluminium oxide, metallurgical | Output | x | b2c6db8a-b305-4413-a9c3-5460417f48de | C:Manufacturing/24:Manufacture of basic metals/242:Manufacture of basic precious and other non-ferrous metals/2420:Manufacture of basic precious and other non-ferrous metals | Product flow | 1000 | kg
ba6bf42f-ef3a-47ae-a63a-3798dc495dfc | aluminium hydroxide factory | Input |  | 0e3da9a5-fcfd-4bff-82d6-d45e8b7add39 | F:Construction/41:Construction of buildings/410:Construction of buildings/4100:Construction of buildings | Product flow | 2.5092e-11 | Item(s)
ba6bf42f-ef3a-47ae-a63a-3798dc495dfc | aluminium oxide factory | Input |  | 7abb1e42-78ba-41fc-b2d6-967b8480dfbe | F:Construction/41:Construction of buildings/410:Construction of buildings/4100:Construction of buildings | Product flow | 2.5e-11 | Item(s)
ba6bf42f-ef3a-47ae-a63a-3798dc495dfc | bauxite | Input |  | 6e6b1247-4f6e-44a8-b22f-7ff81a0e461a | B:Mining and quarrying/07:Mining of metal ores/072:Mining of non-ferrous metal ores/0729:Mining of other non-ferrous metal ores | Product flow | 2.84733 | kg
ba6bf42f-ef3a-47ae-a63a-3798dc495dfc | electricity, medium voltage | Input |  | 759b89bd-3aa6-42ad-b767-5bb9ef5d331d | D:Electricity, gas, steam and air conditioning supply/35:Electricity, gas, steam and air conditioning supply/351:Electric power generation, transmission and distribution/3510:Electric power generation, transmission and distribution | Product flow | 1.840896 | MJ
ba6bf42f-ef3a-47ae-a63a-3798dc495dfc | heat, district or industrial, natural gas | Input |  | 1125e767-7b5d-442e-81d6-9b0d3e1919ac | D:Electricity, gas, steam and air conditioning supply/35:Electricity, gas, steam and air conditioning supply/351:Electric power generation, transmission and distribution/3510:Electric power generation, transmission and distribution | Product flow | 0.04975804 | MJ
ba6bf42f-ef3a-47ae-a63a-3798dc495dfc | heat, district or industrial, other than natural gas | Input |  | 71e2f1db-a2c5-44d0-8337-dfff15be974d | D:Electricity, gas, steam and air conditioning supply/35:Electricity, gas, steam and air conditioning supply/351:Electric power generation, transmission and distribution/3510:Electric power generation, transmission and distribution | Product flow | 15.88313 | MJ
ba6bf42f-ef3a-47ae-a63a-3798dc495dfc | Occupation, unspecified | Input |  | c7cb5880-4219-4051-9357-10fdd08c6f2b | Elementary flows/Resource/land | Elementary flow | 0.00153 | m2*a
ba6bf42f-ef3a-47ae-a63a-3798dc495dfc | quicklime, milled, loose | Input |  | d76a43a4-17da-4713-b4d7-569804af59ab | C:Manufacturing/23:Manufacture of other non-metallic mineral products/239:Manufacture of non-metallic mineral products n.e.c./2394:Manufacture of cement, lime and plaster | Product flow | 0.03213 | kg
ba6bf42f-ef3a-47ae-a63a-3798dc495dfc | sodium hydroxide, without water, in 50% solution state | Input |  | 61396bcb-bf35-411a-a6a6-8543ccef83e8 | C:Manufacturing/20:Manufacture of chemicals and chemical products/201:Manufacture of basic chemicals, fertilizers and nitrogen compounds, plastics/2011:Manufacture of basic chemicals | Product flow | 0.07344 | kg
ba6bf42f-ef3a-47ae-a63a-3798dc495dfc | Water, salt, ocean | Input |  | 629ffbca-ca71-4e4b-a006-ca9bdd9cd1df | Elementary flows/Resource/in water | Elementary flow | 0.0001989 | m3
ba6bf42f-ef3a-47ae-a63a-3798dc495dfc | Water, unspecified natural origin | Input |  | 831f249e-53f2-49cf-a93c-7cee105f048e | Elementary flows/Resource/in water | Elementary flow | 0.0020349 | m3
ba6bf42f-ef3a-47ae-a63a-3798dc495dfc | aluminium oxide, non-metallurgical | Output | x | 96f36f31-8f6a-48f8-921f-1d781b7a545f | C:Manufacturing/24:Manufacture of basic metals/242:Manufacture of basic precious and other non-ferrous metals/2420:Manufacture of basic precious and other non-ferrous metals | Product flow | 1 | kg
ba6bf42f-ef3a-47ae-a63a-3798dc495dfc | BOD5, Biological Oxygen Demand | Output |  | 91955aba-6ebc-4413-9342-f0298860b4aa | Elementary flows/Emission to water/unspecified | Elementary flow | 7.0227e-05 | kg
ba6bf42f-ef3a-47ae-a63a-3798dc495dfc | COD, Chemical Oxygen Demand | Output |  | 961ccd56-2eee-4f57-bb18-fc4362b49000 | Elementary flows/Emission to water/unspecified | Elementary flow | 7.0227e-05 | kg
ba6bf42f-ef3a-47ae-a63a-3798dc495dfc | DOC, Dissolved Organic Carbon | Output |  | 79607917-9e12-4292-b289-21ff2b36e04b | Elementary flows/Emission to water/unspecified | Elementary flow | 2.754e-05 | kg
ba6bf42f-ef3a-47ae-a63a-3798dc495dfc | inert waste, for final disposal | Output |  | 240c1a3c-1aba-4528-afc3-3f27f56583be | E:Water supply; sewerage, waste management and remediation activities/38:Waste collection, treatment and disposal activities; materials recovery/382:Waste treatment and disposal/3821:Treatment and disposal of non-hazardous waste | Waste flow | 0.01836 | kg
ba6bf42f-ef3a-47ae-a63a-3798dc495dfc | Mercury II | Output |  | 71234253-b3a7-4dfe-b166-a484ad15bee7 | Elementary flows/Emission to air/unspecified | Elementary flow | 1.1781e-07 | kg
ba6bf42f-ef3a-47ae-a63a-3798dc495dfc | Mercury II | Output |  | 9325957a-bee5-4f2d-8bd1-458729c5e49e | Elementary flows/Emission to water/unspecified | Elementary flow | 4.59e-10 | kg
ba6bf42f-ef3a-47ae-a63a-3798dc495dfc | Nitrogen oxides | Output |  | c1b91234-6f24-417b-8309-46111d09c457 | Elementary flows/Emission to air/unspecified | Elementary flow | 0.000612 | kg
ba6bf42f-ef3a-47ae-a63a-3798dc495dfc | Oils, unspecified | Output |  | 6da0e891-3648-43a5-b0cf-f1872c57db8d | Elementary flows/Emission to water/unspecified | Elementary flow | 0.001683 | kg
ba6bf42f-ef3a-47ae-a63a-3798dc495dfc | Particulate Matter, < 2.5 um | Output |  | 21e46cb8-6233-4c99-bac3-c41d2ab99498 | Elementary flows/Emission to air/unspecified | Elementary flow | 5.814e-05 | kg
ba6bf42f-ef3a-47ae-a63a-3798dc495dfc | Particulate Matter, > 10 um | Output |  | 66020d27-7ae4-4e59-83a3-89214b72c40a | Elementary flows/Emission to air/unspecified | Elementary flow | 0.0003519 | kg
ba6bf42f-ef3a-47ae-a63a-3798dc495dfc | Particulate Matter, > 2.5 um and < 10um | Output |  | 24c7db29-3a43-362d-8f21-1a1f52ccf217 | Elementary flows/Emission to air/unspecified | Elementary flow | 6.579e-05 | kg
ba6bf42f-ef3a-47ae-a63a-3798dc495dfc | redmud from bauxite digestion | Output |  | a1e2dbab-48a6-4521-98a5-d386b2cd9814 | E:Water supply; sewerage, waste management and remediation activities/38:Waste collection, treatment and disposal activities; materials recovery/382:Waste treatment and disposal/3822:Treatment and disposal of hazardous waste | Waste flow | 1.23012 | kg
ba6bf42f-ef3a-47ae-a63a-3798dc495dfc | Sodium I | Output |  | 5ac961f0-8e53-42ff-b13f-1a7fb9133868 | Elementary flows/Emission to water/unspecified | Elementary flow | 0.0019584 | kg
ba6bf42f-ef3a-47ae-a63a-3798dc495dfc | Sulfur dioxide | Output |  | fd7aa71c-508c-480d-81a6-8052aad92646 | Elementary flows/Emission to air/unspecified | Elementary flow | 0.0011322 | kg
ba6bf42f-ef3a-47ae-a63a-3798dc495dfc | Suspended solids, unspecified | Output |  | 693921ef-e02d-4072-add0-55aa4631b213 | Elementary flows/Emission to water/unspecified | Elementary flow | 4.59e-05 | kg
ba6bf42f-ef3a-47ae-a63a-3798dc495dfc | TOC, Total Organic Carbon | Output |  | cec4a04d-562a-4a38-a98f-5fb3d07eea6b | Elementary flows/Emission to water/unspecified | Elementary flow | 2.754e-05 | kg
ba6bf42f-ef3a-47ae-a63a-3798dc495dfc | Water | Output |  | db4566b1-bd88-427d-92da-2d25879063b9 | Elementary flows/Emission to water/surface water | Elementary flow | 0.0018666 | m3
ba6bf42f-ef3a-47ae-a63a-3798dc495dfc | Water | Output |  | 4f0f15b3-b227-4cdc-b0b3-6412d55695d5 | Elementary flows/Emission to water/ocean | Elementary flow | 0.00019278 | m3
ba6bf42f-ef3a-47ae-a63a-3798dc495dfc | Water | Output |  | 5d368100-b1bc-4456-8420-e469edccf349 | Elementary flows/Emission to air/high population density | Elementary flow | 0.0006426 | m3
f7f84874-9bd9-48eb-aa3c-1d9f6ba30719 | bauxite | Input |  | a00f5ccb-54b9-4b84-9605-ec9cf049fb6e | ZZZ | Product flow | 2002 | kg
f7f84874-9bd9-48eb-aa3c-1d9f6ba30719 | electricity, high voltage, aluminium industry | Input |  | 5d954e5c-1e6d-4f78-9fc3-d3857b7892cb | D:Electricity, gas, steam and air conditioning supply/35:Electricity, gas, steam and air conditioning supply/351:Electric power generation, transmission and distribution/3510:Electric power generation, transmission and distribution | Product flow | 879.48 | MJ | [5 empty] | unspecified
f7f84874-9bd9-48eb-aa3c-1d9f6ba30719 | hard coal | Input |  | 0d3eda5a-4601-4573-9549-0701c459ab88 | B:Mining and quarrying/05:Mining of coal and lignite/051:Mining of hard coal/0510:Mining of hard coal | Product flow | 24.7 | kg
f7f84874-9bd9-48eb-aa3c-1d9f6ba30719 | heavy fuel oil, burned in refinery furnace | Input |  | b8e7c209-349c-4f20-956b-533119feab30 | D:Electricity, gas, steam and air conditioning supply/35:Electricity, gas, steam and air conditioning supply/353:Steam and air conditioning supply/3530:Steam and air conditioning supply | Product flow | 131 | MJ
f7f84874-9bd9-48eb-aa3c-1d9f6ba30719 | lime | Input |  | a00b7e35-1bc7-4b73-9df8-05f3dd07ffdb | B:Mining and quarrying/08:Other mining and quarrying/081:Quarrying of stone, sand and clay/0810:Quarrying of stone, sand and clay | Product flow | 154 | kg
f7f84874-9bd9-48eb-aa3c-1d9f6ba30719 | petroleum coke | Input |  | eb6b5a9a-c482-4c75-9ade-bbf8d89234fe | C:Manufacturing/19:Manufacture of coke and refined petroleum products/192:Manufacture of refined petroleum products/1920:Manufacture of refined petroleum products | Product flow | 44 | kg
f7f84874-9bd9-48eb-aa3c-1d9f6ba30719 | sodium hydroxide, without water, in 50% solution state | Input |  | 61396bcb-bf35-411a-a6a6-8543ccef83e8 | C:Manufacturing/20:Manufacture of chemicals and chemical products/201:Manufacture of basic chemicals, fertilizers and nitrogen compounds, plastics/2011:Manufacture of basic chemicals | Product flow | 281 | kg | [5 empty] | alkali 搜出来碱金属，但我觉得是碱，比如氢氧化钠这种
f7f84874-9bd9-48eb-aa3c-1d9f6ba30719 | aluminium oxide, metallurgical | Output | x | b2c6db8a-b305-4413-a9c3-5460417f48de | C:Manufacturing/24:Manufacture of basic metals/242:Manufacture of basic precious and other non-ferrous metals/2420:Manufacture of basic precious and other non-ferrous metals | Product flow | 1000 | kg
e2759351-e029-4254-844f-09b9de501b18 | bauxite | Input |  | 6e6b1247-4f6e-44a8-b22f-7ff81a0e461a | B:Mining and quarrying/07:Mining of metal ores/072:Mining of non-ferrous metal ores/0729:Mining of other non-ferrous metal ores | Product flow | 2740 | kg
e2759351-e029-4254-844f-09b9de501b18 | coal gas | Input |  | d3d23054-a030-4284-9cfb-c464e70ec865 | C:Manufacturing/19:Manufacture of coke and refined petroleum products/191:Manufacture of coke oven products/1910:Manufacture of coke oven products | Product flow | 2608006 | MJ | [5 empty] | Energy sources proportion of energy consumption is coal: fuel oil: coke: natural gas: coke even gas=46.0%: 11.0%: 7.1%: 14.1%: 21.7%
e2759351-e029-4254-844f-09b9de501b18 | hard coal | Input |  | 0d3eda5a-4601-4573-9549-0701c459ab88 | B:Mining and quarrying/05:Mining of coal and lignite/051:Mining of hard coal/0510:Mining of hard coal | Product flow | 230.35 | kg
e2759351-e029-4254-844f-09b9de501b18 | heavy fuel oil | Input |  | 2966d161-5281-47d6-86d3-efbb0a4b2110 | C:Manufacturing/19:Manufacture of coke and refined petroleum products/192:Manufacture of refined petroleum products/1920:Manufacture of refined petroleum products | Product flow | 31.63 | kg
e2759351-e029-4254-844f-09b9de501b18 | natural gas, high pressure | Input |  | a9007f10-7e39-4d50-8f4a-d6d03ce3d673 | B:Mining and quarrying/06:Extraction of crude petroleum and natural gas/062:Extraction of natural gas/0620:Extraction of natural gas | Product flow | 48183.19 | m3
e2759351-e029-4254-844f-09b9de501b18 | petroleum coke | Input |  | eb6b5a9a-c482-4c75-9ade-bbf8d89234fe | C:Manufacturing/19:Manufacture of coke and refined petroleum products/192:Manufacture of refined petroleum products/1920:Manufacture of refined petroleum products | Product flow | 26.26 | kg
e2759351-e029-4254-844f-09b9de501b18 | soda ash, dense | Input |  | 278cf104-dd4f-4dc9-8160-cdc97d2da7a2 | C:Manufacturing/20:Manufacture of chemicals and chemical products/201:Manufacture of basic chemicals, fertilizers and nitrogen compounds, plastics/2011:Manufacture of basic chemicals | Product flow | 162.85 | kg | [5 empty] | soda ash
e2759351-e029-4254-844f-09b9de501b18 | Water (fresh water) | Input |  | 0609bdf8-819f-4556-8686-94e3a2476f2e | Elementary flows/Resource/in water | Elementary flow | 1.53 | t
e2759351-e029-4254-844f-09b9de501b18 | aluminium oxide, metallurgical | Output | x | b2c6db8a-b305-4413-a9c3-5460417f48de | C:Manufacturing/24:Manufacture of basic metals/242:Manufacture of basic precious and other non-ferrous metals/2420:Manufacture of basic precious and other non-ferrous metals | Product flow | 1000 | kg | [5 empty] | alumina
61bc636b-7e3c-4cec-bddb-58d3ce7d62f0 | bauxite | Input |  | a00f5ccb-54b9-4b84-9605-ec9cf049fb6e | ZZZ | Product flow | 296.5 | kg
61bc636b-7e3c-4cec-bddb-58d3ce7d62f0 | electricity, medium voltage, aluminium industry | Input |  | 4fcfb407-7879-42ad-9582-ab3fbfe5af10 | D:Electricity, gas, steam and air conditioning supply/35:Electricity, gas, steam and air conditioning supply/351:Electric power generation, transmission and distribution/3510:Electric power generation, transmission and distribution | Product flow | 181.908 | MJ
61bc636b-7e3c-4cec-bddb-58d3ce7d62f0 | hard coal | Input |  | 0d3eda5a-4601-4573-9549-0701c459ab88 | B:Mining and quarrying/05:Mining of coal and lignite/051:Mining of hard coal/0510:Mining of hard coal | Product flow | 57.45 | kg
61bc636b-7e3c-4cec-bddb-58d3ce7d62f0 | heavy fuel oil, burned in refinery furnace | Input |  | b8e7c209-349c-4f20-956b-533119feab30 | D:Electricity, gas, steam and air conditioning supply/35:Electricity, gas, steam and air conditioning supply/353:Steam and air conditioning supply/3530:Steam and air conditioning supply | Product flow | 4.65 | MJ
61bc636b-7e3c-4cec-bddb-58d3ce7d62f0 | limestone, crushed, washed | Input |  | 64cea105-f89a-4f95-ae44-84ff904a28fc | B:Mining and quarrying/08:Other mining and quarrying/081:Quarrying of stone, sand and clay/0810:Quarrying of stone, sand and clay | Product flow | 194.76 | kg | [5 empty] | Lime rock
61bc636b-7e3c-4cec-bddb-58d3ce7d62f0 | natural gas, high pressure | Input |  | a9007f10-7e39-4d50-8f4a-d6d03ce3d673 | B:Mining and quarrying/06:Extraction of crude petroleum and natural gas/062:Extraction of natural gas/0620:Extraction of natural gas | Product flow | 19.5 | m3
61bc636b-7e3c-4cec-bddb-58d3ce7d62f0 | petroleum coke | Input |  | eb6b5a9a-c482-4c75-9ade-bbf8d89234fe | C:Manufacturing/19:Manufacture of coke and refined petroleum products/192:Manufacture of refined petroleum products/1920:Manufacture of refined petroleum products | Product flow | 4.87 | kg
61bc636b-7e3c-4cec-bddb-58d3ce7d62f0 | soda ash, dense | Input |  | 278cf104-dd4f-4dc9-8160-cdc97d2da7a2 | C:Manufacturing/20:Manufacture of chemicals and chemical products/201:Manufacture of basic chemicals, fertilizers and nitrogen compounds, plastics/2011:Manufacture of basic chemicals | Product flow | 7.08 | kg
61bc636b-7e3c-4cec-bddb-58d3ce7d62f0 | Water (fresh water) | Input |  | 0609bdf8-819f-4556-8686-94e3a2476f2e | Elementary flows/Resource/in water | Elementary flow | 908.88 | kg
61bc636b-7e3c-4cec-bddb-58d3ce7d62f0 | aluminium oxide, metallurgical | Output | x | b2c6db8a-b305-4413-a9c3-5460417f48de | C:Manufacturing/24:Manufacture of basic metals/242:Manufacture of basic precious and other non-ferrous metals/2420:Manufacture of basic precious and other non-ferrous metals | Product flow | 108.2 | kg
61bc636b-7e3c-4cec-bddb-58d3ce7d62f0 | Carbon dioxide, fossil | Output |  | 349b29d1-3e58-4c66-98b9-9d1a076efd2e | Elementary flows/Emission to air/unspecified | Elementary flow | 259.68 | kg
61bc636b-7e3c-4cec-bddb-58d3ce7d62f0 | Carbon monoxide, fossil | Output |  | ba2f3f82-c93a-47a5-822a-37ec97495275 | Elementary flows/Emission to air/unspecified | Elementary flow | 0.26 | kg
61bc636b-7e3c-4cec-bddb-58d3ce7d62f0 | Methane, fossil | Output |  | 0795345f-c7ae-410c-ad25-1845784c75f5 | Elementary flows/Emission to air/unspecified | Elementary flow | 0.24 | kg
61bc636b-7e3c-4cec-bddb-58d3ce7d62f0 | Nitrogen oxides | Output |  | c1b91234-6f24-417b-8309-46111d09c457 | Elementary flows/Emission to air/unspecified | Elementary flow | 0.75 | kg
61bc636b-7e3c-4cec-bddb-58d3ce7d62f0 | Particulate Matter, > 10 um | Output |  | 66020d27-7ae4-4e59-83a3-89214b72c40a | Elementary flows/Emission to air/unspecified | Elementary flow | 0.77 | kg
61bc636b-7e3c-4cec-bddb-58d3ce7d62f0 | redmud from bauxite digestion | Output |  | a1e2dbab-48a6-4521-98a5-d386b2cd9814 | E:Water supply; sewerage, waste management and remediation activities/38:Waste collection, treatment and disposal activities; materials recovery/382:Waste treatment and disposal/3822:Treatment and disposal of hazardous waste | Waste flow | 154.73 | kg
61bc636b-7e3c-4cec-bddb-58d3ce7d62f0 | sodium hydroxide, without water, in 50% solution state | Output |  | 61396bcb-bf35-411a-a6a6-8543ccef83e8 | C:Manufacturing/20:Manufacture of chemicals and chemical products/201:Manufacture of basic chemicals, fertilizers and nitrogen compounds, plastics/2011:Manufacture of basic chemicals | Product flow | 2.43 | kg | [5 empty] | alkali
61bc636b-7e3c-4cec-bddb-58d3ce7d62f0 | Sulfur dioxide | Output |  | fd7aa71c-508c-480d-81a6-8052aad92646 | Elementary flows/Emission to air/unspecified | Elementary flow | 0.35 | kg
61bc636b-7e3c-4cec-bddb-58d3ce7d62f0 | waste mineral oil | Output |  | 1b30b018-ac39-41f4-a9e0-92057eef8bb8 | E:Water supply; sewerage, waste management and remediation activities/38:Waste collection, treatment and disposal activities; materials recovery/382:Waste treatment and disposal/3822:Treatment and disposal of hazardous waste | Waste flow | 0.0048 | kg
61bc636b-7e3c-4cec-bddb-58d3ce7d62f0 | wastewater, average | Output |  | e8a51ec1-60cb-4ead-a948-ad1142c61918 | E:Water supply; sewerage, waste management and remediation activities/37:Sewerage/370:Sewerage/3700:Sewerage | Waste flow | 2.25 | m3
fc474d46-8507-4a70-b3d7-3c4911898936 | bauxite | Input |  | a00f5ccb-54b9-4b84-9605-ec9cf049fb6e | ZZZ | Product flow | 1910 | kg
fc474d46-8507-4a70-b3d7-3c4911898936 | electricity, high voltage, aluminium industry | Input |  | 5d954e5c-1e6d-4f78-9fc3-d3857b7892cb | D:Electricity, gas, steam and air conditioning supply/35:Electricity, gas, steam and air conditioning supply/351:Electric power generation, transmission and distribution/3510:Electric power generation, transmission and distribution | Product flow | 1152 | MJ
fc474d46-8507-4a70-b3d7-3c4911898936 | hard coal | Input |  | 0d3eda5a-4601-4573-9549-0701c459ab88 | B:Mining and quarrying/05:Mining of coal and lignite/051:Mining of hard coal/0510:Mining of hard coal | Product flow | 393.8 | kg
fc474d46-8507-4a70-b3d7-3c4911898936 | heavy fuel oil, burned in refinery furnace | Input |  | b8e7c209-349c-4f20-956b-533119feab30 | D:Electricity, gas, steam and air conditioning supply/35:Electricity, gas, steam and air conditioning supply/353:Steam and air conditioning supply/3530:Steam and air conditioning supply | Product flow | 83.9 | MJ
fc474d46-8507-4a70-b3d7-3c4911898936 | petroleum coke | Input |  | eb6b5a9a-c482-4c75-9ade-bbf8d89234fe | C:Manufacturing/19:Manufacture of coke and refined petroleum products/192:Manufacture of refined petroleum products/1920:Manufacture of refined petroleum products | Product flow | 33.1 | kg
fc474d46-8507-4a70-b3d7-3c4911898936 | steam, in chemical industry | Input |  | bd20be8e-9b7a-4391-980f-4ecf8f2867be | C:Manufacturing/20:Manufacture of chemicals and chemical products/201:Manufacture of basic chemicals, fertilizers and nitrogen compounds, plastics/2012:Manufacture of fertilizers and nitrogen compounds | Product flow | 3260 | kg
fc474d46-8507-4a70-b3d7-3c4911898936 | aluminium oxide, metallurgical | Output | x | b2c6db8a-b305-4413-a9c3-5460417f48de | C:Manufacturing/24:Manufacture of basic metals/242:Manufacture of basic precious and other non-ferrous metals/2420:Manufacture of basic precious and other non-ferrous metals | Product flow | 1000 | kg
fc474d46-8507-4a70-b3d7-3c4911898936 | Carbon dioxide, fossil | Output |  | 349b29d1-3e58-4c66-98b9-9d1a076efd2e | Elementary flows/Emission to air/unspecified | Elementary flow | 3572 | kg
fc474d46-8507-4a70-b3d7-3c4911898936 | Carbon monoxide, fossil | Output |  | ba2f3f82-c93a-47a5-822a-37ec97495275 | Elementary flows/Emission to air/unspecified | Elementary flow | 4.004 | kg
fc474d46-8507-4a70-b3d7-3c4911898936 | COD, Chemical Oxygen Demand | Output |  | 961ccd56-2eee-4f57-bb18-fc4362b49000 | Elementary flows/Emission to water/unspecified | Elementary flow | 0.003 | kg
fc474d46-8507-4a70-b3d7-3c4911898936 | Dinitrogen monoxide | Output |  | 20185046-64bb-4c09-a8e7-e8a9e144ca98 | Elementary flows/Emission to air/unspecified | Elementary flow | 0.176 | kg
fc474d46-8507-4a70-b3d7-3c4911898936 | Dust, unspecified | Output |  | deae66ce-be55-34c8-a4bb-7753b1c9c663 | Elementary flows/Waste/unspecified | Elementary flow | 9.025 | kg
fc474d46-8507-4a70-b3d7-3c4911898936 | Methane, fossil | Output |  | 0795345f-c7ae-410c-ad25-1845784c75f5 | Elementary flows/Emission to air/unspecified | Elementary flow | 4.807 | kg
fc474d46-8507-4a70-b3d7-3c4911898936 | municipal solid waste | Output |  | 27da8130-82ba-485c-a800-b89efdcb0491 | E:Water supply; sewerage, waste management and remediation activities/38:Waste collection, treatment and disposal activities; materials recovery/382:Waste treatment and disposal/3821:Treatment and disposal of non-hazardous waste | Waste flow | 921 | kg
fc474d46-8507-4a70-b3d7-3c4911898936 | Nitrogen oxides | Output |  | c1b91234-6f24-417b-8309-46111d09c457 | Elementary flows/Emission to air/unspecified | Elementary flow | 17.601 | kg
fc474d46-8507-4a70-b3d7-3c4911898936 | NMVOC, non-methane volatile organic compounds | Output |  | d3260d0e-8203-4cbb-a45a-6a13131a5108 | Elementary flows/Emission to air/unspecified | Elementary flow | 0.545 | kg
fc474d46-8507-4a70-b3d7-3c4911898936 | Sulfur dioxide | Output |  | fd7aa71c-508c-480d-81a6-8052aad92646 | Elementary flows/Emission to air/unspecified | Elementary flow | 44.079 | kg
659c3dd2-0b72-4503-9443-d1646539a9e7 | aluminium hydroxide | Input |  | 1fc89761-93f9-48c5-9204-08a8961b93c8 | C:Manufacturing/20:Manufacture of chemicals and chemical products/201:Manufacture of basic chemicals, fertilizers and nitrogen compounds, plastics/2011:Manufacture of basic chemicals | Product flow | 1.53 | kg
659c3dd2-0b72-4503-9443-d1646539a9e7 | aluminium oxide factory | Input |  | 7abb1e42-78ba-41fc-b2d6-967b8480dfbe | F:Construction/41:Construction of buildings/410:Construction of buildings/4100:Construction of buildings | Product flow | 2.5e-11 | Item(s)
659c3dd2-0b72-4503-9443-d1646539a9e7 | heat, district or industrial, natural gas | Input |  | 1125e767-7b5d-442e-81d6-9b0d3e1919ac | D:Electricity, gas, steam and air conditioning supply/35:Electricity, gas, steam and air conditioning supply/351:Electric power generation, transmission and distribution/3510:Electric power generation, transmission and distribution | Product flow | 0.1553846 | MJ
659c3dd2-0b72-4503-9443-d1646539a9e7 | heat, district or industrial, other than natural gas | Input |  | 71e2f1db-a2c5-44d0-8337-dfff15be974d | D:Electricity, gas, steam and air conditioning supply/35:Electricity, gas, steam and air conditioning supply/351:Electric power generation, transmission and distribution/3510:Electric power generation, transmission and distribution | Product flow | 2.697462 | MJ
659c3dd2-0b72-4503-9443-d1646539a9e7 | aluminium oxide, non-metallurgical | Output | x | 96f36f31-8f6a-48f8-921f-1d781b7a545f | C:Manufacturing/24:Manufacture of basic metals/242:Manufacture of basic precious and other non-ferrous metals/2420:Manufacture of basic precious and other non-ferrous metals | Product flow | 1 | kg
c475a175-a79e-48ae-98e5-8fe37132709e | bauxite | Input |  | a00f5ccb-54b9-4b84-9605-ec9cf049fb6e | ZZZ | Product flow | 2200 | kg
c475a175-a79e-48ae-98e5-8fe37132709e | electricity, high voltage, aluminium industry | Input |  | 5d954e5c-1e6d-4f78-9fc3-d3857b7892cb | D:Electricity, gas, steam and air conditioning supply/35:Electricity, gas, steam and air conditioning supply/351:Electric power generation, transmission and distribution/3510:Electric power generation, transmission and distribution | Product flow | 807.48 | MJ
c475a175-a79e-48ae-98e5-8fe37132709e | Hard coal | Input |  | a2bec48b-8347-4582-8cca-fa9d09ce0ac1 | Materials production/Inorganic chemicals | Product flow | 805.5 | kg
c475a175-a79e-48ae-98e5-8fe37132709e | hard coal | Input |  | 0d3eda5a-4601-4573-9549-0701c459ab88 | B:Mining and quarrying/05:Mining of coal and lignite/051:Mining of hard coal/0510:Mining of hard coal | Product flow | 805.5 | kg
c475a175-a79e-48ae-98e5-8fe37132709e | heavy fuel oil, burned in refinery furnace | Input |  | b8e7c209-349c-4f20-956b-533119feab30 | D:Electricity, gas, steam and air conditioning supply/35:Electricity, gas, steam and air conditioning supply/353:Steam and air conditioning supply/3530:Steam and air conditioning supply | Product flow | 131 | MJ
c475a175-a79e-48ae-98e5-8fe37132709e | petroleum coke | Input |  | eb6b5a9a-c482-4c75-9ade-bbf8d89234fe | C:Manufacturing/19:Manufacture of coke and refined petroleum products/192:Manufacture of refined petroleum products/1920:Manufacture of refined petroleum products | Product flow | 44 | kg
c475a175-a79e-48ae-98e5-8fe37132709e | steam, in chemical industry | Input |  | bd20be8e-9b7a-4391-980f-4ecf8f2867be | C:Manufacturing/20:Manufacture of chemicals and chemical products/201:Manufacture of basic chemicals, fertilizers and nitrogen compounds, plastics/2012:Manufacture of fertilizers and nitrogen compounds | Product flow | 2250 | kg
c475a175-a79e-48ae-98e5-8fe37132709e | aluminium oxide, metallurgical | Output | x | b2c6db8a-b305-4413-a9c3-5460417f48de | C:Manufacturing/24:Manufacture of basic metals/242:Manufacture of basic precious and other non-ferrous metals/2420:Manufacture of basic precious and other non-ferrous metals | Product flow | 1000 | kg
c475a175-a79e-48ae-98e5-8fe37132709e | Carbon dioxide, fossil | Output |  | 349b29d1-3e58-4c66-98b9-9d1a076efd2e | Elementary flows/Emission to air/unspecified | Elementary flow | 2162 | kg
c475a175-a79e-48ae-98e5-8fe37132709e | Carbon monoxide, fossil | Output |  | ba2f3f82-c93a-47a5-822a-37ec97495275 | Elementary flows/Emission to air/unspecified | Elementary flow | 3.548 | kg
c475a175-a79e-48ae-98e5-8fe37132709e | Dinitrogen monoxide | Output |  | 20185046-64bb-4c09-a8e7-e8a9e144ca98 | Elementary flows/Emission to air/unspecified | Elementary flow | 0.106 | kg
c475a175-a79e-48ae-98e5-8fe37132709e | Dust, unspecified | Output |  | deae66ce-be55-34c8-a4bb-7753b1c9c663 | Elementary flows/Waste/unspecified | Elementary flow | 0.227 | kg
c475a175-a79e-48ae-98e5-8fe37132709e | Methane, fossil | Output |  | 0795345f-c7ae-410c-ad25-1845784c75f5 | Elementary flows/Emission to air/unspecified | Elementary flow | 0.683 | kg
c475a175-a79e-48ae-98e5-8fe37132709e | Nitrogen oxides | Output |  | c1b91234-6f24-417b-8309-46111d09c457 | Elementary flows/Emission to air/unspecified | Elementary flow | 10.568 | kg
c475a175-a79e-48ae-98e5-8fe37132709e | NMVOC, non-methane volatile organic compounds | Output |  | d3260d0e-8203-4cbb-a45a-6a13131a5108 | Elementary flows/Emission to air/unspecified | Elementary flow | 0.169 | kg
c475a175-a79e-48ae-98e5-8fe37132709e | Particulate Matter, < 2.5 um | Output |  | 21e46cb8-6233-4c99-bac3-c41d2ab99498 | Elementary flows/Emission to air/unspecified | Elementary flow | 0.26 | kg
c475a175-a79e-48ae-98e5-8fe37132709e | Particulate Matter, > 10 um | Output |  | 66020d27-7ae4-4e59-83a3-89214b72c40a | Elementary flows/Emission to air/unspecified | Elementary flow | 0.43 | kg
c475a175-a79e-48ae-98e5-8fe37132709e | Sulfur dioxide | Output |  | fd7aa71c-508c-480d-81a6-8052aad92646 | Elementary flows/Emission to air/unspecified | Elementary flow | 24.374 | kg
c475a175-a79e-48ae-98e5-8fe37132709e | Waste, solid | Output |  | c96f4c02-e1d7-3a2d-940f-4873ee4c25ff | Elementary flows/Waste/ecopoints 97, CH | Elementary flow | 1302 | kg
3dc2cdce-4435-4a83-94a1-37299f38bfa2 | bauxite | Input |  | 6e6b1247-4f6e-44a8-b22f-7ff81a0e461a | B:Mining and quarrying/07:Mining of metal ores/072:Mining of non-ferrous metal ores/0729:Mining of other non-ferrous metal ores | Product flow | 1650 | kg
3dc2cdce-4435-4a83-94a1-37299f38bfa2 | electricity, high voltage, aluminium industry | Input |  | 5d954e5c-1e6d-4f78-9fc3-d3857b7892cb | D:Electricity, gas, steam and air conditioning supply/35:Electricity, gas, steam and air conditioning supply/351:Electric power generation, transmission and distribution/3510:Electric power generation, transmission and distribution | Product flow | 1274.4 | MJ
3dc2cdce-4435-4a83-94a1-37299f38bfa2 | heavy fuel oil | Input |  | 2966d161-5281-47d6-86d3-efbb0a4b2110 | C:Manufacturing/19:Manufacture of coke and refined petroleum products/192:Manufacture of refined petroleum products/1920:Manufacture of refined petroleum products | Product flow | 77 | kg
3dc2cdce-4435-4a83-94a1-37299f38bfa2 | petroleum coke | Input |  | eb6b5a9a-c482-4c75-9ade-bbf8d89234fe | C:Manufacturing/19:Manufacture of coke and refined petroleum products/192:Manufacture of refined petroleum products/1920:Manufacture of refined petroleum products | Product flow | 35.79 | kg
3dc2cdce-4435-4a83-94a1-37299f38bfa2 | steam, in chemical industry | Input |  | bd20be8e-9b7a-4391-980f-4ecf8f2867be | C:Manufacturing/20:Manufacture of chemicals and chemical products/201:Manufacture of basic chemicals, fertilizers and nitrogen compounds, plastics/2012:Manufacture of fertilizers and nitrogen compounds | Product flow | 3417.8 | kg
3dc2cdce-4435-4a83-94a1-37299f38bfa2 | aluminium oxide, metallurgical | Output | x | b2c6db8a-b305-4413-a9c3-5460417f48de | C:Manufacturing/24:Manufacture of basic metals/242:Manufacture of basic precious and other non-ferrous metals/2420:Manufacture of basic precious and other non-ferrous metals | Product flow | 1000 | kg
3dc2cdce-4435-4a83-94a1-37299f38bfa2 | Carbon dioxide, fossil | Output |  | 349b29d1-3e58-4c66-98b9-9d1a076efd2e | Elementary flows/Emission to air/unspecified | Elementary flow | 4411 | kg
3dc2cdce-4435-4a83-94a1-37299f38bfa2 | Carbon monoxide, fossil | Output |  | ba2f3f82-c93a-47a5-822a-37ec97495275 | Elementary flows/Emission to air/unspecified | Elementary flow | 12.315 | kg
3dc2cdce-4435-4a83-94a1-37299f38bfa2 | COD, Chemical Oxygen Demand | Output |  | 961ccd56-2eee-4f57-bb18-fc4362b49000 | Elementary flows/Emission to water/unspecified | Elementary flow | 0.004 | kg
3dc2cdce-4435-4a83-94a1-37299f38bfa2 | Dust, unspecified | Output |  | deae66ce-be55-34c8-a4bb-7753b1c9c663 | Elementary flows/Waste/unspecified | Elementary flow | 16.798 | kg
3dc2cdce-4435-4a83-94a1-37299f38bfa2 | Methane, fossil | Output |  | 0795345f-c7ae-410c-ad25-1845784c75f5 | Elementary flows/Emission to air/unspecified | Elementary flow | 9.055 | kg
3dc2cdce-4435-4a83-94a1-37299f38bfa2 | municipal solid waste | Output |  | 27da8130-82ba-485c-a800-b89efdcb0491 | E:Water supply; sewerage, waste management and remediation activities/38:Waste collection, treatment and disposal activities; materials recovery/382:Waste treatment and disposal/3821:Treatment and disposal of non-hazardous waste | Waste flow | 1901 | kg
3dc2cdce-4435-4a83-94a1-37299f38bfa2 | Nitrogen | Output |  | e5ea66ee-28e2-4e9b-9a25-4414551d821c | Elementary flows/Emission to air/unspecified | Elementary flow | 0.357 | kg
3dc2cdce-4435-4a83-94a1-37299f38bfa2 | Nitrogen oxides | Output |  | c1b91234-6f24-417b-8309-46111d09c457 | Elementary flows/Emission to air/unspecified | Elementary flow | 35.658 | kg
3dc2cdce-4435-4a83-94a1-37299f38bfa2 | NMVOC, non-methane volatile organic compounds | Output |  | d3260d0e-8203-4cbb-a45a-6a13131a5108 | Elementary flows/Emission to air/unspecified | Elementary flow | 3.03 | kg
3dc2cdce-4435-4a83-94a1-37299f38bfa2 | Sulfur dioxide | Output |  | fd7aa71c-508c-480d-81a6-8052aad92646 | Elementary flows/Emission to air/unspecified | Elementary flow | 83.969 | kg
bae7b666-4170-4363-b83b-282daac6a6cb | bauxite | Input |  | a00f5ccb-54b9-4b84-9605-ec9cf049fb6e | ZZZ | Product flow | 2846.9458 | kg
bae7b666-4170-4363-b83b-282daac6a6cb | diesel | Input |  | 291fc06d-1b3e-4077-aabb-346b588ed24b | C:Manufacturing/19:Manufacture of coke and refined petroleum products/192:Manufacture of refined petroleum products/1920:Manufacture of refined petroleum products | Product flow | 1.93245 | kg
bae7b666-4170-4363-b83b-282daac6a6cb | electricity, high voltage, aluminium industry | Input |  | 5d954e5c-1e6d-4f78-9fc3-d3857b7892cb | D:Electricity, gas, steam and air conditioning supply/35:Electricity, gas, steam and air conditioning supply/351:Electric power generation, transmission and distribution/3510:Electric power generation, transmission and distribution | Product flow | 1173.6 | MJ | [5 empty] | Electricity [kWh]
bae7b666-4170-4363-b83b-282daac6a6cb | hard coal | Input |  | 0d3eda5a-4601-4573-9549-0701c459ab88 | B:Mining and quarrying/05:Mining of coal and lignite/051:Mining of hard coal/0510:Mining of hard coal | Product flow | 10939.004 | kg
bae7b666-4170-4363-b83b-282daac6a6cb | heat, district or industrial, natural gas | Input |  | 1125e767-7b5d-442e-81d6-9b0d3e1919ac | D:Electricity, gas, steam and air conditioning supply/35:Electricity, gas, steam and air conditioning supply/351:Electric power generation, transmission and distribution/3510:Electric power generation, transmission and distribution | Product flow | 24.23249 | MJ | [5 empty] | Natural gas [MJ]
bae7b666-4170-4363-b83b-282daac6a6cb | heavy fuel oil, burned in refinery furnace | Input |  | b8e7c209-349c-4f20-956b-533119feab30 | D:Electricity, gas, steam and air conditioning supply/35:Electricity, gas, steam and air conditioning supply/353:Steam and air conditioning supply/3530:Steam and air conditioning supply | Product flow | 547.07522 | MJ | [5 empty] | Heavy oil [MJ]
bae7b666-4170-4363-b83b-282daac6a6cb | lime | Input |  | a00b7e35-1bc7-4b73-9df8-05f3dd07ffdb | B:Mining and quarrying/08:Other mining and quarrying/081:Quarrying of stone, sand and clay/0810:Quarrying of stone, sand and clay | Product flow | 31.54611 | kg | [5 empty] | Calcined lime [kg]
bae7b666-4170-4363-b83b-282daac6a6cb | Sodium hydroxide | Input |  | 7dd10f03-00ef-483e-88c7-ba23e5330316 | Elementary flows/Emission to air/unspecified | Elementary flow | 72.96525 | kg
bae7b666-4170-4363-b83b-282daac6a6cb | steam, in chemical industry | Input |  | bd20be8e-9b7a-4391-980f-4ecf8f2867be | C:Manufacturing/20:Manufacture of chemicals and chemical products/201:Manufacture of basic chemicals, fertilizers and nitrogen compounds, plastics/2012:Manufacture of fertilizers and nitrogen compounds | Product flow | 125 | kg | [5 empty] | Process steam from natural gas 85% [MJ]
bae7b666-4170-4363-b83b-282daac6a6cb | Water (fresh water) | Input |  | 0609bdf8-819f-4556-8686-94e3a2476f2e | Elementary flows/Resource/in water | Elementary flow | 2.03306 | kg
bae7b666-4170-4363-b83b-282daac6a6cb | aluminium oxide, metallurgical | Output | x | b2c6db8a-b305-4413-a9c3-5460417f48de | C:Manufacturing/24:Manufacture of basic metals/242:Manufacture of basic precious and other non-ferrous metals/2420:Manufacture of basic precious and other non-ferrous metals | Product flow | 1000 | kg | [5 empty] | Alumina [kg]
bae7b666-4170-4363-b83b-282daac6a6cb | Dust, unspecified | Output |  | deae66ce-be55-34c8-a4bb-7753b1c9c663 | Elementary flows/Waste/unspecified | Elementary flow | 0.4718 | kg
bae7b666-4170-4363-b83b-282daac6a6cb | Mercury II | Output |  | 71234253-b3a7-4dfe-b166-a484ad15bee7 | Elementary flows/Emission to air/unspecified | Elementary flow | 0.00012 | kg
bae7b666-4170-4363-b83b-282daac6a6cb | Mercury II | Output |  | 9325957a-bee5-4f2d-8bd1-458729c5e49e | Elementary flows/Emission to water/unspecified | Elementary flow | 4.67e-07 | kg
bae7b666-4170-4363-b83b-282daac6a6cb | Nitrogen oxides | Output |  | c1b91234-6f24-417b-8309-46111d09c457 | Elementary flows/Emission to air/unspecified | Elementary flow | 0.61248 | kg
bae7b666-4170-4363-b83b-282daac6a6cb | Oils, unspecified | Output |  | 6da0e891-3648-43a5-b0cf-f1872c57db8d | Elementary flows/Emission to water/unspecified | Elementary flow | 1.68476 | kg
bae7b666-4170-4363-b83b-282daac6a6cb | Sulfur dioxide | Output |  | fd7aa71c-508c-480d-81a6-8052aad92646 | Elementary flows/Emission to air/unspecified | Elementary flow | 1.13828 | kg
bae7b666-4170-4363-b83b-282daac6a6cb | Suspended solids, unspecified | Output |  | 693921ef-e02d-4072-add0-55aa4631b213 | Elementary flows/Emission to water/unspecified | Elementary flow | 0.04132 | kg
bae7b666-4170-4363-b83b-282daac6a6cb | tap water | Output |  | c5adb1fb-872e-4446-a3bb-c4b61aa4bd45 | E:Water supply; sewerage, waste management and remediation activities/36:Water collection, treatment and supply/360:Water collection, treatment and supply/3600:Water collection, treatment and supply | Product flow | 1872.59127 | kg
bae7b666-4170-4363-b83b-282daac6a6cb | Water | Output |  | 075e433b-4be4-448e-9510-9a5029c1ce94 | Elementary flows/Emission to air/unspecified | Elementary flow | 636.3399 | m3
d0c57f8f-fab1-4722-b379-c6d3b8a91720 | aluminium hydroxide factory | Input |  | 0e3da9a5-fcfd-4bff-82d6-d45e8b7add39 | F:Construction/41:Construction of buildings/410:Construction of buildings/4100:Construction of buildings | Product flow | 2.5092e-11 | Item(s)
d0c57f8f-fab1-4722-b379-c6d3b8a91720 | aluminium oxide factory | Input |  | 7abb1e42-78ba-41fc-b2d6-967b8480dfbe | F:Construction/41:Construction of buildings/410:Construction of buildings/4100:Construction of buildings | Product flow | 2.5e-11 | Item(s)
d0c57f8f-fab1-4722-b379-c6d3b8a91720 | bauxite | Input |  | 6e6b1247-4f6e-44a8-b22f-7ff81a0e461a | B:Mining and quarrying/07:Mining of metal ores/072:Mining of non-ferrous metal ores/0729:Mining of other non-ferrous metal ores | Product flow | 2.84733 | kg
d0c57f8f-fab1-4722-b379-c6d3b8a91720 | electricity, medium voltage | Input |  | 759b89bd-3aa6-42ad-b767-5bb9ef5d331d | D:Electricity, gas, steam and air conditioning supply/35:Electricity, gas, steam and air conditioning supply/351:Electric power generation, transmission and distribution/3510:Electric power generation, transmission and distribution | Product flow | 1.840896 | MJ
d0c57f8f-fab1-4722-b379-c6d3b8a91720 | heat, district or industrial, natural gas | Input |  | 1125e767-7b5d-442e-81d6-9b0d3e1919ac | D:Electricity, gas, steam and air conditioning supply/35:Electricity, gas, steam and air conditioning supply/351:Electric power generation, transmission and distribution/3510:Electric power generation, transmission and distribution | Product flow | 0.04975804 | MJ
d0c57f8f-fab1-4722-b379-c6d3b8a91720 | heat, district or industrial, other than natural gas | Input |  | 71e2f1db-a2c5-44d0-8337-dfff15be974d | D:Electricity, gas, steam and air conditioning supply/35:Electricity, gas, steam and air conditioning supply/351:Electric power generation, transmission and distribution/3510:Electric power generation, transmission and distribution | Product flow | 15.88313 | MJ
d0c57f8f-fab1-4722-b379-c6d3b8a91720 | Occupation, unspecified | Input |  | c7cb5880-4219-4051-9357-10fdd08c6f2b | Elementary flows/Resource/land | Elementary flow | 0.00153 | m2*a
d0c57f8f-fab1-4722-b379-c6d3b8a91720 | quicklime, milled, loose | Input |  | d76a43a4-17da-4713-b4d7-569804af59ab | C:Manufacturing/23:Manufacture of other non-metallic mineral products/239:Manufacture of non-metallic mineral products n.e.c./2394:Manufacture of cement, lime and plaster | Product flow | 0.03213 | kg
d0c57f8f-fab1-4722-b379-c6d3b8a91720 | sodium hydroxide, without water, in 50% solution state | Input |  | 61396bcb-bf35-411a-a6a6-8543ccef83e8 | C:Manufacturing/20:Manufacture of chemicals and chemical products/201:Manufacture of basic chemicals, fertilizers and nitrogen compounds, plastics/2011:Manufacture of basic chemicals | Product flow | 0.07344 | kg
d0c57f8f-fab1-4722-b379-c6d3b8a91720 | Water, salt, ocean | Input |  | 629ffbca-ca71-4e4b-a006-ca9bdd9cd1df | Elementary flows/Resource/in water | Elementary flow | 0.0001989 | m3
d0c57f8f-fab1-4722-b379-c6d3b8a91720 | Water, unspecified natural origin | Input |  | 831f249e-53f2-49cf-a93c-7cee105f048e | Elementary flows/Resource/in water | Elementary flow | 0.0020349 | m3
d0c57f8f-fab1-4722-b379-c6d3b8a91720 | aluminium oxide, metallurgical | Output | x | b2c6db8a-b305-4413-a9c3-5460417f48de | C:Manufacturing/24:Manufacture of basic metals/242:Manufacture of basic precious and other non-ferrous metals/2420:Manufacture of basic precious and other non-ferrous metals | Product flow | 1 | kg
d0c57f8f-fab1-4722-b379-c6d3b8a91720 | BOD5, Biological Oxygen Demand | Output |  | 91955aba-6ebc-4413-9342-f0298860b4aa | Elementary flows/Emission to water/unspecified | Elementary flow | 7.0227e-05 | kg
d0c57f8f-fab1-4722-b379-c6d3b8a91720 | COD, Chemical Oxygen Demand | Output |  | 961ccd56-2eee-4f57-bb18-fc4362b49000 | Elementary flows/Emission to water/unspecified | Elementary flow | 7.0227e-05 | kg
d0c57f8f-fab1-4722-b379-c6d3b8a91720 | DOC, Dissolved Organic Carbon | Output |  | 79607917-9e12-4292-b289-21ff2b36e04b | Elementary flows/Emission to water/unspecified | Elementary flow | 2.754e-05 | kg
d0c57f8f-fab1-4722-b379-c6d3b8a91720 | inert waste, for final disposal | Output |  | 240c1a3c-1aba-4528-afc3-3f27f56583be | E:Water supply; sewerage, waste management and remediation activities/38:Waste collection, treatment and disposal activities; materials recovery/382:Waste treatment and disposal/3821:Treatment and disposal of non-hazardous waste | Waste flow | 0.01836 | kg
d0c57f8f-fab1-4722-b379-c6d3b8a91720 | Mercury II | Output |  | 9325957a-bee5-4f2d-8bd1-458729c5e49e | Elementary flows/Emission to water/unspecified | Elementary flow | 4.59e-10 | kg
d0c57f8f-fab1-4722-b379-c6d3b8a91720 | Mercury II | Output |  | 71234253-b3a7-4dfe-b166-a484ad15bee7 | Elementary flows/Emission to air/unspecified | Elementary flow | 1.1781e-07 | kg
d0c57f8f-fab1-4722-b379-c6d3b8a91720 | Nitrogen oxides | Output |  | c1b91234-6f24-417b-8309-46111d09c457 | Elementary flows/Emission to air/unspecified | Elementary flow | 0.000612 | kg
d0c57f8f-fab1-4722-b379-c6d3b8a91720 | Oils, unspecified | Output |  | 6da0e891-3648-43a5-b0cf-f1872c57db8d | Elementary flows/Emission to water/unspecified | Elementary flow | 0.001683 | kg
d0c57f8f-fab1-4722-b379-c6d3b8a91720 | Particulate Matter, < 2.5 um | Output |  | 21e46cb8-6233-4c99-bac3-c41d2ab99498 | Elementary flows/Emission to air/unspecified | Elementary flow | 5.814e-05 | kg
d0c57f8f-fab1-4722-b379-c6d3b8a91720 | Particulate Matter, > 10 um | Output |  | 66020d27-7ae4-4e59-83a3-89214b72c40a | Elementary flows/Emission to air/unspecified | Elementary flow | 0.0003519 | kg
d0c57f8f-fab1-4722-b379-c6d3b8a91720 | Particulate Matter, > 2.5 um and < 10um | Output |  | 24c7db29-3a43-362d-8f21-1a1f52ccf217 | Elementary flows/Emission to air/unspecified | Elementary flow | 6.579e-05 | kg
d0c57f8f-fab1-4722-b379-c6d3b8a91720 | redmud from bauxite digestion | Output |  | a1e2dbab-48a6-4521-98a5-d386b2cd9814 | E:Water supply; sewerage, waste management and remediation activities/38:Waste collection, treatment and disposal activities; materials recovery/382:Waste treatment and disposal/3822:Treatment and disposal of hazardous waste | Waste flow | 1.23012 | kg
d0c57f8f-fab1-4722-b379-c6d3b8a91720 | Sodium I | Output |  | 5ac961f0-8e53-42ff-b13f-1a7fb9133868 | Elementary flows/Emission to water/unspecified | Elementary flow | 0.0019584 | kg
d0c57f8f-fab1-4722-b379-c6d3b8a91720 | Sulfur dioxide | Output |  | fd7aa71c-508c-480d-81a6-8052aad92646 | Elementary flows/Emission to air/unspecified | Elementary flow | 0.0011322 | kg
d0c57f8f-fab1-4722-b379-c6d3b8a91720 | Suspended solids, unspecified | Output |  | 693921ef-e02d-4072-add0-55aa4631b213 | Elementary flows/Emission to water/unspecified | Elementary flow | 4.59e-05 | kg
d0c57f8f-fab1-4722-b379-c6d3b8a91720 | TOC, Total Organic Carbon | Output |  | cec4a04d-562a-4a38-a98f-5fb3d07eea6b | Elementary flows/Emission to water/unspecified | Elementary flow | 2.754e-05 | kg
d0c57f8f-fab1-4722-b379-c6d3b8a91720 | Water | Output |  | 4f0f15b3-b227-4cdc-b0b3-6412d55695d5 | Elementary flows/Emission to water/ocean | Elementary flow | 0.00019278 | m3
d0c57f8f-fab1-4722-b379-c6d3b8a91720 | Water | Output |  | db4566b1-bd88-427d-92da-2d25879063b9 | Elementary flows/Emission to water/surface water | Elementary flow | 0.0018666 | m3
d0c57f8f-fab1-4722-b379-c6d3b8a91720 | Water | Output |  | 5d368100-b1bc-4456-8420-e469edccf349 | Elementary flows/Emission to air/high population density | Elementary flow | 0.0006426 | m3
8f4f13bd-1640-43f6-9a30-d178c5dc089b | aluminium hydroxide factory | Input |  | 0e3da9a5-fcfd-4bff-82d6-d45e8b7add39 | F:Construction/41:Construction of buildings/410:Construction of buildings/4100:Construction of buildings | Product flow | 2.5092e-11 | Item(s)
8f4f13bd-1640-43f6-9a30-d178c5dc089b | aluminium oxide factory | Input |  | 7abb1e42-78ba-41fc-b2d6-967b8480dfbe | F:Construction/41:Construction of buildings/410:Construction of buildings/4100:Construction of buildings | Product flow | 2.5e-11 | Item(s)
8f4f13bd-1640-43f6-9a30-d178c5dc089b | bauxite | Input |  | 6e6b1247-4f6e-44a8-b22f-7ff81a0e461a | B:Mining and quarrying/07:Mining of metal ores/072:Mining of non-ferrous metal ores/0729:Mining of other non-ferrous metal ores | Product flow | 2.84733 | kg
8f4f13bd-1640-43f6-9a30-d178c5dc089b | electricity, medium voltage | Input |  | 759b89bd-3aa6-42ad-b767-5bb9ef5d331d | D:Electricity, gas, steam and air conditioning supply/35:Electricity, gas, steam and air conditioning supply/351:Electric power generation, transmission and distribution/3510:Electric power generation, transmission and distribution | Product flow | 1.057932 | MJ
8f4f13bd-1640-43f6-9a30-d178c5dc089b | heat, district or industrial, natural gas | Input |  | 1125e767-7b5d-442e-81d6-9b0d3e1919ac | D:Electricity, gas, steam and air conditioning supply/35:Electricity, gas, steam and air conditioning supply/351:Electric power generation, transmission and distribution/3510:Electric power generation, transmission and distribution | Product flow | 9.745723 | MJ
8f4f13bd-1640-43f6-9a30-d178c5dc089b | heat, district or industrial, other than natural gas | Input |  | 71e2f1db-a2c5-44d0-8337-dfff15be974d | D:Electricity, gas, steam and air conditioning supply/35:Electricity, gas, steam and air conditioning supply/351:Electric power generation, transmission and distribution/3510:Electric power generation, transmission and distribution | Product flow | 0.08991368 | MJ
8f4f13bd-1640-43f6-9a30-d178c5dc089b | Occupation, unspecified | Input |  | c7cb5880-4219-4051-9357-10fdd08c6f2b | Elementary flows/Resource/land | Elementary flow | 0.00153 | m2*a
8f4f13bd-1640-43f6-9a30-d178c5dc089b | quicklime, milled, loose | Input |  | d76a43a4-17da-4713-b4d7-569804af59ab | C:Manufacturing/23:Manufacture of other non-metallic mineral products/239:Manufacture of non-metallic mineral products n.e.c./2394:Manufacture of cement, lime and plaster | Product flow | 0.03213 | kg
8f4f13bd-1640-43f6-9a30-d178c5dc089b | sodium hydroxide, without water, in 50% solution state | Input |  | 61396bcb-bf35-411a-a6a6-8543ccef83e8 | C:Manufacturing/20:Manufacture of chemicals and chemical products/201:Manufacture of basic chemicals, fertilizers and nitrogen compounds, plastics/2011:Manufacture of basic chemicals | Product flow | 0.07344 | kg
8f4f13bd-1640-43f6-9a30-d178c5dc089b | Water, salt, ocean | Input |  | 629ffbca-ca71-4e4b-a006-ca9bdd9cd1df | Elementary flows/Resource/in water | Elementary flow | 0.0001989 | m3
8f4f13bd-1640-43f6-9a30-d178c5dc089b | Water, unspecified natural origin | Input |  | 831f249e-53f2-49cf-a93c-7cee105f048e | Elementary flows/Resource/in water | Elementary flow | 0.0020349 | m3
8f4f13bd-1640-43f6-9a30-d178c5dc089b | aluminium oxide, metallurgical | Output | x | b2c6db8a-b305-4413-a9c3-5460417f48de | C:Manufacturing/24:Manufacture of basic metals/242:Manufacture of basic precious and other non-ferrous metals/2420:Manufacture of basic precious and other non-ferrous metals | Product flow | 1 | kg
8f4f13bd-1640-43f6-9a30-d178c5dc089b | BOD5, Biological Oxygen Demand | Output |  | 91955aba-6ebc-4413-9342-f0298860b4aa | Elementary flows/Emission to water/unspecified | Elementary flow | 7.0227e-05 | kg
8f4f13bd-1640-43f6-9a30-d178c5dc089b | COD, Chemical Oxygen Demand | Output |  | 961ccd56-2eee-4f57-bb18-fc4362b49000 | Elementary flows/Emission to water/unspecified | Elementary flow | 7.0227e-05 | kg
8f4f13bd-1640-43f6-9a30-d178c5dc089b | DOC, Dissolved Organic Carbon | Output |  | 79607917-9e12-4292-b289-21ff2b36e04b | Elementary flows/Emission to water/unspecified | Elementary flow | 2.754e-05 | kg
8f4f13bd-1640-43f6-9a30-d178c5dc089b | inert waste, for final disposal | Output |  | 240c1a3c-1aba-4528-afc3-3f27f56583be | E:Water supply; sewerage, waste management and remediation activities/38:Waste collection, treatment and disposal activities; materials recovery/382:Waste treatment and disposal/3821:Treatment and disposal of non-hazardous waste | Waste flow | 0.01836 | kg
8f4f13bd-1640-43f6-9a30-d178c5dc089b | Mercury II | Output |  | 71234253-b3a7-4dfe-b166-a484ad15bee7 | Elementary flows/Emission to air/unspecified | Elementary flow | 1.1781e-07 | kg
8f4f13bd-1640-43f6-9a30-d178c5dc089b | Mercury II | Output |  | 9325957a-bee5-4f2d-8bd1-458729c5e49e | Elementary flows/Emission to water/unspecified | Elementary flow | 4.59e-10 | kg
8f4f13bd-1640-43f6-9a30-d178c5dc089b | Nitrogen oxides | Output |  | c1b91234-6f24-417b-8309-46111d09c457 | Elementary flows/Emission to air/unspecified | Elementary flow | 0.000612 | kg
8f4f13bd-1640-43f6-9a30-d178c5dc089b | Oils, unspecified | Output |  | 6da0e891-3648-43a5-b0cf-f1872c57db8d | Elementary flows/Emission to water/unspecified | Elementary flow | 0.001683 | kg
8f4f13bd-1640-43f6-9a30-d178c5dc089b | Particulate Matter, < 2.5 um | Output |  | 21e46cb8-6233-4c99-bac3-c41d2ab99498 | Elementary flows/Emission to air/unspecified | Elementary flow | 5.814e-05 | kg
8f4f13bd-1640-43f6-9a30-d178c5dc089b | Particulate Matter, > 10 um | Output |  | 66020d27-7ae4-4e59-83a3-89214b72c40a | Elementary flows/Emission to air/unspecified | Elementary flow | 0.0003519 | kg
8f4f13bd-1640-43f6-9a30-d178c5dc089b | Particulate Matter, > 2.5 um and < 10um | Output |  | 24c7db29-3a43-362d-8f21-1a1f52ccf217 | Elementary flows/Emission to air/unspecified | Elementary flow | 6.579e-05 | kg
8f4f13bd-1640-43f6-9a30-d178c5dc089b | redmud from bauxite digestion | Output |  | a1e2dbab-48a6-4521-98a5-d386b2cd9814 | E:Water supply; sewerage, waste management and remediation activities/38:Waste collection, treatment and disposal activities; materials recovery/382:Waste treatment and disposal/3822:Treatment and disposal of hazardous waste | Waste flow | 1.23012 | kg
8f4f13bd-1640-43f6-9a30-d178c5dc089b | Sodium I | Output |  | 5ac961f0-8e53-42ff-b13f-1a7fb9133868 | Elementary flows/Emission to water/unspecified | Elementary flow | 0.0019584 | kg
8f4f13bd-1640-43f6-9a30-d178c5dc089b | Sulfur dioxide | Output |  | fd7aa71c-508c-480d-81a6-8052aad92646 | Elementary flows/Emission to air/unspecified | Elementary flow | 0.0011322 | kg
8f4f13bd-1640-43f6-9a30-d178c5dc089b | Suspended solids, unspecified | Output |  | 693921ef-e02d-4072-add0-55aa4631b213 | Elementary flows/Emission to water/unspecified | Elementary flow | 4.59e-05 | kg
8f4f13bd-1640-43f6-9a30-d178c5dc089b | TOC, Total Organic Carbon | Output |  | cec4a04d-562a-4a38-a98f-5fb3d07eea6b | Elementary flows/Emission to water/unspecified | Elementary flow | 2.754e-05 | kg
8f4f13bd-1640-43f6-9a30-d178c5dc089b | Water | Output |  | 5d368100-b1bc-4456-8420-e469edccf349 | Elementary flows/Emission to air/high population density | Elementary flow | 0.0006426 | m3
8f4f13bd-1640-43f6-9a30-d178c5dc089b | Water | Output |  | 4f0f15b3-b227-4cdc-b0b3-6412d55695d5 | Elementary flows/Emission to water/ocean | Elementary flow | 0.00019278 | m3
8f4f13bd-1640-43f6-9a30-d178c5dc089b | Water | Output |  | db4566b1-bd88-427d-92da-2d25879063b9 | Elementary flows/Emission to water/surface water | Elementary flow | 0.0018666 | m3
97e18e42-eddb-4f74-9e14-bed53fd0ddba | bauxite | Input |  | a00f5ccb-54b9-4b84-9605-ec9cf049fb6e | ZZZ | Product flow | 2.26815 | kg
97e18e42-eddb-4f74-9e14-bed53fd0ddba | Calcium carbonate | Input |  | 600b1c44-b10d-4a1e-8426-62779c118d34 | Elementary flows/Resource/in ground | Elementary flow | 1.2 | kg
97e18e42-eddb-4f74-9e14-bed53fd0ddba | diesel | Input |  | 291fc06d-1b3e-4077-aabb-346b588ed24b | C:Manufacturing/19:Manufacture of coke and refined petroleum products/192:Manufacture of refined petroleum products/1920:Manufacture of refined petroleum products | Product flow | 0.010316 | kg
97e18e42-eddb-4f74-9e14-bed53fd0ddba | electricity, high voltage, aluminium industry | Input |  | 5d954e5c-1e6d-4f78-9fc3-d3857b7892cb | D:Electricity, gas, steam and air conditioning supply/35:Electricity, gas, steam and air conditioning supply/351:Electric power generation, transmission and distribution/3510:Electric power generation, transmission and distribution | Product flow | 1.6812 | MJ
97e18e42-eddb-4f74-9e14-bed53fd0ddba | hard coal | Input |  | 0d3eda5a-4601-4573-9549-0701c459ab88 | B:Mining and quarrying/05:Mining of coal and lignite/051:Mining of hard coal/0510:Mining of hard coal | Product flow | 0.531 | kg
97e18e42-eddb-4f74-9e14-bed53fd0ddba | heavy fuel oil, burned in refinery furnace | Input |  | b8e7c209-349c-4f20-956b-533119feab30 | D:Electricity, gas, steam and air conditioning supply/35:Electricity, gas, steam and air conditioning supply/353:Steam and air conditioning supply/3530:Steam and air conditioning supply | Product flow | 0.00139 | MJ
97e18e42-eddb-4f74-9e14-bed53fd0ddba | natural gas, high pressure | Input |  | a9007f10-7e39-4d50-8f4a-d6d03ce3d673 | B:Mining and quarrying/06:Extraction of crude petroleum and natural gas/062:Extraction of natural gas/0620:Extraction of natural gas | Product flow | 0.18 | m3
97e18e42-eddb-4f74-9e14-bed53fd0ddba | petroleum coke | Input |  | eb6b5a9a-c482-4c75-9ade-bbf8d89234fe | C:Manufacturing/19:Manufacture of coke and refined petroleum products/192:Manufacture of refined petroleum products/1920:Manufacture of refined petroleum products | Product flow | 0.045 | kg
97e18e42-eddb-4f74-9e14-bed53fd0ddba | sodium bicarbonate | Input |  | 033be19b-ca83-4d9e-8dd6-476ef15203cd | C:Manufacturing/20:Manufacture of chemicals and chemical products/201:Manufacture of basic chemicals, fertilizers and nitrogen compounds, plastics/2011:Manufacture of basic chemicals | Product flow | 0.0654 | kg
97e18e42-eddb-4f74-9e14-bed53fd0ddba | Water (fresh water) | Input |  | 0609bdf8-819f-4556-8686-94e3a2476f2e | Elementary flows/Resource/in water | Elementary flow | 4.28 | kg
97e18e42-eddb-4f74-9e14-bed53fd0ddba | aluminium oxide, metallurgical | Output | x | b2c6db8a-b305-4413-a9c3-5460417f48de | C:Manufacturing/24:Manufacture of basic metals/242:Manufacture of basic precious and other non-ferrous metals/2420:Manufacture of basic precious and other non-ferrous metals | Product flow | 1 | kg
88b2235a-b5cf-4699-89f6-537c30bcd762 | bauxite | Input |  | 6e6b1247-4f6e-44a8-b22f-7ff81a0e461a | B:Mining and quarrying/07:Mining of metal ores/072:Mining of non-ferrous metal ores/0729:Mining of other non-ferrous metal ores | Product flow | 4620 | kg
88b2235a-b5cf-4699-89f6-537c30bcd762 | electricity, medium voltage, aluminium industry | Input |  | 4fcfb407-7879-42ad-9582-ab3fbfe5af10 | D:Electricity, gas, steam and air conditioning supply/35:Electricity, gas, steam and air conditioning supply/351:Electric power generation, transmission and distribution/3510:Electric power generation, transmission and distribution | Product flow | 1930.576239 | MJ
88b2235a-b5cf-4699-89f6-537c30bcd762 | hard coal | Input |  | 0d3eda5a-4601-4573-9549-0701c459ab88 | B:Mining and quarrying/05:Mining of coal and lignite/051:Mining of hard coal/0510:Mining of hard coal | Product flow | 587.2475251 | kg
88b2235a-b5cf-4699-89f6-537c30bcd762 | heavy fuel oil | Input |  | 2966d161-5281-47d6-86d3-efbb0a4b2110 | C:Manufacturing/19:Manufacture of coke and refined petroleum products/192:Manufacture of refined petroleum products/1920:Manufacture of refined petroleum products | Product flow | 26.03258143 | kg
88b2235a-b5cf-4699-89f6-537c30bcd762 | natural gas, high pressure | Input |  | a9007f10-7e39-4d50-8f4a-d6d03ce3d673 | B:Mining and quarrying/06:Extraction of crude petroleum and natural gas/062:Extraction of natural gas/0620:Extraction of natural gas | Product flow | 61.42313046 | m3
88b2235a-b5cf-4699-89f6-537c30bcd762 | petroleum coke | Input |  | eb6b5a9a-c482-4c75-9ade-bbf8d89234fe | C:Manufacturing/19:Manufacture of coke and refined petroleum products/192:Manufacture of refined petroleum products/1920:Manufacture of refined petroleum products | Product flow | 214.508471 | kg
88b2235a-b5cf-4699-89f6-537c30bcd762 | quicklime, milled, loose | Input |  | d76a43a4-17da-4713-b4d7-569804af59ab | C:Manufacturing/23:Manufacture of other non-metallic mineral products/239:Manufacture of non-metallic mineral products n.e.c./2394:Manufacture of cement, lime and plaster | Product flow | 280 | kg | [5 empty] | calcined lime
88b2235a-b5cf-4699-89f6-537c30bcd762 | sodium hydroxide, without water, in 50% solution state | Input |  | 61396bcb-bf35-411a-a6a6-8543ccef83e8 | C:Manufacturing/20:Manufacture of chemicals and chemical products/201:Manufacture of basic chemicals, fertilizers and nitrogen compounds, plastics/2011:Manufacture of basic chemicals | Product flow | 180 | kg
88b2235a-b5cf-4699-89f6-537c30bcd762 | aluminium oxide, metallurgical | Output | x | b2c6db8a-b305-4413-a9c3-5460417f48de | C:Manufacturing/24:Manufacture of basic metals/242:Manufacture of basic precious and other non-ferrous metals/2420:Manufacture of basic precious and other non-ferrous metals | Product flow | 1910 | kg | [5 empty] | alumina
0d50554e-696d-4260-b97f-3215e6011f2a | aluminium hydroxide factory | Input |  | 0e3da9a5-fcfd-4bff-82d6-d45e8b7add39 | F:Construction/41:Construction of buildings/410:Construction of buildings/4100:Construction of buildings | Product flow | 2.5092e-11 | Item(s)
0d50554e-696d-4260-b97f-3215e6011f2a | aluminium oxide factory | Input |  | 7abb1e42-78ba-41fc-b2d6-967b8480dfbe | F:Construction/41:Construction of buildings/410:Construction of buildings/4100:Construction of buildings | Product flow | 2.5e-11 | Item(s)
0d50554e-696d-4260-b97f-3215e6011f2a | bauxite | Input |  | 6e6b1247-4f6e-44a8-b22f-7ff81a0e461a | B:Mining and quarrying/07:Mining of metal ores/072:Mining of non-ferrous metal ores/0729:Mining of other non-ferrous metal ores | Product flow | 2.84733 | kg
0d50554e-696d-4260-b97f-3215e6011f2a | electricity, medium voltage | Input |  | 759b89bd-3aa6-42ad-b767-5bb9ef5d331d | D:Electricity, gas, steam and air conditioning supply/35:Electricity, gas, steam and air conditioning supply/351:Electric power generation, transmission and distribution/3510:Electric power generation, transmission and distribution | Product flow | 1.057932 | MJ
0d50554e-696d-4260-b97f-3215e6011f2a | heat, district or industrial, natural gas | Input |  | 1125e767-7b5d-442e-81d6-9b0d3e1919ac | D:Electricity, gas, steam and air conditioning supply/35:Electricity, gas, steam and air conditioning supply/351:Electric power generation, transmission and distribution/3510:Electric power generation, transmission and distribution | Product flow | 9.745723 | MJ
0d50554e-696d-4260-b97f-3215e6011f2a | heat, district or industrial, other than natural gas | Input |  | 71e2f1db-a2c5-44d0-8337-dfff15be974d | D:Electricity, gas, steam and air conditioning supply/35:Electricity, gas, steam and air conditioning supply/351:Electric power generation, transmission and distribution/3510:Electric power generation, transmission and distribution | Product flow | 0.08991368 | MJ
0d50554e-696d-4260-b97f-3215e6011f2a | Occupation, unspecified | Input |  | c7cb5880-4219-4051-9357-10fdd08c6f2b | Elementary flows/Resource/land | Elementary flow | 0.00153 | m2*a
0d50554e-696d-4260-b97f-3215e6011f2a | quicklime, milled, loose | Input |  | d76a43a4-17da-4713-b4d7-569804af59ab | C:Manufacturing/23:Manufacture of other non-metallic mineral products/239:Manufacture of non-metallic mineral products n.e.c./2394:Manufacture of cement, lime and plaster | Product flow | 0.03213 | kg
0d50554e-696d-4260-b97f-3215e6011f2a | sodium hydroxide, without water, in 50% solution state | Input |  | 61396bcb-bf35-411a-a6a6-8543ccef83e8 | C:Manufacturing/20:Manufacture of chemicals and chemical products/201:Manufacture of basic chemicals, fertilizers and nitrogen compounds, plastics/2011:Manufacture of basic chemicals | Product flow | 0.07344 | kg
0d50554e-696d-4260-b97f-3215e6011f2a | Water, salt, ocean | Input |  | 629ffbca-ca71-4e4b-a006-ca9bdd9cd1df | Elementary flows/Resource/in water | Elementary flow | 0.0001989 | m3
0d50554e-696d-4260-b97f-3215e6011f2a | Water, unspecified natural origin | Input |  | 831f249e-53f2-49cf-a93c-7cee105f048e | Elementary flows/Resource/in water | Elementary flow | 0.0020349 | m3
0d50554e-696d-4260-b97f-3215e6011f2a | aluminium oxide, non-metallurgical | Output | x | 96f36f31-8f6a-48f8-921f-1d781b7a545f | C:Manufacturing/24:Manufacture of basic metals/242:Manufacture of basic precious and other non-ferrous metals/2420:Manufacture of basic precious and other non-ferrous metals | Product flow | 1 | kg
0d50554e-696d-4260-b97f-3215e6011f2a | BOD5, Biological Oxygen Demand | Output |  | 91955aba-6ebc-4413-9342-f0298860b4aa | Elementary flows/Emission to water/unspecified | Elementary flow | 7.0227e-05 | kg
0d50554e-696d-4260-b97f-3215e6011f2a | COD, Chemical Oxygen Demand | Output |  | 961ccd56-2eee-4f57-bb18-fc4362b49000 | Elementary flows/Emission to water/unspecified | Elementary flow | 7.0227e-05 | kg
0d50554e-696d-4260-b97f-3215e6011f2a | DOC, Dissolved Organic Carbon | Output |  | 79607917-9e12-4292-b289-21ff2b36e04b | Elementary flows/Emission to water/unspecified | Elementary flow | 2.754e-05 | kg
0d50554e-696d-4260-b97f-3215e6011f2a | inert waste, for final disposal | Output |  | 240c1a3c-1aba-4528-afc3-3f27f56583be | E:Water supply; sewerage, waste management and remediation activities/38:Waste collection, treatment and disposal activities; materials recovery/382:Waste treatment and disposal/3821:Treatment and disposal of non-hazardous waste | Waste flow | 0.01836 | kg
0d50554e-696d-4260-b97f-3215e6011f2a | Mercury II | Output |  | 9325957a-bee5-4f2d-8bd1-458729c5e49e | Elementary flows/Emission to water/unspecified | Elementary flow | 4.59e-10 | kg
0d50554e-696d-4260-b97f-3215e6011f2a | Mercury II | Output |  | 71234253-b3a7-4dfe-b166-a484ad15bee7 | Elementary flows/Emission to air/unspecified | Elementary flow | 1.1781e-07 | kg
0d50554e-696d-4260-b97f-3215e6011f2a | Nitrogen oxides | Output |  | c1b91234-6f24-417b-8309-46111d09c457 | Elementary flows/Emission to air/unspecified | Elementary flow | 0.000612 | kg
0d50554e-696d-4260-b97f-3215e6011f2a | Oils, unspecified | Output |  | 6da0e891-3648-43a5-b0cf-f1872c57db8d | Elementary flows/Emission to water/unspecified | Elementary flow | 0.001683 | kg
0d50554e-696d-4260-b97f-3215e6011f2a | Particulate Matter, < 2.5 um | Output |  | 21e46cb8-6233-4c99-bac3-c41d2ab99498 | Elementary flows/Emission to air/unspecified | Elementary flow | 5.814e-05 | kg
0d50554e-696d-4260-b97f-3215e6011f2a | Particulate Matter, > 10 um | Output |  | 66020d27-7ae4-4e59-83a3-89214b72c40a | Elementary flows/Emission to air/unspecified | Elementary flow | 0.0003519 | kg
0d50554e-696d-4260-b97f-3215e6011f2a | Particulate Matter, > 2.5 um and < 10um | Output |  | 24c7db29-3a43-362d-8f21-1a1f52ccf217 | Elementary flows/Emission to air/unspecified | Elementary flow | 6.579e-05 | kg
0d50554e-696d-4260-b97f-3215e6011f2a | redmud from bauxite digestion | Output |  | a1e2dbab-48a6-4521-98a5-d386b2cd9814 | E:Water supply; sewerage, waste management and remediation activities/38:Waste collection, treatment and disposal activities; materials recovery/382:Waste treatment and disposal/3822:Treatment and disposal of hazardous waste | Waste flow | 1.23012 | kg
0d50554e-696d-4260-b97f-3215e6011f2a | Sodium I | Output |  | 5ac961f0-8e53-42ff-b13f-1a7fb9133868 | Elementary flows/Emission to water/unspecified | Elementary flow | 0.0019584 | kg
0d50554e-696d-4260-b97f-3215e6011f2a | Sulfur dioxide | Output |  | fd7aa71c-508c-480d-81a6-8052aad92646 | Elementary flows/Emission to air/unspecified | Elementary flow | 0.0011322 | kg
0d50554e-696d-4260-b97f-3215e6011f2a | Suspended solids, unspecified | Output |  | 693921ef-e02d-4072-add0-55aa4631b213 | Elementary flows/Emission to water/unspecified | Elementary flow | 4.59e-05 | kg
0d50554e-696d-4260-b97f-3215e6011f2a | TOC, Total Organic Carbon | Output |  | cec4a04d-562a-4a38-a98f-5fb3d07eea6b | Elementary flows/Emission to water/unspecified | Elementary flow | 2.754e-05 | kg
0d50554e-696d-4260-b97f-3215e6011f2a | Water | Output |  | 5d368100-b1bc-4456-8420-e469edccf349 | Elementary flows/Emission to air/high population density | Elementary flow | 0.0006426 | m3
0d50554e-696d-4260-b97f-3215e6011f2a | Water | Output |  | 4f0f15b3-b227-4cdc-b0b3-6412d55695d5 | Elementary flows/Emission to water/ocean | Elementary flow | 0.00019278 | m3
0d50554e-696d-4260-b97f-3215e6011f2a | Water | Output |  | db4566b1-bd88-427d-92da-2d25879063b9 | Elementary flows/Emission to water/surface water | Elementary flow | 0.0018666 | m3
17e3fd8c-f3a9-45e6-8b7d-2e0f4f7910b6 | bauxite | Input |  | a00f5ccb-54b9-4b84-9605-ec9cf049fb6e | ZZZ | Product flow | 2740 | kg
17e3fd8c-f3a9-45e6-8b7d-2e0f4f7910b6 | Calcium carbonate | Input |  | 600b1c44-b10d-4a1e-8426-62779c118d34 | Elementary flows/Resource/in ground | Elementary flow | 1800 | kg
17e3fd8c-f3a9-45e6-8b7d-2e0f4f7910b6 | coal gas | Input |  | d3d23054-a030-4284-9cfb-c464e70ec865 | C:Manufacturing/19:Manufacture of coke and refined petroleum products/191:Manufacture of coke oven products/1910:Manufacture of coke oven products | Product flow | 180 | MJ | [5 empty] | 煤气
17e3fd8c-f3a9-45e6-8b7d-2e0f4f7910b6 | electricity, medium voltage, aluminium industry | Input |  | 4fcfb407-7879-42ad-9582-ab3fbfe5af10 | D:Electricity, gas, steam and air conditioning supply/35:Electricity, gas, steam and air conditioning supply/351:Electric power generation, transmission and distribution/3510:Electric power generation, transmission and distribution | Product flow | 467 | MJ
17e3fd8c-f3a9-45e6-8b7d-2e0f4f7910b6 | hard coal | Input |  | 0d3eda5a-4601-4573-9549-0701c459ab88 | B:Mining and quarrying/05:Mining of coal and lignite/051:Mining of hard coal/0510:Mining of hard coal | Product flow | 531 | kg
17e3fd8c-f3a9-45e6-8b7d-2e0f4f7910b6 | heavy fuel oil | Input |  | 2966d161-5281-47d6-86d3-efbb0a4b2110 | C:Manufacturing/19:Manufacture of coke and refined petroleum products/192:Manufacture of refined petroleum products/1920:Manufacture of refined petroleum products | Product flow | 43 | kg
17e3fd8c-f3a9-45e6-8b7d-2e0f4f7910b6 | petroleum coke | Input |  | eb6b5a9a-c482-4c75-9ade-bbf8d89234fe | C:Manufacturing/19:Manufacture of coke and refined petroleum products/192:Manufacture of refined petroleum products/1920:Manufacture of refined petroleum products | Product flow | 45 | kg
17e3fd8c-f3a9-45e6-8b7d-2e0f4f7910b6 | sodium carbonate | Input |  | 4d81f2d8-1e44-44d0-8439-a1121c8bce27 | Elementary flows/Resource/in ground | Elementary flow | 65.4 | kg
17e3fd8c-f3a9-45e6-8b7d-2e0f4f7910b6 | Water (fresh water) | Input |  | 0609bdf8-819f-4556-8686-94e3a2476f2e | Elementary flows/Resource/in water | Elementary flow | 8400 | kg
17e3fd8c-f3a9-45e6-8b7d-2e0f4f7910b6 | aluminium oxide, metallurgical | Output | x | b2c6db8a-b305-4413-a9c3-5460417f48de | C:Manufacturing/24:Manufacture of basic metals/242:Manufacture of basic precious and other non-ferrous metals/2420:Manufacture of basic precious and other non-ferrous metals | Product flow | 1000 | kg | [5 empty] | 氧化铝
17e3fd8c-f3a9-45e6-8b7d-2e0f4f7910b6 | Carbon dioxide, fossil | Output |  | 349b29d1-3e58-4c66-98b9-9d1a076efd2e | Elementary flows/Emission to air/unspecified | Elementary flow | 2400 | kg
17e3fd8c-f3a9-45e6-8b7d-2e0f4f7910b6 | Carbon monoxide, fossil | Output |  | ba2f3f82-c93a-47a5-822a-37ec97495275 | Elementary flows/Emission to air/unspecified | Elementary flow | 2.41 | kg
17e3fd8c-f3a9-45e6-8b7d-2e0f4f7910b6 | Dust, unspecified | Output |  | deae66ce-be55-34c8-a4bb-7753b1c9c663 | Elementary flows/Waste/unspecified | Elementary flow | 7.08 | kg
17e3fd8c-f3a9-45e6-8b7d-2e0f4f7910b6 | Methane, fossil | Output |  | 0795345f-c7ae-410c-ad25-1845784c75f5 | Elementary flows/Emission to air/unspecified | Elementary flow | 2.19 | kg
17e3fd8c-f3a9-45e6-8b7d-2e0f4f7910b6 | Nitrogen oxides | Output |  | c1b91234-6f24-417b-8309-46111d09c457 | Elementary flows/Emission to air/unspecified | Elementary flow | 6.93 | kg
17e3fd8c-f3a9-45e6-8b7d-2e0f4f7910b6 | redmud from bauxite digestion | Output |  | a1e2dbab-48a6-4521-98a5-d386b2cd9814 | E:Water supply; sewerage, waste management and remediation activities/38:Waste collection, treatment and disposal activities; materials recovery/382:Waste treatment and disposal/3822:Treatment and disposal of hazardous waste | Waste flow | 1430 | kg | [5 empty] | 赤泥
17e3fd8c-f3a9-45e6-8b7d-2e0f4f7910b6 | sodium hydroxide, without water, in 50% solution state | Output |  | 61396bcb-bf35-411a-a6a6-8543ccef83e8 | C:Manufacturing/20:Manufacture of chemicals and chemical products/201:Manufacture of basic chemicals, fertilizers and nitrogen compounds, plastics/2011:Manufacture of basic chemicals | Product flow | 17043.75 | kg | [5 empty] | 碱
17e3fd8c-f3a9-45e6-8b7d-2e0f4f7910b6 | Sulfur dioxide | Output |  | fd7aa71c-508c-480d-81a6-8052aad92646 | Elementary flows/Emission to air/unspecified | Elementary flow | 3.25 | kg
17e3fd8c-f3a9-45e6-8b7d-2e0f4f7910b6 | waste mineral oil | Output |  | 1b30b018-ac39-41f4-a9e0-92057eef8bb8 | E:Water supply; sewerage, waste management and remediation activities/38:Waste collection, treatment and disposal activities; materials recovery/382:Waste treatment and disposal/3822:Treatment and disposal of hazardous waste | Waste flow | 0.044 | kg
17e3fd8c-f3a9-45e6-8b7d-2e0f4f7910b6 | Waste water | Output |  | 72721c4e-d589-4ad7-8c5e-4228b8690ddb | Elementary flows/Emission to water/fresh water | Elementary flow | 20.8 | t
43fd09b1-1581-478e-ac0e-3f6e653b1538 | bauxite | Input |  | 6e6b1247-4f6e-44a8-b22f-7ff81a0e461a | B:Mining and quarrying/07:Mining of metal ores/072:Mining of non-ferrous metal ores/0729:Mining of other non-ferrous metal ores | Product flow | 2480 | kg
43fd09b1-1581-478e-ac0e-3f6e653b1538 | electricity, high voltage, aluminium industry | Input |  | 5d954e5c-1e6d-4f78-9fc3-d3857b7892cb | D:Electricity, gas, steam and air conditioning supply/35:Electricity, gas, steam and air conditioning supply/351:Electric power generation, transmission and distribution/3510:Electric power generation, transmission and distribution | Product flow | 968.4 | MJ
43fd09b1-1581-478e-ac0e-3f6e653b1538 | lime | Input |  | a00b7e35-1bc7-4b73-9df8-05f3dd07ffdb | B:Mining and quarrying/08:Other mining and quarrying/081:Quarrying of stone, sand and clay/0810:Quarrying of stone, sand and clay | Product flow | 32 | kg
43fd09b1-1581-478e-ac0e-3f6e653b1538 | natural gas, high pressure | Input |  | a9007f10-7e39-4d50-8f4a-d6d03ce3d673 | B:Mining and quarrying/06:Extraction of crude petroleum and natural gas/062:Extraction of natural gas/0620:Extraction of natural gas | Product flow | 72.5 | m3
43fd09b1-1581-478e-ac0e-3f6e653b1538 | sodium hydroxide, without water, in 50% solution state | Input |  | 61396bcb-bf35-411a-a6a6-8543ccef83e8 | C:Manufacturing/20:Manufacture of chemicals and chemical products/201:Manufacture of basic chemicals, fertilizers and nitrogen compounds, plastics/2011:Manufacture of basic chemicals | Product flow | 61.5 | kg
43fd09b1-1581-478e-ac0e-3f6e653b1538 | steam, in chemical industry | Input |  | bd20be8e-9b7a-4391-980f-4ecf8f2867be | C:Manufacturing/20:Manufacture of chemicals and chemical products/201:Manufacture of basic chemicals, fertilizers and nitrogen compounds, plastics/2012:Manufacture of fertilizers and nitrogen compounds | Product flow | 2430 | kg | [5 empty] | Steam
43fd09b1-1581-478e-ac0e-3f6e653b1538 | tap water | Input |  | c5adb1fb-872e-4446-a3bb-c4b61aa4bd45 | E:Water supply; sewerage, waste management and remediation activities/36:Water collection, treatment and supply/360:Water collection, treatment and supply/3600:Water collection, treatment and supply | Product flow | 2000 | kg
43fd09b1-1581-478e-ac0e-3f6e653b1538 | aluminium oxide, metallurgical | Output | x | b2c6db8a-b305-4413-a9c3-5460417f48de | C:Manufacturing/24:Manufacture of basic metals/242:Manufacture of basic precious and other non-ferrous metals/2420:Manufacture of basic precious and other non-ferrous metals | Product flow | 1000 | kg | [5 empty] | alumina
43fd09b1-1581-478e-ac0e-3f6e653b1538 | Ammonia | Output |  | 87883a4e-1e3e-4c9d-90c0-f1bea36f8014 | Elementary flows/Emission to air/unspecified | Elementary flow | 0.0125 | kg
43fd09b1-1581-478e-ac0e-3f6e653b1538 | BOD5, Biological Oxygen Demand | Output |  | 91955aba-6ebc-4413-9342-f0298860b4aa | Elementary flows/Emission to water/unspecified | Elementary flow | 0.00952 | kg
43fd09b1-1581-478e-ac0e-3f6e653b1538 | Bromine | Output |  | b935e766-fece-4a4f-8f60-b735ea7b214d | Elementary flows/Emission to water/unspecified | Elementary flow | 0.00115 | kg
43fd09b1-1581-478e-ac0e-3f6e653b1538 | Carbon monoxide, fossil | Output |  | ba2f3f82-c93a-47a5-822a-37ec97495275 | Elementary flows/Emission to air/unspecified | Elementary flow | 1.16 | kg
43fd09b1-1581-478e-ac0e-3f6e653b1538 | Chromium III | Output |  | e142b577-e934-4085-9a07-3983d4d92afb | Elementary flows/Emission to air/unspecified | Elementary flow | 0.00132 | kg
43fd09b1-1581-478e-ac0e-3f6e653b1538 | COD, Chemical Oxygen Demand | Output |  | 961ccd56-2eee-4f57-bb18-fc4362b49000 | Elementary flows/Emission to water/unspecified | Elementary flow | 0.26 | kg
43fd09b1-1581-478e-ac0e-3f6e653b1538 | Dust, unspecified | Output |  | deae66ce-be55-34c8-a4bb-7753b1c9c663 | Elementary flows/Waste/unspecified | Elementary flow | 0.29 | kg
43fd09b1-1581-478e-ac0e-3f6e653b1538 | Hydrogen fluoride | Output |  | 24541c8c-9f11-49ae-9de5-456f238a3f5e | Elementary flows/Emission to air/unspecified | Elementary flow | 0.00157 | kg
43fd09b1-1581-478e-ac0e-3f6e653b1538 | Hydrogen sulfide | Output |  | 20d4d821-f4f7-4017-8810-f822fcdf619e | Elementary flows/Emission to air/unspecified | Elementary flow | 0.00644 | kg
43fd09b1-1581-478e-ac0e-3f6e653b1538 | Particulate Matter, < 2.5 um | Output |  | 21e46cb8-6233-4c99-bac3-c41d2ab99498 | Elementary flows/Emission to air/unspecified | Elementary flow | 1.03 | kg
43fd09b1-1581-478e-ac0e-3f6e653b1538 | Particulates, > 2.5 um, and < 10um | Output |  | b967e1bf-f09b-4c89-8740-ace21db47bba | Elementary flows/Emission to air/unspecified | Elementary flow | 0.161 | kg
43fd09b1-1581-478e-ac0e-3f6e653b1538 | Propane | Output |  | 3a6c936c-0276-4f11-9d98-1bd011387a6e | Elementary flows/Emission to air/unspecified | Elementary flow | 0.0252 | kg
43fd09b1-1581-478e-ac0e-3f6e653b1538 | Residues | Output |  | 2998ad55-eee9-36c4-9a07-4f5adb71de93 | Elementary flows/Waste/unspecified | Elementary flow | 758 | kg
43fd09b1-1581-478e-ac0e-3f6e653b1538 | Sulfur dioxide | Output |  | fd7aa71c-508c-480d-81a6-8052aad92646 | Elementary flows/Emission to air/unspecified | Elementary flow | 3.41 | kg
43fd09b1-1581-478e-ac0e-3f6e653b1538 | wastewater, average | Output |  | e8a51ec1-60cb-4ead-a948-ad1142c61918 | E:Water supply; sewerage, waste management and remediation activities/37:Sewerage/370:Sewerage/3700:Sewerage | Waste flow | 0.791 | m3
43fd09b1-1581-478e-ac0e-3f6e653b1538 | Xylenes, unspecified | Output |  | 045f7de9-60d5-4916-a504-5a1002a6e97e | Elementary flows/Emission to water/unspecified | Elementary flow | 0.0917 | kg
27ea058f-e98a-411c-877e-4cf13da219db | aluminium hydroxide factory | Input |  | 0e3da9a5-fcfd-4bff-82d6-d45e8b7add39 | F:Construction/41:Construction of buildings/410:Construction of buildings/4100:Construction of buildings | Product flow | 2.5092e-11 | Item(s)
27ea058f-e98a-411c-877e-4cf13da219db | aluminium oxide factory | Input |  | 7abb1e42-78ba-41fc-b2d6-967b8480dfbe | F:Construction/41:Construction of buildings/410:Construction of buildings/4100:Construction of buildings | Product flow | 2.5e-11 | Item(s)
27ea058f-e98a-411c-877e-4cf13da219db | bauxite | Input |  | 6e6b1247-4f6e-44a8-b22f-7ff81a0e461a | B:Mining and quarrying/07:Mining of metal ores/072:Mining of non-ferrous metal ores/0729:Mining of other non-ferrous metal ores | Product flow | 2.84733 | kg
27ea058f-e98a-411c-877e-4cf13da219db | electricity, medium voltage | Input |  | 759b89bd-3aa6-42ad-b767-5bb9ef5d331d | D:Electricity, gas, steam and air conditioning supply/35:Electricity, gas, steam and air conditioning supply/351:Electric power generation, transmission and distribution/3510:Electric power generation, transmission and distribution | Product flow | 0.099324 | MJ
27ea058f-e98a-411c-877e-4cf13da219db | heat, district or industrial, natural gas | Input |  | 1125e767-7b5d-442e-81d6-9b0d3e1919ac | D:Electricity, gas, steam and air conditioning supply/35:Electricity, gas, steam and air conditioning supply/351:Electric power generation, transmission and distribution/3510:Electric power generation, transmission and distribution | Product flow | 1.786923 | MJ
27ea058f-e98a-411c-877e-4cf13da219db | heat, district or industrial, other than natural gas | Input |  | 71e2f1db-a2c5-44d0-8337-dfff15be974d | D:Electricity, gas, steam and air conditioning supply/35:Electricity, gas, steam and air conditioning supply/351:Electric power generation, transmission and distribution/3510:Electric power generation, transmission and distribution | Product flow | 19.72399 | MJ
27ea058f-e98a-411c-877e-4cf13da219db | Occupation, unspecified | Input |  | c7cb5880-4219-4051-9357-10fdd08c6f2b | Elementary flows/Resource/land | Elementary flow | 0.00153 | m2*a
27ea058f-e98a-411c-877e-4cf13da219db | quicklime, milled, loose | Input |  | d76a43a4-17da-4713-b4d7-569804af59ab | C:Manufacturing/23:Manufacture of other non-metallic mineral products/239:Manufacture of non-metallic mineral products n.e.c./2394:Manufacture of cement, lime and plaster | Product flow | 0.03213 | kg
27ea058f-e98a-411c-877e-4cf13da219db | sodium hydroxide, without water, in 50% solution state | Input |  | 61396bcb-bf35-411a-a6a6-8543ccef83e8 | C:Manufacturing/20:Manufacture of chemicals and chemical products/201:Manufacture of basic chemicals, fertilizers and nitrogen compounds, plastics/2011:Manufacture of basic chemicals | Product flow | 0.07344 | kg
27ea058f-e98a-411c-877e-4cf13da219db | Water, salt, ocean | Input |  | 629ffbca-ca71-4e4b-a006-ca9bdd9cd1df | Elementary flows/Resource/in water | Elementary flow | 0.0001989 | m3
27ea058f-e98a-411c-877e-4cf13da219db | Water, unspecified natural origin | Input |  | 831f249e-53f2-49cf-a93c-7cee105f048e | Elementary flows/Resource/in water | Elementary flow | 0.0020349 | m3
27ea058f-e98a-411c-877e-4cf13da219db | aluminium oxide, metallurgical | Output | x | b2c6db8a-b305-4413-a9c3-5460417f48de | C:Manufacturing/24:Manufacture of basic metals/242:Manufacture of basic precious and other non-ferrous metals/2420:Manufacture of basic precious and other non-ferrous metals | Product flow | 1 | kg
27ea058f-e98a-411c-877e-4cf13da219db | BOD5, Biological Oxygen Demand | Output |  | 91955aba-6ebc-4413-9342-f0298860b4aa | Elementary flows/Emission to water/unspecified | Elementary flow | 7.0227e-05 | kg
27ea058f-e98a-411c-877e-4cf13da219db | COD, Chemical Oxygen Demand | Output |  | 961ccd56-2eee-4f57-bb18-fc4362b49000 | Elementary flows/Emission to water/unspecified | Elementary flow | 7.0227e-05 | kg
27ea058f-e98a-411c-877e-4cf13da219db | DOC, Dissolved Organic Carbon | Output |  | 79607917-9e12-4292-b289-21ff2b36e04b | Elementary flows/Emission to water/unspecified | Elementary flow | 2.754e-05 | kg
27ea058f-e98a-411c-877e-4cf13da219db | inert waste, for final disposal | Output |  | 240c1a3c-1aba-4528-afc3-3f27f56583be | E:Water supply; sewerage, waste management and remediation activities/38:Waste collection, treatment and disposal activities; materials recovery/382:Waste treatment and disposal/3821:Treatment and disposal of non-hazardous waste | Waste flow | 0.01836 | kg
27ea058f-e98a-411c-877e-4cf13da219db | Mercury II | Output |  | 9325957a-bee5-4f2d-8bd1-458729c5e49e | Elementary flows/Emission to water/unspecified | Elementary flow | 4.59e-10 | kg
27ea058f-e98a-411c-877e-4cf13da219db | Mercury II | Output |  | 71234253-b3a7-4dfe-b166-a484ad15bee7 | Elementary flows/Emission to air/unspecified | Elementary flow | 1.1781e-07 | kg
27ea058f-e98a-411c-877e-4cf13da219db | Nitrogen oxides | Output |  | c1b91234-6f24-417b-8309-46111d09c457 | Elementary flows/Emission to air/unspecified | Elementary flow | 0.000612 | kg
27ea058f-e98a-411c-877e-4cf13da219db | Oils, unspecified | Output |  | 6da0e891-3648-43a5-b0cf-f1872c57db8d | Elementary flows/Emission to water/unspecified | Elementary flow | 0.001683 | kg
27ea058f-e98a-411c-877e-4cf13da219db | Particulate Matter, < 2.5 um | Output |  | 21e46cb8-6233-4c99-bac3-c41d2ab99498 | Elementary flows/Emission to air/unspecified | Elementary flow | 5.814e-05 | kg
27ea058f-e98a-411c-877e-4cf13da219db | Particulate Matter, > 10 um | Output |  | 66020d27-7ae4-4e59-83a3-89214b72c40a | Elementary flows/Emission to air/unspecified | Elementary flow | 0.0003519 | kg
27ea058f-e98a-411c-877e-4cf13da219db | Particulate Matter, > 2.5 um and < 10um | Output |  | 24c7db29-3a43-362d-8f21-1a1f52ccf217 | Elementary flows/Emission to air/unspecified | Elementary flow | 6.579e-05 | kg
27ea058f-e98a-411c-877e-4cf13da219db | redmud from bauxite digestion | Output |  | a1e2dbab-48a6-4521-98a5-d386b2cd9814 | E:Water supply; sewerage, waste management and remediation activities/38:Waste collection, treatment and disposal activities; materials recovery/382:Waste treatment and disposal/3822:Treatment and disposal of hazardous waste | Waste flow | 1.23012 | kg
27ea058f-e98a-411c-877e-4cf13da219db | Sodium I | Output |  | 5ac961f0-8e53-42ff-b13f-1a7fb9133868 | Elementary flows/Emission to water/unspecified | Elementary flow | 0.0019584 | kg
27ea058f-e98a-411c-877e-4cf13da219db | Sulfur dioxide | Output |  | fd7aa71c-508c-480d-81a6-8052aad92646 | Elementary flows/Emission to air/unspecified | Elementary flow | 0.0011322 | kg
27ea058f-e98a-411c-877e-4cf13da219db | Suspended solids, unspecified | Output |  | 693921ef-e02d-4072-add0-55aa4631b213 | Elementary flows/Emission to water/unspecified | Elementary flow | 4.59e-05 | kg
27ea058f-e98a-411c-877e-4cf13da219db | TOC, Total Organic Carbon | Output |  | cec4a04d-562a-4a38-a98f-5fb3d07eea6b | Elementary flows/Emission to water/unspecified | Elementary flow | 2.754e-05 | kg
27ea058f-e98a-411c-877e-4cf13da219db | Water | Output |  | 4f0f15b3-b227-4cdc-b0b3-6412d55695d5 | Elementary flows/Emission to water/ocean | Elementary flow | 0.00019278 | m3
27ea058f-e98a-411c-877e-4cf13da219db | Water | Output |  | db4566b1-bd88-427d-92da-2d25879063b9 | Elementary flows/Emission to water/surface water | Elementary flow | 0.0018666 | m3
27ea058f-e98a-411c-877e-4cf13da219db | Water | Output |  | 5d368100-b1bc-4456-8420-e469edccf349 | Elementary flows/Emission to air/high population density | Elementary flow | 0.0006426 | m3
c5411189-9bdc-4873-a816-de4e0620c41f | aluminium hydroxide factory | Input |  | 0e3da9a5-fcfd-4bff-82d6-d45e8b7add39 | F:Construction/41:Construction of buildings/410:Construction of buildings/4100:Construction of buildings | Product flow | 2.5092e-11 | Item(s)
c5411189-9bdc-4873-a816-de4e0620c41f | aluminium oxide factory | Input |  | 7abb1e42-78ba-41fc-b2d6-967b8480dfbe | F:Construction/41:Construction of buildings/410:Construction of buildings/4100:Construction of buildings | Product flow | 2.5e-11 | Item(s)
c5411189-9bdc-4873-a816-de4e0620c41f | bauxite | Input |  | 6e6b1247-4f6e-44a8-b22f-7ff81a0e461a | B:Mining and quarrying/07:Mining of metal ores/072:Mining of non-ferrous metal ores/0729:Mining of other non-ferrous metal ores | Product flow | 3.38589 | kg
c5411189-9bdc-4873-a816-de4e0620c41f | electricity, medium voltage | Input |  | 759b89bd-3aa6-42ad-b767-5bb9ef5d331d | D:Electricity, gas, steam and air conditioning supply/35:Electricity, gas, steam and air conditioning supply/351:Electric power generation, transmission and distribution/3510:Electric power generation, transmission and distribution | Product flow | 0.353124 | MJ
c5411189-9bdc-4873-a816-de4e0620c41f | heat, district or industrial, natural gas | Input |  | 1125e767-7b5d-442e-81d6-9b0d3e1919ac | D:Electricity, gas, steam and air conditioning supply/35:Electricity, gas, steam and air conditioning supply/351:Electric power generation, transmission and distribution/3510:Electric power generation, transmission and distribution | Product flow | 6.52965 | MJ
c5411189-9bdc-4873-a816-de4e0620c41f | heat, district or industrial, other than natural gas | Input |  | 71e2f1db-a2c5-44d0-8337-dfff15be974d | D:Electricity, gas, steam and air conditioning supply/35:Electricity, gas, steam and air conditioning supply/351:Electric power generation, transmission and distribution/3510:Electric power generation, transmission and distribution | Product flow | 3.446893 | MJ
c5411189-9bdc-4873-a816-de4e0620c41f | Occupation, unspecified | Input |  | c7cb5880-4219-4051-9357-10fdd08c6f2b | Elementary flows/Resource/land | Elementary flow | 1.071e-09 | m2*a
c5411189-9bdc-4873-a816-de4e0620c41f | quicklime, milled, loose | Input |  | d76a43a4-17da-4713-b4d7-569804af59ab | C:Manufacturing/23:Manufacture of other non-metallic mineral products/239:Manufacture of non-metallic mineral products n.e.c./2394:Manufacture of cement, lime and plaster | Product flow | 0.045747 | kg
c5411189-9bdc-4873-a816-de4e0620c41f | sodium hydroxide, without water, in 50% solution state | Input |  | 61396bcb-bf35-411a-a6a6-8543ccef83e8 | C:Manufacturing/20:Manufacture of chemicals and chemical products/201:Manufacture of basic chemicals, fertilizers and nitrogen compounds, plastics/2011:Manufacture of basic chemicals | Product flow | 0.06579 | kg
c5411189-9bdc-4873-a816-de4e0620c41f | Water, unspecified natural origin | Input |  | 831f249e-53f2-49cf-a93c-7cee105f048e | Elementary flows/Resource/in water | Elementary flow | 0.0020196 | m3
c5411189-9bdc-4873-a816-de4e0620c41f | aluminium oxide, non-metallurgical | Output | x | 96f36f31-8f6a-48f8-921f-1d781b7a545f | C:Manufacturing/24:Manufacture of basic metals/242:Manufacture of basic precious and other non-ferrous metals/2420:Manufacture of basic precious and other non-ferrous metals | Product flow | 1 | kg
c5411189-9bdc-4873-a816-de4e0620c41f | BOD5, Biological Oxygen Demand | Output |  | 91955aba-6ebc-4413-9342-f0298860b4aa | Elementary flows/Emission to water/unspecified | Elementary flow | 7.0227e-05 | kg
c5411189-9bdc-4873-a816-de4e0620c41f | COD, Chemical Oxygen Demand | Output |  | 961ccd56-2eee-4f57-bb18-fc4362b49000 | Elementary flows/Emission to water/unspecified | Elementary flow | 7.0227e-05 | kg
c5411189-9bdc-4873-a816-de4e0620c41f | DOC, Dissolved Organic Carbon | Output |  | 79607917-9e12-4292-b289-21ff2b36e04b | Elementary flows/Emission to water/unspecified | Elementary flow | 2.754e-05 | kg
c5411189-9bdc-4873-a816-de4e0620c41f | inert waste, for final disposal | Output |  | 240c1a3c-1aba-4528-afc3-3f27f56583be | E:Water supply; sewerage, waste management and remediation activities/38:Waste collection, treatment and disposal activities; materials recovery/382:Waste treatment and disposal/3821:Treatment and disposal of non-hazardous waste | Waste flow | 0.02142 | kg
c5411189-9bdc-4873-a816-de4e0620c41f | Mercury II | Output |  | 71234253-b3a7-4dfe-b166-a484ad15bee7 | Elementary flows/Emission to air/unspecified | Elementary flow | 1.1016e-07 | kg
c5411189-9bdc-4873-a816-de4e0620c41f | Mercury II | Output |  | 9325957a-bee5-4f2d-8bd1-458729c5e49e | Elementary flows/Emission to water/unspecified | Elementary flow | 1.53e-10 | kg
c5411189-9bdc-4873-a816-de4e0620c41f | Nitrogen oxides | Output |  | c1b91234-6f24-417b-8309-46111d09c457 | Elementary flows/Emission to air/unspecified | Elementary flow | 0.0005202 | kg
c5411189-9bdc-4873-a816-de4e0620c41f | Oils, unspecified | Output |  | 6da0e891-3648-43a5-b0cf-f1872c57db8d | Elementary flows/Emission to water/unspecified | Elementary flow | 0.00148869 | kg
c5411189-9bdc-4873-a816-de4e0620c41f | Particulate Matter, < 2.5 um | Output |  | 21e46cb8-6233-4c99-bac3-c41d2ab99498 | Elementary flows/Emission to air/unspecified | Elementary flow | 0.0001057536 | kg
c5411189-9bdc-4873-a816-de4e0620c41f | Particulate Matter, > 10 um | Output |  | 66020d27-7ae4-4e59-83a3-89214b72c40a | Elementary flows/Emission to air/unspecified | Elementary flow | 5.8752e-05 | kg
c5411189-9bdc-4873-a816-de4e0620c41f | Particulate Matter, > 2.5 um and < 10um | Output |  | 24c7db29-3a43-362d-8f21-1a1f52ccf217 | Elementary flows/Emission to air/unspecified | Elementary flow | 0.0001292544 | kg
c5411189-9bdc-4873-a816-de4e0620c41f | redmud from bauxite digestion | Output |  | a1e2dbab-48a6-4521-98a5-d386b2cd9814 | E:Water supply; sewerage, waste management and remediation activities/38:Waste collection, treatment and disposal activities; materials recovery/382:Waste treatment and disposal/3822:Treatment and disposal of hazardous waste | Waste flow | 1.71054 | kg
c5411189-9bdc-4873-a816-de4e0620c41f | Sodium I | Output |  | 5ac961f0-8e53-42ff-b13f-1a7fb9133868 | Elementary flows/Emission to water/unspecified | Elementary flow | 0.0019584 | kg
c5411189-9bdc-4873-a816-de4e0620c41f | Sulfur dioxide | Output |  | fd7aa71c-508c-480d-81a6-8052aad92646 | Elementary flows/Emission to air/unspecified | Elementary flow | 0.00083844 | kg
c5411189-9bdc-4873-a816-de4e0620c41f | Suspended solids, unspecified | Output |  | 693921ef-e02d-4072-add0-55aa4631b213 | Elementary flows/Emission to water/unspecified | Elementary flow | 1.53e-05 | kg
c5411189-9bdc-4873-a816-de4e0620c41f | TOC, Total Organic Carbon | Output |  | cec4a04d-562a-4a38-a98f-5fb3d07eea6b | Elementary flows/Emission to water/unspecified | Elementary flow | 1.53e-05 | kg
c5411189-9bdc-4873-a816-de4e0620c41f | Water | Output |  | db4566b1-bd88-427d-92da-2d25879063b9 | Elementary flows/Emission to water/surface water | Elementary flow | 0.00128979 | m3
c5411189-9bdc-4873-a816-de4e0620c41f | Water | Output |  | 5d368100-b1bc-4456-8420-e469edccf349 | Elementary flows/Emission to air/high population density | Elementary flow | 0.000918 | m3
9c871013-2193-45db-ad2b-b8b1680d464b | bauxite | Input |  | a00f5ccb-54b9-4b84-9605-ec9cf049fb6e | ZZZ | Product flow | 2456 | kg
9c871013-2193-45db-ad2b-b8b1680d464b | electricity, high voltage, aluminium industry | Input |  | 5d954e5c-1e6d-4f78-9fc3-d3857b7892cb | D:Electricity, gas, steam and air conditioning supply/35:Electricity, gas, steam and air conditioning supply/351:Electric power generation, transmission and distribution/3510:Electric power generation, transmission and distribution | Product flow | 1152 | MJ | [5 empty] | unspecified
9c871013-2193-45db-ad2b-b8b1680d464b | hard coal | Input |  | 0d3eda5a-4601-4573-9549-0701c459ab88 | B:Mining and quarrying/05:Mining of coal and lignite/051:Mining of hard coal/0510:Mining of hard coal | Product flow | 485 | kg
9c871013-2193-45db-ad2b-b8b1680d464b | heavy fuel oil, burned in refinery furnace | Input |  | b8e7c209-349c-4f20-956b-533119feab30 | D:Electricity, gas, steam and air conditioning supply/35:Electricity, gas, steam and air conditioning supply/353:Steam and air conditioning supply/3530:Steam and air conditioning supply | Product flow | 3356 | MJ
9c871013-2193-45db-ad2b-b8b1680d464b | lime | Input |  | a00b7e35-1bc7-4b73-9df8-05f3dd07ffdb | B:Mining and quarrying/08:Other mining and quarrying/081:Quarrying of stone, sand and clay/0810:Quarrying of stone, sand and clay | Product flow | 569 | kg
9c871013-2193-45db-ad2b-b8b1680d464b | petroleum coke | Input |  | eb6b5a9a-c482-4c75-9ade-bbf8d89234fe | C:Manufacturing/19:Manufacture of coke and refined petroleum products/192:Manufacture of refined petroleum products/1920:Manufacture of refined petroleum products | Product flow | 33.1 | kg
9c871013-2193-45db-ad2b-b8b1680d464b | sodium hydroxide, without water, in 50% solution state | Input |  | 61396bcb-bf35-411a-a6a6-8543ccef83e8 | C:Manufacturing/20:Manufacture of chemicals and chemical products/201:Manufacture of basic chemicals, fertilizers and nitrogen compounds, plastics/2011:Manufacture of basic chemicals | Product flow | 69 | kg | [5 empty] | alkali
9c871013-2193-45db-ad2b-b8b1680d464b | aluminium oxide, metallurgical | Output | x | b2c6db8a-b305-4413-a9c3-5460417f48de | C:Manufacturing/24:Manufacture of basic metals/242:Manufacture of basic precious and other non-ferrous metals/2420:Manufacture of basic precious and other non-ferrous metals | Product flow | 1000 | kg
bbb5c6b5-33bb-4d93-bfc0-ce89f67c7328 | Aluminium | Input |  | a4b01216-5a08-4078-b5fd-16e437929eb9 | Elementary flows/Resource/in ground | Elementary flow | 13172198.94 | t
bbb5c6b5-33bb-4d93-bfc0-ce89f67c7328 | Bauxite | Input |  | 733b2c7c-60ef-4c1b-b9cb-c010e3fd2275 | Elementary flows/Resource/in ground | Elementary flow | 140024316.1 | t
bbb5c6b5-33bb-4d93-bfc0-ce89f67c7328 | diesel | Input |  | 291fc06d-1b3e-4077-aabb-346b588ed24b | C:Manufacturing/19:Manufacture of coke and refined petroleum products/192:Manufacture of refined petroleum products/1920:Manufacture of refined petroleum products | Product flow | 18901 | t
bbb5c6b5-33bb-4d93-bfc0-ce89f67c7328 | electricity, high voltage, aluminium industry | Input |  | 5d954e5c-1e6d-4f78-9fc3-d3857b7892cb | D:Electricity, gas, steam and air conditioning supply/35:Electricity, gas, steam and air conditioning supply/351:Electric power generation, transmission and distribution/3510:Electric power generation, transmission and distribution | Product flow | 2701152000 | MJ | [5 empty] | electricity
bbb5c6b5-33bb-4d93-bfc0-ce89f67c7328 | hard coal, run-of-mine | Input |  | 3cffc0cb-7f0f-41f1-b467-1a7f40fc45ec | B:Mining and quarrying/05:Mining of coal and lignite/051:Mining of hard coal/0510:Mining of hard coal | Product flow | 536138 | t
bbb5c6b5-33bb-4d93-bfc0-ce89f67c7328 | natural gas, high pressure | Input |  | a9007f10-7e39-4d50-8f4a-d6d03ce3d673 | B:Mining and quarrying/06:Extraction of crude petroleum and natural gas/062:Extraction of natural gas/0620:Extraction of natural gas | Product flow | 105150000 | m3
bbb5c6b5-33bb-4d93-bfc0-ce89f67c7328 | petrol, low-sulfur | Input |  | 894c4486-e821-4d6c-b99f-7e3f63d4a083 | C:Manufacturing/19:Manufacture of coke and refined petroleum products/192:Manufacture of refined petroleum products/1920:Manufacture of refined petroleum products | Product flow | 1479 | t
bbb5c6b5-33bb-4d93-bfc0-ce89f67c7328 | bauxite | Output | x | a00f5ccb-54b9-4b84-9605-ec9cf049fb6e | ZZZ | Product flow | 61957662 | t
cc6754e4-d532-40d4-968a-bb12719905db | Aluminium | Input |  | a4b01216-5a08-4078-b5fd-16e437929eb9 | Elementary flows/Resource/in ground | Elementary flow | 212.6 | kg
cc6754e4-d532-40d4-968a-bb12719905db | Bauxite | Input |  | 733b2c7c-60ef-4c1b-b9cb-c010e3fd2275 | Elementary flows/Resource/in ground | Elementary flow | 2260 | kg
cc6754e4-d532-40d4-968a-bb12719905db | diesel, low-sulfur | Input |  | b80eb2d5-1256-41bb-a61d-83252d0dfd4d | C:Manufacturing/19:Manufacture of coke and refined petroleum products/192:Manufacture of refined petroleum products/1920:Manufacture of refined petroleum products | Product flow | 0.32896 | kg
cc6754e4-d532-40d4-968a-bb12719905db | electricity, high voltage, aluminium industry | Input |  | 5d954e5c-1e6d-4f78-9fc3-d3857b7892cb | D:Electricity, gas, steam and air conditioning supply/35:Electricity, gas, steam and air conditioning supply/351:Electric power generation, transmission and distribution/3510:Electric power generation, transmission and distribution | Product flow | 33.3072 | MJ | [5 empty] | Fuel mix: clean coal (26%), refined NG (34%), diesel (12%), gasoline (1%), electricity (27%)
cc6754e4-d532-40d4-968a-bb12719905db | hard coal | Input |  | 0d3eda5a-4601-4573-9549-0701c459ab88 | B:Mining and quarrying/05:Mining of coal and lignite/051:Mining of hard coal/0510:Mining of hard coal | Product flow | 1.282944 | kg
cc6754e4-d532-40d4-968a-bb12719905db | natural gas, high pressure | Input |  | a9007f10-7e39-4d50-8f4a-d6d03ce3d673 | B:Mining and quarrying/06:Extraction of crude petroleum and natural gas/062:Extraction of natural gas/0620:Extraction of natural gas | Product flow | 0.009960294 | m3
cc6754e4-d532-40d4-968a-bb12719905db | petrol, low-sulfur | Input |  | 894c4486-e821-4d6c-b99f-7e3f63d4a083 | C:Manufacturing/19:Manufacture of coke and refined petroleum products/192:Manufacture of refined petroleum products/1920:Manufacture of refined petroleum products | Product flow | 0.026817391 | kg
cc6754e4-d532-40d4-968a-bb12719905db | bauxite | Output | x | 6e6b1247-4f6e-44a8-b22f-7ff81a0e461a | B:Mining and quarrying/07:Mining of metal ores/072:Mining of non-ferrous metal ores/0729:Mining of other non-ferrous metal ores | Product flow | 1000 | kg
6d442510-6f13-4035-9f87-d51a6dfbe912 | Aluminium | Input |  | a4b01216-5a08-4078-b5fd-16e437929eb9 | Elementary flows/Resource/in ground | Elementary flow | 0.2126 | kg
6d442510-6f13-4035-9f87-d51a6dfbe912 | Bauxite | Input |  | 733b2c7c-60ef-4c1b-b9cb-c010e3fd2275 | Elementary flows/Resource/in ground | Elementary flow | 2.26 | kg
6d442510-6f13-4035-9f87-d51a6dfbe912 | electricity, high voltage, aluminium industry | Input |  | 5d954e5c-1e6d-4f78-9fc3-d3857b7892cb | D:Electricity, gas, steam and air conditioning supply/35:Electricity, gas, steam and air conditioning supply/351:Electric power generation, transmission and distribution/3510:Electric power generation, transmission and distribution | Product flow | 58.32 | MJ
6d442510-6f13-4035-9f87-d51a6dfbe912 | light fuel oil | Input |  | b89dadb0-75e9-44fd-8d41-1ec8dcce23b6 | C:Manufacturing/19:Manufacture of coke and refined petroleum products/192:Manufacture of refined petroleum products/1920:Manufacture of refined petroleum products | Product flow | 1.38 | kg | [5 empty] | 燃料油
6d442510-6f13-4035-9f87-d51a6dfbe912 | bauxite | Output | x | a00f5ccb-54b9-4b84-9605-ec9cf049fb6e | ZZZ | Product flow | 1 | kg
6d442510-6f13-4035-9f87-d51a6dfbe912 | Carbon dioxide, fossil | Output |  | 349b29d1-3e58-4c66-98b9-9d1a076efd2e | Elementary flows/Emission to air/unspecified | Elementary flow | 16.1 | kg
6d442510-6f13-4035-9f87-d51a6dfbe912 | Carbon monoxide, fossil | Output |  | ba2f3f82-c93a-47a5-822a-37ec97495275 | Elementary flows/Emission to air/unspecified | Elementary flow | 0.018 | kg
6d442510-6f13-4035-9f87-d51a6dfbe912 | Methane, fossil | Output |  | 0795345f-c7ae-410c-ad25-1845784c75f5 | Elementary flows/Emission to air/unspecified | Elementary flow | 0.0007 | kg
6d442510-6f13-4035-9f87-d51a6dfbe912 | Nitrogen oxides | Output |  | c1b91234-6f24-417b-8309-46111d09c457 | Elementary flows/Emission to air/unspecified | Elementary flow | 0.04 | kg
6d442510-6f13-4035-9f87-d51a6dfbe912 | Sulfur dioxide | Output |  | fd7aa71c-508c-480d-81a6-8052aad92646 | Elementary flows/Emission to air/unspecified | Elementary flow | 0.024 | kg
bbf97786-a181-4b9d-bb4a-af4e8d761f12 | Aluminium | Input |  | a4b01216-5a08-4078-b5fd-16e437929eb9 | Elementary flows/Resource/in ground | Elementary flow | 0.2126 | kg
bbf97786-a181-4b9d-bb4a-af4e8d761f12 | Bauxite | Input |  | 733b2c7c-60ef-4c1b-b9cb-c010e3fd2275 | Elementary flows/Resource/in ground | Elementary flow | 2.26 | kg
bbf97786-a181-4b9d-bb4a-af4e8d761f12 | diesel | Input |  | 291fc06d-1b3e-4077-aabb-346b588ed24b | C:Manufacturing/19:Manufacture of coke and refined petroleum products/192:Manufacture of refined petroleum products/1920:Manufacture of refined petroleum products | Product flow | 1.38 | kg
bbf97786-a181-4b9d-bb4a-af4e8d761f12 | Diesel oil | Input |  | 9d258d75-6792-4f1c-9856-81602ed8f816 | Materials production/Organic chemicals | Product flow | 1.38 | kg
bbf97786-a181-4b9d-bb4a-af4e8d761f12 | electricity, high voltage, aluminium industry | Input |  | 5d954e5c-1e6d-4f78-9fc3-d3857b7892cb | D:Electricity, gas, steam and air conditioning supply/35:Electricity, gas, steam and air conditioning supply/351:Electric power generation, transmission and distribution/3510:Electric power generation, transmission and distribution | Product flow | 58.32 | MJ | [5 empty] | unspecified
bbf97786-a181-4b9d-bb4a-af4e8d761f12 | bauxite | Output | x | a00f5ccb-54b9-4b84-9605-ec9cf049fb6e | ZZZ | Product flow | 1 | kg
5c67431a-e3d9-4b07-a96b-f02fc87c4094 | Aluminium | Input |  | a4b01216-5a08-4078-b5fd-16e437929eb9 | Elementary flows/Resource/in ground | Elementary flow | 12741897.82 | t
5c67431a-e3d9-4b07-a96b-f02fc87c4094 | Bauxite | Input |  | 733b2c7c-60ef-4c1b-b9cb-c010e3fd2275 | Elementary flows/Resource/in ground | Elementary flow | 135450089.7 | t
5c67431a-e3d9-4b07-a96b-f02fc87c4094 | diesel | Input |  | 291fc06d-1b3e-4077-aabb-346b588ed24b | C:Manufacturing/19:Manufacture of coke and refined petroleum products/192:Manufacture of refined petroleum products/1920:Manufacture of refined petroleum products | Product flow | 20346 | t
5c67431a-e3d9-4b07-a96b-f02fc87c4094 | electricity, high voltage, aluminium industry | Input |  | 5d954e5c-1e6d-4f78-9fc3-d3857b7892cb | D:Electricity, gas, steam and air conditioning supply/35:Electricity, gas, steam and air conditioning supply/351:Electric power generation, transmission and distribution/3510:Electric power generation, transmission and distribution | Product flow | 1984860000 | MJ | [5 empty] | electricity
5c67431a-e3d9-4b07-a96b-f02fc87c4094 | hard coal, run-of-mine | Input |  | 3cffc0cb-7f0f-41f1-b467-1a7f40fc45ec | B:Mining and quarrying/05:Mining of coal and lignite/051:Mining of hard coal/0510:Mining of hard coal | Product flow | 376756 | t
5c67431a-e3d9-4b07-a96b-f02fc87c4094 | natural gas, high pressure | Input |  | a9007f10-7e39-4d50-8f4a-d6d03ce3d673 | B:Mining and quarrying/06:Extraction of crude petroleum and natural gas/062:Extraction of natural gas/0620:Extraction of natural gas | Product flow | 6405000 | m3
5c67431a-e3d9-4b07-a96b-f02fc87c4094 | petrol, low-sulfur | Input |  | 894c4486-e821-4d6c-b99f-7e3f63d4a083 | C:Manufacturing/19:Manufacture of coke and refined petroleum products/192:Manufacture of refined petroleum products/1920:Manufacture of refined petroleum products | Product flow | 1036 | t
5c67431a-e3d9-4b07-a96b-f02fc87c4094 | bauxite | Output | x | a00f5ccb-54b9-4b84-9605-ec9cf049fb6e | ZZZ | Product flow | 59933668 | t
cdc8fdaf-3033-3253-ab34-23d714f65a68 | Aluminium | Input |  | a45cd247-3532-4e27-bddc-b519fdb5e08f | Elementary flows/Resource/in ground | Elementary flow | 0.2126152 | kg | log-normal | 0.2126152 | 1.024797 | (2;2;4;1;1) | Global | Represents the amount of aluminium extracted per 1 kg wet bauxite.
cdc8fdaf-3033-3253-ab34-23d714f65a68 | blasting | Input |  | 46f66854-d55f-472f-a570-a7aad4fdcfcc | F:Construction/43:Specialized construction activities/431:Demolition and site preparation/4312:Site preparation | Product flow | 0.000195 | kg | log-normal | 0.000195 | 1 | (1;2;5;1;1) | Global | EcoSpold01Location=RER Not reported in IAI 2015.
cdc8fdaf-3033-3253-ab34-23d714f65a68 | electricity, medium voltage | Input |  | 759b89bd-3aa6-42ad-b767-5bb9ef5d331d | D:Electricity, gas, steam and air conditioning supply/35:Electricity, gas, steam and air conditioning supply/351:Electric power generation, transmission and distribution/3510:Electric power generation, transmission and distribution | Product flow | 0.0015 | kWh | log-normal | 0.0015 | 1.024797 | (1;2;5;1;1) | Global | Response rate = 88% of surveyed sites. EcoSpold01Location=UCTE
cdc8fdaf-3033-3253-ab34-23d714f65a68 | Gallium | Input |  | 0878c1c6-4c1d-4f90-a2de-a9383855d5c6 | Elementary flows/Resource/in ground | Elementary flow | 6.6e-05 | kg | log-normal | 6.6e-05 | 1.024797 | (2;2;4;1;1) | Global | Represents the amount of gallium extracted per 1 kg wet bauxite
cdc8fdaf-3033-3253-ab34-23d714f65a68 | Gangue | Input |  | 0d218f74-181d-49b6-978c-8af836611102 | Elementary flows/Resource/in ground | Elementary flow | 2.258317 | kg | log-normal | 2.258317 | 1.024797 | (2;2;4;1;1) | Global | Gangue material extracted during bauxite extraction. Represents total ore extracted minus aluminium and gallium content of the ore, considered the two valuable resources contained in the ore.
cdc8fdaf-3033-3253-ab34-23d714f65a68 | heat, district or industrial, other than natural gas | Input |  | 71e2f1db-a2c5-44d0-8337-dfff15be974d | D:Electricity, gas, steam and air conditioning supply/35:Electricity, gas, steam and air conditioning supply/351:Electric power generation, transmission and distribution/3510:Electric power generation, transmission and distribution | Product flow | 0.01899335 | MJ | log-normal | 0.01899335 | 1.024797 | (2;4;4;1;1) | Rest-of-World | Heavy fuel oil combustion. Response rate = 100% of surveyed sites.
cdc8fdaf-3033-3253-ab34-23d714f65a68 | heat, district or industrial, other than natural gas | Input |  | 71e2f1db-a2c5-44d0-8337-dfff15be974d | D:Electricity, gas, steam and air conditioning supply/35:Electricity, gas, steam and air conditioning supply/351:Electric power generation, transmission and distribution/3510:Electric power generation, transmission and distribution | Product flow | 0.06488129 | MJ | log-normal | 0.06488129 | 1.024797 | (2;3;4;1;1) | Rest-of-World | Diesel combustion. Response rate = 100% of surveyed sites.
cdc8fdaf-3033-3253-ab34-23d714f65a68 | mine infrastructure, bauxite | Input |  | 78b09546-7462-44dc-a6e4-0fb5ee027fa8 | F:Construction/42:Civil engineering/429:Construction of other civil engineering projects/4290:Construction of other civil engineering projects | Product flow | 5e-11 | Item(s) | log-normal | 5e-11 | 1.024797 | (4;1;5;4;1) | Global | Not reported by IAI
cdc8fdaf-3033-3253-ab34-23d714f65a68 | Occupation, mineral extraction site | Input |  | 379ba5c9-5c3a-43d0-8e2d-605ad9c39e46 | Elementary flows/Resource/land | Elementary flow | 3.656e-07 | m2*a | log-normal | 3.656e-07 | 1.221403 | (1;2;5;1;1) | Global | Average occupation time of 1m2. Reported as "Regenration Period" in IAI 2015 Survey. Response rate = 88% of surveyed sites.
cdc8fdaf-3033-3253-ab34-23d714f65a68 | recultivation, bauxite mine | Input |  | 44ea8a61-e589-4693-9d8c-03c5d7aa08f7 | E:Water supply; sewerage, waste management and remediation activities/39:Remediation activities and other waste management services/390:Remediation activities and other waste management services/3900:Remediation activities and other waste management services | Product flow | 0.000193 | m2 | log-normal | 0.000193 | 1.413982 | (1;2;5;1;1) | Global | EcoSpold01Location=GLO Area rehabilitaed in 2015
cdc8fdaf-3033-3253-ab34-23d714f65a68 | Transformation, from annual crop | Input |  | f05cca02-ec18-4acc-9939-59658ff9a554 | Elementary flows/Resource/land | Elementary flow | 0.000134 | m2 | log-normal | 0.000134 | 1.413982 | (1;2;5;1;1) | Global | Not reported in IAI 2015.
cdc8fdaf-3033-3253-ab34-23d714f65a68 | Transformation, from cropland fallow (non-use) | Input |  | 4da2ea28-8273-4901-9931-264169ec7731 | Elementary flows/Resource/land | Elementary flow | 4.26e-05 | m2 | log-normal | 4.26e-05 | 1.413982 | (1;2;5;1;1) | Global | Not reported in IAI 2015.
cdc8fdaf-3033-3253-ab34-23d714f65a68 | Transformation, from forest, extensive | Input |  | e71f95a5-fd82-4128-9fd1-be3f0e85d0fc | Elementary flows/Resource/land | Elementary flow | 3.34e-05 | m2 | log-normal | 3.34e-05 | 1.413982 | (1;2;5;1;1) | Global | Not reported in IAI 2015.
cdc8fdaf-3033-3253-ab34-23d714f65a68 | Transformation, from forest, unspecified | Input |  | 0930b6b8-d9c6-4462-966f-ac7495b63bed | Elementary flows/Resource/land | Elementary flow | 1.6e-07 | m2 | log-normal | 1.6e-07 | 1.413982 | (1;3;5;1;2) | Global | Reported as "Land occupation" in IAI 2015 Survey. Response rate = 88% of surveyed sites.
cdc8fdaf-3033-3253-ab34-23d714f65a68 | Transformation, to mineral extraction site | Input |  | 626915e9-2424-4059-8b6a-fae47161acdf | Elementary flows/Resource/land | Elementary flow | 0.00021 | m2 | log-normal | 0.00021 | 1.413982 | (1;2;5;1;1) | Global | Not reported in IAI 2010.
cdc8fdaf-3033-3253-ab34-23d714f65a68 | Water, unspecified natural origin | Input |  | 831f249e-53f2-49cf-a93c-7cee105f048e | Elementary flows/Resource/in water | Elementary flow | 0.0005 | m3 | log-normal | 0.0005 | 1.024797 | (1;3;4;1;1) | Global | Total fresh water input.No further breakdown into specific types of water is possible. Response rate = 87% of surveyed sites. IAI 2015 Survey.
cdc8fdaf-3033-3253-ab34-23d714f65a68 | bauxite | Output | x | 6e6b1247-4f6e-44a8-b22f-7ff81a0e461a | B:Mining and quarrying/07:Mining of metal ores/072:Mining of non-ferrous metal ores/0729:Mining of other non-ferrous metal ores | Product flow | 1 | kg |  |  |  |  | Global | 12% average water content of bauxite, wet mass basis, specified by IAI.
cdc8fdaf-3033-3253-ab34-23d714f65a68 | inert waste | Output |  | 3a91cb7d-843b-495d-9973-33ba5efee877 | C:Manufacturing/23:Manufacture of other non-metallic mineral products/239:Manufacture of non-metallic mineral products n.e.c./2394:Manufacture of cement, lime and plaster | Waste flow | 1.790106e-05 | kg | log-normal | 1.790106e-05 | 1.024797 | (1;3;1;1;1) | Europe | Reported as "Solid Industrial Waste Disposal" in IAI 2015 Survey. Response rate = 86% of surveyed sites.
cdc8fdaf-3033-3253-ab34-23d714f65a68 | inert waste | Output |  | 3a91cb7d-843b-495d-9973-33ba5efee877 | C:Manufacturing/23:Manufacture of other non-metallic mineral products/239:Manufacture of non-metallic mineral products n.e.c./2394:Manufacture of cement, lime and plaster | Waste flow | 6.309894e-05 | kg | log-normal | 6.309894e-05 | 1.024797 | (1;3;1;1;1) | Rest-of-World | Reported as "Solid Industrial Waste Disposal" in IAI 2015 Survey. Response rate = 86% of surveyed sites.
cdc8fdaf-3033-3253-ab34-23d714f65a68 | Particulate Matter, < 2.5 um | Output |  | 21e46cb8-6233-4c99-bac3-c41d2ab99498 | Elementary flows/Emission to air/unspecified | Elementary flow | 4.915454e-06 | kg | log-normal | 4.915454e-06 | 1 | (2;3;4;1;1) | Global | IAI data (2015) provided total PM which were split in the three diameter classes as per CEPMEIP Database. See formula and comments for individual parameters for additional information. Response rate = 98% of surveyed sites.
cdc8fdaf-3033-3253-ab34-23d714f65a68 | Particulate Matter, > 10 um | Output |  | 66020d27-7ae4-4e59-83a3-89214b72c40a | Elementary flows/Emission to air/unspecified | Elementary flow | 5.084546e-05 | kg | log-normal | 5.084546e-05 | 1 | (2;3;4;1;1) | Global | IAI data (2015) provided total PM which were split in the three diameter classes as per CEPMEIP Database. See formula and comments for individual parameters for additional information. Response rate = 98% of surveyed sites.
cdc8fdaf-3033-3253-ab34-23d714f65a68 | Particulate Matter, > 2.5 um and < 10um | Output |  | 24c7db29-3a43-362d-8f21-1a1f52ccf217 | Elementary flows/Emission to air/unspecified | Elementary flow | 4.423909e-05 | kg | log-normal | 4.423909e-05 | 1 | (2;3;4;1;1) | Global | IAI data (2015) provided total PM which were split in the three diameter classes as per CEPMEIP Database. See formula and comments for individual parameters for additional information. Response rate = 98% of surveyed sites.
cdc8fdaf-3033-3253-ab34-23d714f65a68 | Water | Output |  | 09872080-d143-4fb1-a3a5-647b077107ff | Elementary flows/Emission to air/low population density | Elementary flow | 0.000447 | m3 | log-normal | 0.000447 | 1.024797 | (2;3;4;1;1) | Global | Fresh water consumption reported in IAI survey
cdc8fdaf-3033-3253-ab34-23d714f65a68 | Water | Output |  | db4566b1-bd88-427d-92da-2d25879063b9 | Elementary flows/Emission to water/surface water | Elementary flow | 3e-05 | m3 | log-normal | 3e-05 | 1.024797 | (1;3;4;1;1) | Global | Response rate = 81% of surveyed sites.
4d1d3948-2439-407f-9003-5213420e5708 | Aluminium | Input |  | a4b01216-5a08-4078-b5fd-16e437929eb9 | Elementary flows/Resource/in ground | Elementary flow | 7469304.28 | t
4d1d3948-2439-407f-9003-5213420e5708 | Bauxite | Input |  | 733b2c7c-60ef-4c1b-b9cb-c010e3fd2275 | Elementary flows/Resource/in ground | Elementary flow | 79400882.84 | t
4d1d3948-2439-407f-9003-5213420e5708 | diesel | Input |  | 291fc06d-1b3e-4077-aabb-346b588ed24b | C:Manufacturing/19:Manufacture of coke and refined petroleum products/192:Manufacture of refined petroleum products/1920:Manufacture of refined petroleum products | Product flow | 8958.6 | t
4d1d3948-2439-407f-9003-5213420e5708 | electricity, high voltage, aluminium industry | Input |  | 5d954e5c-1e6d-4f78-9fc3-d3857b7892cb | D:Electricity, gas, steam and air conditioning supply/35:Electricity, gas, steam and air conditioning supply/351:Electric power generation, transmission and distribution/3510:Electric power generation, transmission and distribution | Product flow | 587026800 | MJ | [5 empty] | electricity
4d1d3948-2439-407f-9003-5213420e5708 | hard coal | Input |  | 0d3eda5a-4601-4573-9549-0701c459ab88 | B:Mining and quarrying/05:Mining of coal and lignite/051:Mining of hard coal/0510:Mining of hard coal | Product flow | 58160.4 | t
4d1d3948-2439-407f-9003-5213420e5708 | hard coal, run-of-mine | Input |  | 3cffc0cb-7f0f-41f1-b467-1a7f40fc45ec | B:Mining and quarrying/05:Mining of coal and lignite/051:Mining of hard coal/0510:Mining of hard coal | Product flow | 36162.5 | t
4d1d3948-2439-407f-9003-5213420e5708 | natural gas, high pressure | Input |  | a9007f10-7e39-4d50-8f4a-d6d03ce3d673 | B:Mining and quarrying/06:Extraction of crude petroleum and natural gas/062:Extraction of natural gas/0620:Extraction of natural gas | Product flow | 3999000 | m3
4d1d3948-2439-407f-9003-5213420e5708 | petrol, low-sulfur | Input |  | 894c4486-e821-4d6c-b99f-7e3f63d4a083 | C:Manufacturing/19:Manufacture of coke and refined petroleum products/192:Manufacture of refined petroleum products/1920:Manufacture of refined petroleum products | Product flow | 1654.5 | t
4d1d3948-2439-407f-9003-5213420e5708 | bauxite | Output | x | 6e6b1247-4f6e-44a8-b22f-7ff81a0e461a | B:Mining and quarrying/07:Mining of metal ores/072:Mining of non-ferrous metal ores/0729:Mining of other non-ferrous metal ores | Product flow | 35133134 | t
fcac1b99-8195-4b6c-8c6a-a8d568f30585 | Bauxite | Input |  | 733b2c7c-60ef-4c1b-b9cb-c010e3fd2275 | Elementary flows/Resource/in ground | Elementary flow | 166000000000 | kg
fcac1b99-8195-4b6c-8c6a-a8d568f30585 | electricity, high voltage, aluminium industry | Input |  | 5d954e5c-1e6d-4f78-9fc3-d3857b7892cb | D:Electricity, gas, steam and air conditioning supply/35:Electricity, gas, steam and air conditioning supply/351:Electric power generation, transmission and distribution/3510:Electric power generation, transmission and distribution | Product flow | 1249200000 | MJ
fcac1b99-8195-4b6c-8c6a-a8d568f30585 | heavy fuel oil, burned in refinery furnace | Input |  | b8e7c209-349c-4f20-956b-533119feab30 | D:Electricity, gas, steam and air conditioning supply/35:Electricity, gas, steam and air conditioning supply/353:Steam and air conditioning supply/3530:Steam and air conditioning supply | Product flow | 1184000000 | MJ
fcac1b99-8195-4b6c-8c6a-a8d568f30585 | bauxite | Output | x | a00f5ccb-54b9-4b84-9605-ec9cf049fb6e | ZZZ | Product flow | 21300000000 | kg
53d5a7dc-310e-45c0-ad5d-3c9a91bc9ef1 | Aluminium | Input |  | a4b01216-5a08-4078-b5fd-16e437929eb9 | Elementary flows/Resource/in ground | Elementary flow | 0.2126 | t
53d5a7dc-310e-45c0-ad5d-3c9a91bc9ef1 | Bauxite | Input |  | 733b2c7c-60ef-4c1b-b9cb-c010e3fd2275 | Elementary flows/Resource/in ground | Elementary flow | 2.26 | t
53d5a7dc-310e-45c0-ad5d-3c9a91bc9ef1 | electricity, medium voltage | Input |  | 759b89bd-3aa6-42ad-b767-5bb9ef5d331d | D:Electricity, gas, steam and air conditioning supply/35:Electricity, gas, steam and air conditioning supply/351:Electric power generation, transmission and distribution/3510:Electric power generation, transmission and distribution | Product flow | 58.68 | MJ
53d5a7dc-310e-45c0-ad5d-3c9a91bc9ef1 | heavy fuel oil, burned in refinery furnace | Input |  | b8e7c209-349c-4f20-956b-533119feab30 | D:Electricity, gas, steam and air conditioning supply/35:Electricity, gas, steam and air conditioning supply/353:Steam and air conditioning supply/3530:Steam and air conditioning supply | Product flow | 55.6 | MJ
53d5a7dc-310e-45c0-ad5d-3c9a91bc9ef1 | bauxite | Output | x | 6e6b1247-4f6e-44a8-b22f-7ff81a0e461a | B:Mining and quarrying/07:Mining of metal ores/072:Mining of non-ferrous metal ores/0729:Mining of other non-ferrous metal ores | Product flow | 1000 | kg
53d5a7dc-310e-45c0-ad5d-3c9a91bc9ef1 | Carbon dioxide, fossil | Output |  | 349b29d1-3e58-4c66-98b9-9d1a076efd2e | Elementary flows/Emission to air/unspecified | Elementary flow | 5.18 | kg
53d5a7dc-310e-45c0-ad5d-3c9a91bc9ef1 | Carbon monoxide, fossil | Output |  | ba2f3f82-c93a-47a5-822a-37ec97495275 | Elementary flows/Emission to air/unspecified | Elementary flow | 0.00067 | kg
53d5a7dc-310e-45c0-ad5d-3c9a91bc9ef1 | Methane, fossil | Output |  | 0795345f-c7ae-410c-ad25-1845784c75f5 | Elementary flows/Emission to air/unspecified | Elementary flow | 0.0002 | kg
53d5a7dc-310e-45c0-ad5d-3c9a91bc9ef1 | Nitrogen oxides | Output |  | c1b91234-6f24-417b-8309-46111d09c457 | Elementary flows/Emission to air/unspecified | Elementary flow | 0.00812 | kg
53d5a7dc-310e-45c0-ad5d-3c9a91bc9ef1 | Sulfur dioxide | Output |  | fd7aa71c-508c-480d-81a6-8052aad92646 | Elementary flows/Emission to air/unspecified | Elementary flow | 0.00042 | kg
10bbd392-1480-4098-b388-93bddb25ec9c | Bauxite | Input |  | 733b2c7c-60ef-4c1b-b9cb-c010e3fd2275 | Elementary flows/Resource/in ground | Elementary flow | 1000.07 | kg
10bbd392-1480-4098-b388-93bddb25ec9c | diesel | Input |  | 291fc06d-1b3e-4077-aabb-346b588ed24b | C:Manufacturing/19:Manufacture of coke and refined petroleum products/192:Manufacture of refined petroleum products/1920:Manufacture of refined petroleum products | Product flow | 1.73 | kg
10bbd392-1480-4098-b388-93bddb25ec9c | electricity, high voltage, aluminium industry | Input |  | 5d954e5c-1e6d-4f78-9fc3-d3857b7892cb | D:Electricity, gas, steam and air conditioning supply/35:Electricity, gas, steam and air conditioning supply/351:Electric power generation, transmission and distribution/3510:Electric power generation, transmission and distribution | Product flow | 5.369688 | MJ | [5 empty] | Electricity [kWh]
10bbd392-1480-4098-b388-93bddb25ec9c | heavy fuel oil, burned in refinery furnace | Input |  | b8e7c209-349c-4f20-956b-533119feab30 | D:Electricity, gas, steam and air conditioning supply/35:Electricity, gas, steam and air conditioning supply/353:Steam and air conditioning supply/3530:Steam and air conditioning supply | Product flow | 21 | MJ | [5 empty] | Heavy oil [MJ]
10bbd392-1480-4098-b388-93bddb25ec9c | Water (fresh water) | Input |  | 0609bdf8-819f-4556-8686-94e3a2476f2e | Elementary flows/Resource/in water | Elementary flow | 0.4813 | t
10bbd392-1480-4098-b388-93bddb25ec9c | bauxite | Output | x | a00f5ccb-54b9-4b84-9605-ec9cf049fb6e | ZZZ | Product flow | 1000 | kg
10bbd392-1480-4098-b388-93bddb25ec9c | Dust, unspecified | Output |  | deae66ce-be55-34c8-a4bb-7753b1c9c663 | Elementary flows/Waste/unspecified | Elementary flow | 0.10858 | kg
49a29d8e-7cce-4ce0-9f33-cf35f253851f | Aluminium | Input |  | a4b01216-5a08-4078-b5fd-16e437929eb9 | Elementary flows/Resource/in ground | Elementary flow | 10769600.18 | t
49a29d8e-7cce-4ce0-9f33-cf35f253851f | Bauxite | Input |  | 733b2c7c-60ef-4c1b-b9cb-c010e3fd2275 | Elementary flows/Resource/in ground | Elementary flow | 114483990.6 | t
49a29d8e-7cce-4ce0-9f33-cf35f253851f | diesel | Input |  | 291fc06d-1b3e-4077-aabb-346b588ed24b | C:Manufacturing/19:Manufacture of coke and refined petroleum products/192:Manufacture of refined petroleum products/1920:Manufacture of refined petroleum products | Product flow | 23126 | t
49a29d8e-7cce-4ce0-9f33-cf35f253851f | hard coal, run-of-mine | Input |  | 3cffc0cb-7f0f-41f1-b467-1a7f40fc45ec | B:Mining and quarrying/05:Mining of coal and lignite/051:Mining of hard coal/0510:Mining of hard coal | Product flow | 33943 | t
49a29d8e-7cce-4ce0-9f33-cf35f253851f | petrol, low-sulfur | Input |  | 894c4486-e821-4d6c-b99f-7e3f63d4a083 | C:Manufacturing/19:Manufacture of coke and refined petroleum products/192:Manufacture of refined petroleum products/1920:Manufacture of refined petroleum products | Product flow | 1026 | t
49a29d8e-7cce-4ce0-9f33-cf35f253851f | bauxite | Output | x | a00f5ccb-54b9-4b84-9605-ec9cf049fb6e | ZZZ | Product flow | 50656633 | kg
c8918bac-9b0d-4ab3-9c1a-a686f1048e65 | Aluminium | Input |  | a4b01216-5a08-4078-b5fd-16e437929eb9 | Elementary flows/Resource/in ground | Elementary flow | 9283977.1 | t
c8918bac-9b0d-4ab3-9c1a-a686f1048e65 | Bauxite | Input |  | 733b2c7c-60ef-4c1b-b9cb-c010e3fd2275 | Elementary flows/Resource/in ground | Elementary flow | 98691384.04 | t
c8918bac-9b0d-4ab3-9c1a-a686f1048e65 | diesel | Input |  | 291fc06d-1b3e-4077-aabb-346b588ed24b | C:Manufacturing/19:Manufacture of coke and refined petroleum products/192:Manufacture of refined petroleum products/1920:Manufacture of refined petroleum products | Product flow | 11694 | t
c8918bac-9b0d-4ab3-9c1a-a686f1048e65 | electricity, high voltage, aluminium industry | Input |  | 5d954e5c-1e6d-4f78-9fc3-d3857b7892cb | D:Electricity, gas, steam and air conditioning supply/35:Electricity, gas, steam and air conditioning supply/351:Electric power generation, transmission and distribution/3510:Electric power generation, transmission and distribution | Product flow | 762768000 | MJ | [5 empty] | electricity
c8918bac-9b0d-4ab3-9c1a-a686f1048e65 | hard coal | Input |  | 0d3eda5a-4601-4573-9549-0701c459ab88 | B:Mining and quarrying/05:Mining of coal and lignite/051:Mining of hard coal/0510:Mining of hard coal | Product flow | 81169 | t
c8918bac-9b0d-4ab3-9c1a-a686f1048e65 | hard coal, run-of-mine | Input |  | 3cffc0cb-7f0f-41f1-b467-1a7f40fc45ec | B:Mining and quarrying/05:Mining of coal and lignite/051:Mining of hard coal/0510:Mining of hard coal | Product flow | 30901 | t
c8918bac-9b0d-4ab3-9c1a-a686f1048e65 | petrol, low-sulfur | Input |  | 894c4486-e821-4d6c-b99f-7e3f63d4a083 | C:Manufacturing/19:Manufacture of coke and refined petroleum products/192:Manufacture of refined petroleum products/1920:Manufacture of refined petroleum products | Product flow | 1572 | t
c8918bac-9b0d-4ab3-9c1a-a686f1048e65 | bauxite | Output | x | a00f5ccb-54b9-4b84-9605-ec9cf049fb6e | ZZZ | Product flow | 43668754 | t
4ff1f042-439d-4609-b03f-a2250b685898 | Aluminium | Input |  | a4b01216-5a08-4078-b5fd-16e437929eb9 | Elementary flows/Resource/in ground | Elementary flow | 7000192.39 | t
4ff1f042-439d-4609-b03f-a2250b685898 | Bauxite | Input |  | 733b2c7c-60ef-4c1b-b9cb-c010e3fd2275 | Elementary flows/Resource/in ground | Elementary flow | 74414086.62 | t
4ff1f042-439d-4609-b03f-a2250b685898 | diesel | Input |  | 291fc06d-1b3e-4077-aabb-346b588ed24b | C:Manufacturing/19:Manufacture of coke and refined petroleum products/192:Manufacture of refined petroleum products/1920:Manufacture of refined petroleum products | Product flow | 8396 | t
4ff1f042-439d-4609-b03f-a2250b685898 | electricity, high voltage, aluminium industry | Input |  | 5d954e5c-1e6d-4f78-9fc3-d3857b7892cb | D:Electricity, gas, steam and air conditioning supply/35:Electricity, gas, steam and air conditioning supply/351:Electric power generation, transmission and distribution/3510:Electric power generation, transmission and distribution | Product flow | 550159200 | MJ | [5 empty] | electricity
4ff1f042-439d-4609-b03f-a2250b685898 | hard coal | Input |  | 0d3eda5a-4601-4573-9549-0701c459ab88 | B:Mining and quarrying/05:Mining of coal and lignite/051:Mining of hard coal/0510:Mining of hard coal | Product flow | 54507.6 | t
4ff1f042-439d-4609-b03f-a2250b685898 | hard coal, run-of-mine | Input |  | 3cffc0cb-7f0f-41f1-b467-1a7f40fc45ec | B:Mining and quarrying/05:Mining of coal and lignite/051:Mining of hard coal/0510:Mining of hard coal | Product flow | 33891.3 | t
4ff1f042-439d-4609-b03f-a2250b685898 | natural gas, high pressure | Input |  | a9007f10-7e39-4d50-8f4a-d6d03ce3d673 | B:Mining and quarrying/06:Extraction of crude petroleum and natural gas/062:Extraction of natural gas/0620:Extraction of natural gas | Product flow | 3748000 | m3
4ff1f042-439d-4609-b03f-a2250b685898 | petrol, low-sulfur | Input |  | 894c4486-e821-4d6c-b99f-7e3f63d4a083 | C:Manufacturing/19:Manufacture of coke and refined petroleum products/192:Manufacture of refined petroleum products/1920:Manufacture of refined petroleum products | Product flow | 1550.6 | t
4ff1f042-439d-4609-b03f-a2250b685898 | bauxite | Output | x | a00f5ccb-54b9-4b84-9605-ec9cf049fb6e | ZZZ | Product flow | 32926587 | t
15bbe44f-1763-46d5-9289-2158995edcb9 | Aluminium | Input |  | a4b01216-5a08-4078-b5fd-16e437929eb9 | Elementary flows/Resource/in ground | Elementary flow | 9147446.443 | t
15bbe44f-1763-46d5-9289-2158995edcb9 | Bauxite | Input |  | 733b2c7c-60ef-4c1b-b9cb-c010e3fd2275 | Elementary flows/Resource/in ground | Elementary flow | 97240023.34 | t
15bbe44f-1763-46d5-9289-2158995edcb9 | diesel | Input |  | 291fc06d-1b3e-4077-aabb-346b588ed24b | C:Manufacturing/19:Manufacture of coke and refined petroleum products/192:Manufacture of refined petroleum products/1920:Manufacture of refined petroleum products | Product flow | 9673 | t
15bbe44f-1763-46d5-9289-2158995edcb9 | electricity, high voltage, aluminium industry | Input |  | 5d954e5c-1e6d-4f78-9fc3-d3857b7892cb | D:Electricity, gas, steam and air conditioning supply/35:Electricity, gas, steam and air conditioning supply/351:Electric power generation, transmission and distribution/3510:Electric power generation, transmission and distribution | Product flow | 844992000 | MJ | [5 empty] | electricity
15bbe44f-1763-46d5-9289-2158995edcb9 | hard coal | Input |  | 0d3eda5a-4601-4573-9549-0701c459ab88 | B:Mining and quarrying/05:Mining of coal and lignite/051:Mining of hard coal/0510:Mining of hard coal | Product flow | 70974 | t
15bbe44f-1763-46d5-9289-2158995edcb9 | hard coal, run-of-mine | Input |  | 3cffc0cb-7f0f-41f1-b467-1a7f40fc45ec | B:Mining and quarrying/05:Mining of coal and lignite/051:Mining of hard coal/0510:Mining of hard coal | Product flow | 32360 | t
15bbe44f-1763-46d5-9289-2158995edcb9 | natural gas, high pressure | Input |  | a9007f10-7e39-4d50-8f4a-d6d03ce3d673 | B:Mining and quarrying/06:Extraction of crude petroleum and natural gas/062:Extraction of natural gas/0620:Extraction of natural gas | Product flow | 6030000 | m3
15bbe44f-1763-46d5-9289-2158995edcb9 | petrol, low-sulfur | Input |  | 894c4486-e821-4d6c-b99f-7e3f63d4a083 | C:Manufacturing/19:Manufacture of coke and refined petroleum products/192:Manufacture of refined petroleum products/1920:Manufacture of refined petroleum products | Product flow | 1300 | t
15bbe44f-1763-46d5-9289-2158995edcb9 | bauxite | Output | x | a00f5ccb-54b9-4b84-9605-ec9cf049fb6e | ZZZ | Product flow | 43026559 | t
123f645f-c65d-47e7-94f4-ea7adf70ee91 | Aluminium | Input |  | a4b01216-5a08-4078-b5fd-16e437929eb9 | Elementary flows/Resource/in ground | Elementary flow | 5094364.57 | t
123f645f-c65d-47e7-94f4-ea7adf70ee91 | Bauxite | Input |  | 733b2c7c-60ef-4c1b-b9cb-c010e3fd2275 | Elementary flows/Resource/in ground | Elementary flow | 54154581.04 | t
123f645f-c65d-47e7-94f4-ea7adf70ee91 | diesel | Input |  | 291fc06d-1b3e-4077-aabb-346b588ed24b | C:Manufacturing/19:Manufacture of coke and refined petroleum products/192:Manufacture of refined petroleum products/1920:Manufacture of refined petroleum products | Product flow | 6110.1 | t
123f645f-c65d-47e7-94f4-ea7adf70ee91 | electricity, high voltage, aluminium industry | Input |  | 5d954e5c-1e6d-4f78-9fc3-d3857b7892cb | D:Electricity, gas, steam and air conditioning supply/35:Electricity, gas, steam and air conditioning supply/351:Electric power generation, transmission and distribution/3510:Electric power generation, transmission and distribution | Product flow | 400377600 | MJ | [5 empty] | electricity
123f645f-c65d-47e7-94f4-ea7adf70ee91 | hard coal | Input |  | 0d3eda5a-4601-4573-9549-0701c459ab88 | B:Mining and quarrying/05:Mining of coal and lignite/051:Mining of hard coal/0510:Mining of hard coal | Product flow | 39667.7 | t
123f645f-c65d-47e7-94f4-ea7adf70ee91 | hard coal, run-of-mine | Input |  | 3cffc0cb-7f0f-41f1-b467-1a7f40fc45ec | B:Mining and quarrying/05:Mining of coal and lignite/051:Mining of hard coal/0510:Mining of hard coal | Product flow | 24664.3 | t
123f645f-c65d-47e7-94f4-ea7adf70ee91 | natural gas, high pressure | Input |  | a9007f10-7e39-4d50-8f4a-d6d03ce3d673 | B:Mining and quarrying/06:Extraction of crude petroleum and natural gas/062:Extraction of natural gas/0620:Extraction of natural gas | Product flow | 2727000 | m3
123f645f-c65d-47e7-94f4-ea7adf70ee91 | petrol, low-sulfur | Input |  | 894c4486-e821-4d6c-b99f-7e3f63d4a083 | C:Manufacturing/19:Manufacture of coke and refined petroleum products/192:Manufacture of refined petroleum products/1920:Manufacture of refined petroleum products | Product flow | 1128.5 | t
123f645f-c65d-47e7-94f4-ea7adf70ee91 | bauxite | Output | x | a00f5ccb-54b9-4b84-9605-ec9cf049fb6e | ZZZ | Product flow | 23962204 | t
35f02c65-4d67-4d76-80cf-530efdc19bb9 | Aluminium | Input |  | a4b01216-5a08-4078-b5fd-16e437929eb9 | Elementary flows/Resource/in ground | Elementary flow | 9245514.359 | t
35f02c65-4d67-4d76-80cf-530efdc19bb9 | Bauxite | Input |  | 733b2c7c-60ef-4c1b-b9cb-c010e3fd2275 | Elementary flows/Resource/in ground | Elementary flow | 98282513.88 | t
35f02c65-4d67-4d76-80cf-530efdc19bb9 | diesel | Input |  | 291fc06d-1b3e-4077-aabb-346b588ed24b | C:Manufacturing/19:Manufacture of coke and refined petroleum products/192:Manufacture of refined petroleum products/1920:Manufacture of refined petroleum products | Product flow | 11089 | t
35f02c65-4d67-4d76-80cf-530efdc19bb9 | electricity, high voltage, aluminium industry | Input |  | 5d954e5c-1e6d-4f78-9fc3-d3857b7892cb | D:Electricity, gas, steam and air conditioning supply/35:Electricity, gas, steam and air conditioning supply/351:Electric power generation, transmission and distribution/3510:Electric power generation, transmission and distribution | Product flow | 726624000 | MJ | [5 empty] | electricity
35f02c65-4d67-4d76-80cf-530efdc19bb9 | hard coal | Input |  | 0d3eda5a-4601-4573-9549-0701c459ab88 | B:Mining and quarrying/05:Mining of coal and lignite/051:Mining of hard coal/0510:Mining of hard coal | Product flow | 71991 | t
35f02c65-4d67-4d76-80cf-530efdc19bb9 | hard coal, run-of-mine | Input |  | 3cffc0cb-7f0f-41f1-b467-1a7f40fc45ec | B:Mining and quarrying/05:Mining of coal and lignite/051:Mining of hard coal/0510:Mining of hard coal | Product flow | 44762 | t
35f02c65-4d67-4d76-80cf-530efdc19bb9 | natural gas, high pressure | Input |  | a9007f10-7e39-4d50-8f4a-d6d03ce3d673 | B:Mining and quarrying/06:Extraction of crude petroleum and natural gas/062:Extraction of natural gas/0620:Extraction of natural gas | Product flow | 4950000 | m3
35f02c65-4d67-4d76-80cf-530efdc19bb9 | petrol, low-sulfur | Input |  | 894c4486-e821-4d6c-b99f-7e3f63d4a083 | C:Manufacturing/19:Manufacture of coke and refined petroleum products/192:Manufacture of refined petroleum products/1920:Manufacture of refined petroleum products | Product flow | 2048 | t
35f02c65-4d67-4d76-80cf-530efdc19bb9 | bauxite | Output | x | a00f5ccb-54b9-4b84-9605-ec9cf049fb6e | ZZZ | Product flow | 43487838 | t
c9419c72-2028-4992-81ca-915320a900e9 | Aluminium | Input |  | a4b01216-5a08-4078-b5fd-16e437929eb9 | Elementary flows/Resource/in ground | Elementary flow | 16142453.74 | t
c9419c72-2028-4992-81ca-915320a900e9 | Bauxite | Input |  | 733b2c7c-60ef-4c1b-b9cb-c010e3fd2275 | Elementary flows/Resource/in ground | Elementary flow | 171598990.8 | t
c9419c72-2028-4992-81ca-915320a900e9 | diesel | Input |  | 291fc06d-1b3e-4077-aabb-346b588ed24b | C:Manufacturing/19:Manufacture of coke and refined petroleum products/192:Manufacture of refined petroleum products/1920:Manufacture of refined petroleum products | Product flow | 24379 | t
c9419c72-2028-4992-81ca-915320a900e9 | electricity, high voltage, aluminium industry | Input |  | 5d954e5c-1e6d-4f78-9fc3-d3857b7892cb | D:Electricity, gas, steam and air conditioning supply/35:Electricity, gas, steam and air conditioning supply/351:Electric power generation, transmission and distribution/3510:Electric power generation, transmission and distribution | Product flow | 1345104000 | MJ | [5 empty] | electricity
c9419c72-2028-4992-81ca-915320a900e9 | hard coal, run-of-mine | Input |  | 3cffc0cb-7f0f-41f1-b467-1a7f40fc45ec | B:Mining and quarrying/05:Mining of coal and lignite/051:Mining of hard coal/0510:Mining of hard coal | Product flow | 25640 | t
c9419c72-2028-4992-81ca-915320a900e9 | petrol, low-sulfur | Input |  | 894c4486-e821-4d6c-b99f-7e3f63d4a083 | C:Manufacturing/19:Manufacture of coke and refined petroleum products/192:Manufacture of refined petroleum products/1920:Manufacture of refined petroleum products | Product flow | 1408 | t
c9419c72-2028-4992-81ca-915320a900e9 | bauxite | Output | x | a00f5ccb-54b9-4b84-9605-ec9cf049fb6e | ZZZ | Product flow | 75928757 | t
3f8da94f-b610-4773-8511-6409c9081ac9 | Aluminium | Input |  | a4b01216-5a08-4078-b5fd-16e437929eb9 | Elementary flows/Resource/in ground | Elementary flow | 63.0359 | kg
3f8da94f-b610-4773-8511-6409c9081ac9 | Bauxite | Input |  | 733b2c7c-60ef-4c1b-b9cb-c010e3fd2275 | Elementary flows/Resource/in ground | Elementary flow | 670.09 | kg
3f8da94f-b610-4773-8511-6409c9081ac9 | electricity, high voltage, aluminium industry | Input |  | 5d954e5c-1e6d-4f78-9fc3-d3857b7892cb | D:Electricity, gas, steam and air conditioning supply/35:Electricity, gas, steam and air conditioning supply/351:Electric power generation, transmission and distribution/3510:Electric power generation, transmission and distribution | Product flow | 17.388 | MJ
3f8da94f-b610-4773-8511-6409c9081ac9 | heavy fuel oil, burned in refinery furnace | Input |  | b8e7c209-349c-4f20-956b-533119feab30 | D:Electricity, gas, steam and air conditioning supply/35:Electricity, gas, steam and air conditioning supply/353:Steam and air conditioning supply/3530:Steam and air conditioning supply | Product flow | 16.4 | MJ
3f8da94f-b610-4773-8511-6409c9081ac9 | bauxite | Output | x | a00f5ccb-54b9-4b84-9605-ec9cf049fb6e | ZZZ | Product flow | 296.5 | kg
3f8da94f-b610-4773-8511-6409c9081ac9 | Carbon dioxide, fossil | Output |  | 349b29d1-3e58-4c66-98b9-9d1a076efd2e | Elementary flows/Emission to air/unspecified | Elementary flow | 1.27 | kg
3f8da94f-b610-4773-8511-6409c9081ac9 | Carbon monoxide, fossil | Output |  | ba2f3f82-c93a-47a5-822a-37ec97495275 | Elementary flows/Emission to air/unspecified | Elementary flow | 0.0005 | kg
3f8da94f-b610-4773-8511-6409c9081ac9 | Methane, fossil | Output |  | 0795345f-c7ae-410c-ad25-1845784c75f5 | Elementary flows/Emission to air/unspecified | Elementary flow | 0.002 | kg
3f8da94f-b610-4773-8511-6409c9081ac9 | Nitrogen oxides | Output |  | c1b91234-6f24-417b-8309-46111d09c457 | Elementary flows/Emission to air/unspecified | Elementary flow | 0.001 | kg
3f8da94f-b610-4773-8511-6409c9081ac9 | Particulate Matter, > 10 um | Output |  | 66020d27-7ae4-4e59-83a3-89214b72c40a | Elementary flows/Emission to air/unspecified | Elementary flow | 23.48 | kg
3f8da94f-b610-4773-8511-6409c9081ac9 | Sulfur dioxide | Output |  | fd7aa71c-508c-480d-81a6-8052aad92646 | Elementary flows/Emission to air/unspecified | Elementary flow | 0.002 | kg
e83f7b8f-14b7-4b24-aa23-d56b87904427 | Aluminium | Input |  | a4b01216-5a08-4078-b5fd-16e437929eb9 | Elementary flows/Resource/in ground | Elementary flow | 0.2126 | kg
e83f7b8f-14b7-4b24-aa23-d56b87904427 | Bauxite | Input |  | 733b2c7c-60ef-4c1b-b9cb-c010e3fd2275 | Elementary flows/Resource/in ground | Elementary flow | 2.26 | kg
e83f7b8f-14b7-4b24-aa23-d56b87904427 | blasting | Input |  | 46f66854-d55f-472f-a570-a7aad4fdcfcc | F:Construction/43:Specialized construction activities/431:Demolition and site preparation/4312:Site preparation | Product flow | 0.000195 | kg | [5 empty] | Explosives
e83f7b8f-14b7-4b24-aa23-d56b87904427 | Coal, brown | Input |  | 024c9722-1e88-412b-8c4b-10c532be8dca | Elementary flows/Resource/in ground | Elementary flow | 0.001186667 | kg
e83f7b8f-14b7-4b24-aa23-d56b87904427 | electricity, high voltage, aluminium industry | Input |  | 5d954e5c-1e6d-4f78-9fc3-d3857b7892cb | D:Electricity, gas, steam and air conditioning supply/35:Electricity, gas, steam and air conditioning supply/351:Electric power generation, transmission and distribution/3510:Electric power generation, transmission and distribution | Product flow | 0.003312 | MJ
e83f7b8f-14b7-4b24-aa23-d56b87904427 | mine infrastructure, bauxite | Input |  | 78b09546-7462-44dc-a6e4-0fb5ee027fa8 | F:Construction/42:Civil engineering/429:Construction of other civil engineering projects/4290:Construction of other civil engineering projects | Product flow | 5e-11 | Item(s) | [5 empty] | Capital equipment
e83f7b8f-14b7-4b24-aa23-d56b87904427 | Occupation, mineral extraction site | Input |  | 379ba5c9-5c3a-43d0-8e2d-605ad9c39e46 | Elementary flows/Resource/land | Elementary flow | 0.000419 | m2*a
e83f7b8f-14b7-4b24-aa23-d56b87904427 | recultivation, bauxite mine | Input |  | 44ea8a61-e589-4693-9d8c-03c5d7aa08f7 | E:Water supply; sewerage, waste management and remediation activities/39:Remediation activities and other waste management services/390:Remediation activities and other waste management services/3900:Remediation activities and other waste management services | Product flow | 0.0002 | m2 | [5 empty] | Mine restoration
e83f7b8f-14b7-4b24-aa23-d56b87904427 | tap water | Input |  | c5adb1fb-872e-4446-a3bb-c4b61aa4bd45 | E:Water supply; sewerage, waste management and remediation activities/36:Water collection, treatment and supply/360:Water collection, treatment and supply/3600:Water collection, treatment and supply | Product flow | 0.0005 | t
e83f7b8f-14b7-4b24-aa23-d56b87904427 | Transformation, from annual crop | Input |  | f05cca02-ec18-4acc-9939-59658ff9a554 | Elementary flows/Resource/land | Elementary flow | 4.26e-05 | m2
e83f7b8f-14b7-4b24-aa23-d56b87904427 | Transformation, from cropland fallow (non-use) | Input |  | 4da2ea28-8273-4901-9931-264169ec7731 | Elementary flows/Resource/land | Elementary flow | 0.000134 | m2
e83f7b8f-14b7-4b24-aa23-d56b87904427 | Transformation, from forest, extensive | Input |  | e71f95a5-fd82-4128-9fd1-be3f0e85d0fc | Elementary flows/Resource/land | Elementary flow | 3.34e-05 | m2
e83f7b8f-14b7-4b24-aa23-d56b87904427 | Transformation, to mineral extraction site | Input |  | 626915e9-2424-4059-8b6a-fae47161acdf | Elementary flows/Resource/land | Elementary flow | 0.00021 | m2
e83f7b8f-14b7-4b24-aa23-d56b87904427 | Water, salt, ocean | Input |  | 629ffbca-ca71-4e4b-a006-ca9bdd9cd1df | Elementary flows/Resource/in water | Elementary flow | 0.00066 | m3
e83f7b8f-14b7-4b24-aa23-d56b87904427 | bauxite | Output | x | 6e6b1247-4f6e-44a8-b22f-7ff81a0e461a | B:Mining and quarrying/07:Mining of metal ores/072:Mining of non-ferrous metal ores/0729:Mining of other non-ferrous metal ores | Product flow | 1 | kg
e83f7b8f-14b7-4b24-aa23-d56b87904427 | inert waste | Output |  | 3a91cb7d-843b-495d-9973-33ba5efee877 | C:Manufacturing/23:Manufacture of other non-metallic mineral products/239:Manufacture of non-metallic mineral products n.e.c./2394:Manufacture of cement, lime and plaster | Waste flow | 6.2e-05 | kg | [5 empty] | Solid waste
e83f7b8f-14b7-4b24-aa23-d56b87904427 | Particulate Matter, < 2.5 um | Output |  | 21e46cb8-6233-4c99-bac3-c41d2ab99498 | Elementary flows/Emission to air/unspecified | Elementary flow | 8.36e-06 | kg
e83f7b8f-14b7-4b24-aa23-d56b87904427 | Particulate Matter, > 10 um | Output |  | 1eb1b94c-e9d8-47ab-969b-9cca920157d8 | Elementary flows/Emission to air/high population density | Elementary flow | 8.64e-05 | kg
e83f7b8f-14b7-4b24-aa23-d56b87904427 | Particulates, > 2.5 um, and < 10um | Output |  | b967e1bf-f09b-4c89-8740-ace21db47bba | Elementary flows/Emission to air/unspecified | Elementary flow | 7.52e-05 | kg
ec3ed60d-5a4c-4bd5-81eb-4286a68cc98c | Aluminium | Input |  | a4b01216-5a08-4078-b5fd-16e437929eb9 | Elementary flows/Resource/in ground | Elementary flow | 0.2126 | kg
ec3ed60d-5a4c-4bd5-81eb-4286a68cc98c | Bauxite | Input |  | 733b2c7c-60ef-4c1b-b9cb-c010e3fd2275 | Elementary flows/Resource/in ground | Elementary flow | 2.26 | kg
ec3ed60d-5a4c-4bd5-81eb-4286a68cc98c | electricity, high voltage, aluminium industry | Input |  | 5d954e5c-1e6d-4f78-9fc3-d3857b7892cb | D:Electricity, gas, steam and air conditioning supply/35:Electricity, gas, steam and air conditioning supply/351:Electric power generation, transmission and distribution/3510:Electric power generation, transmission and distribution | Product flow | 58.68 | MJ | [5 empty] | 电
ec3ed60d-5a4c-4bd5-81eb-4286a68cc98c | heavy fuel oil | Input |  | 2966d161-5281-47d6-86d3-efbb0a4b2110 | C:Manufacturing/19:Manufacture of coke and refined petroleum products/192:Manufacture of refined petroleum products/1920:Manufacture of refined petroleum products | Product flow | 1.39 | kg
ec3ed60d-5a4c-4bd5-81eb-4286a68cc98c | bauxite | Output | x | a00f5ccb-54b9-4b84-9605-ec9cf049fb6e | ZZZ | Product flow | 1 | kg
ec3ed60d-5a4c-4bd5-81eb-4286a68cc98c | Carbon dioxide, fossil | Output |  | 349b29d1-3e58-4c66-98b9-9d1a076efd2e | Elementary flows/Emission to air/unspecified | Elementary flow | 4.29 | kg
ec3ed60d-5a4c-4bd5-81eb-4286a68cc98c | Carbon monoxide, fossil | Output |  | ba2f3f82-c93a-47a5-822a-37ec97495275 | Elementary flows/Emission to air/unspecified | Elementary flow | 0.00158 | kg
ec3ed60d-5a4c-4bd5-81eb-4286a68cc98c | Methane, fossil | Output |  | 0795345f-c7ae-410c-ad25-1845784c75f5 | Elementary flows/Emission to air/unspecified | Elementary flow | 0.00516 | kg
ec3ed60d-5a4c-4bd5-81eb-4286a68cc98c | Nitrogen oxides | Output |  | c1b91234-6f24-417b-8309-46111d09c457 | Elementary flows/Emission to air/unspecified | Elementary flow | 0.0035 | kg
ec3ed60d-5a4c-4bd5-81eb-4286a68cc98c | Particulate Matter, > 10 um | Output |  | 1eb1b94c-e9d8-47ab-969b-9cca920157d8 | Elementary flows/Emission to air/high population density | Elementary flow | 79.2 | kg
ec3ed60d-5a4c-4bd5-81eb-4286a68cc98c | Sulfur dioxide | Output |  | fd7aa71c-508c-480d-81a6-8052aad92646 | Elementary flows/Emission to air/unspecified | Elementary flow | 0.00722 | kg
95e401f8-ed0b-4dfd-a987-edbd37d9465b | Aluminium | Input |  | a4b01216-5a08-4078-b5fd-16e437929eb9 | Elementary flows/Resource/in ground | Elementary flow | 14314418.8 | t
95e401f8-ed0b-4dfd-a987-edbd37d9465b | Bauxite | Input |  | 733b2c7c-60ef-4c1b-b9cb-c010e3fd2275 | Elementary flows/Resource/in ground | Elementary flow | 152166446.4 | t
95e401f8-ed0b-4dfd-a987-edbd37d9465b | diesel | Input |  | 291fc06d-1b3e-4077-aabb-346b588ed24b | C:Manufacturing/19:Manufacture of coke and refined petroleum products/192:Manufacture of refined petroleum products/1920:Manufacture of refined petroleum products | Product flow | 18013 | t
95e401f8-ed0b-4dfd-a987-edbd37d9465b | electricity, high voltage, aluminium industry | Input |  | 5d954e5c-1e6d-4f78-9fc3-d3857b7892cb | D:Electricity, gas, steam and air conditioning supply/35:Electricity, gas, steam and air conditioning supply/351:Electric power generation, transmission and distribution/3510:Electric power generation, transmission and distribution | Product flow | 1465344000 | MJ | [5 empty] | electricity
95e401f8-ed0b-4dfd-a987-edbd37d9465b | hard coal, run-of-mine | Input |  | 3cffc0cb-7f0f-41f1-b467-1a7f40fc45ec | B:Mining and quarrying/05:Mining of coal and lignite/051:Mining of hard coal/0510:Mining of hard coal | Product flow | 40276 | t
95e401f8-ed0b-4dfd-a987-edbd37d9465b | petrol, low-sulfur | Input |  | 894c4486-e821-4d6c-b99f-7e3f63d4a083 | C:Manufacturing/19:Manufacture of coke and refined petroleum products/192:Manufacture of refined petroleum products/1920:Manufacture of refined petroleum products | Product flow | 1815 | t
95e401f8-ed0b-4dfd-a987-edbd37d9465b | bauxite | Output | x | a00f5ccb-54b9-4b84-9605-ec9cf049fb6e | ZZZ | Product flow | 67330286 | t
8d5007d4-b81c-3309-a116-c119e8b2b83f | aluminium oxide, non-metallurgical | Input |  | 96f36f31-8f6a-48f8-921f-1d781b7a545f | C:Manufacturing/24:Manufacture of basic metals/242:Manufacture of basic precious and other non-ferrous metals/2420:Manufacture of basic precious and other non-ferrous metals | Product flow | 3.213703e-07 | kg | log-normal | 3.213703e-07 | 1.024797 | (4;2;5;1;2) | Rest-of-World
8d5007d4-b81c-3309-a116-c119e8b2b83f | cobalt | Input |  | 50c430bb-e392-4242-bd8e-b372d85b2cf9 | E:Water supply; sewerage, waste management and remediation activities/38:Waste collection, treatment and disposal activities; materials recovery/383:Materials recovery/3830:Materials recovery | Product flow | 6.697308e-09 | kg | log-normal | 6.697308e-09 | 1.024797 | (4;2;5;1;2) | Global
8d5007d4-b81c-3309-a116-c119e8b2b83f | hydrochloric acid, without water, in 30% solution state | Input |  | 3ab60559-40d3-42e4-9cac-476a519098fa | C:Manufacturing/20:Manufacture of chemicals and chemical products/201:Manufacture of basic chemicals, fertilizers and nitrogen compounds, plastics/2011:Manufacture of basic chemicals | Product flow | 5.941804e-05 | kg | log-normal | 5.941804e-05 | 1.024797 | (4;2;5;1;2) | Rest-of-World
8d5007d4-b81c-3309-a116-c119e8b2b83f | kaolin | Input |  | 593c0a1c-d1ba-4e22-b456-6d2f5d2962e4 | B:Mining and quarrying/08:Other mining and quarrying/081:Quarrying of stone, sand and clay/0810:Quarrying of stone, sand and clay | Product flow | 6.697308e-08 | kg | log-normal | 6.697308e-08 | 1.024797 | (4;2;5;1;2) | Global
8d5007d4-b81c-3309-a116-c119e8b2b83f | lanthanum oxide | Input |  | cfbc8873-47d4-4411-a18e-578ef35ab871 | B:Mining and quarrying/07:Mining of metal ores/072:Mining of non-ferrous metal ores/0729:Mining of other non-ferrous metal ores | Product flow | 6.697308e-09 | kg | log-normal | 6.697308e-09 | 1.024797 | (4;2;5;1;2) | Global
8d5007d4-b81c-3309-a116-c119e8b2b83f | lime, hydrated, packed | Input |  | b055cb73-3656-4bb2-b53c-928352e1e8ac | C:Manufacturing/23:Manufacture of other non-metallic mineral products/239:Manufacture of non-metallic mineral products n.e.c./2394:Manufacture of cement, lime and plaster | Product flow | 0.000581015 | kg | log-normal | 0.000581015 | 1.024797 | (4;2;5;1;2) | Rest-of-World
8d5007d4-b81c-3309-a116-c119e8b2b83f | molybdenum trioxide | Input |  | d7a15d6e-8959-4841-8404-b2094db330a7 | C:Manufacturing/24:Manufacture of basic metals/242:Manufacture of basic precious and other non-ferrous metals/2420:Manufacture of basic precious and other non-ferrous metals | Product flow | 6.697308e-09 | kg | log-normal | 6.697308e-09 | 1.024797 | (4;2;5;1;2) | Global
8d5007d4-b81c-3309-a116-c119e8b2b83f | nickel, class 1 | Input |  | 23fccced-e1e5-421d-9abe-5b59c51a862e | C:Manufacturing/24:Manufacture of basic metals/242:Manufacture of basic precious and other non-ferrous metals/2420:Manufacture of basic precious and other non-ferrous metals | Product flow | 6.697308e-09 | kg | log-normal | 6.697308e-09 | 1.024797 | (4;2;5;1;2) | Global
8d5007d4-b81c-3309-a116-c119e8b2b83f | petroleum | Input |  | e6aad2de-0b1b-49c3-a0c4-797ba34d87e5 | B:Mining and quarrying/06:Extraction of crude petroleum and natural gas/061:Extraction of crude petroleum/0610:Extraction of crude petroleum | Product flow | 0.788201 | kg | log-normal | 0.788201 | 1.024797 | (4;2;5;1;2) | South Africa | domestic share 1.4%; imports mainly from Nigeria, Saudi Arabia and Angola
8d5007d4-b81c-3309-a116-c119e8b2b83f | petroleum refinery | Input |  | 16c82be7-a974-4cfa-9e30-4ebec1c64cdf | F:Construction/42:Civil engineering/429:Construction of other civil engineering projects/4290:Construction of other civil engineering projects | Product flow | 4.298998e-12 | Item(s) | log-normal | 4.298998e-12 | 1.72931 | (4;2;5;1;2) | Global
8d5007d4-b81c-3309-a116-c119e8b2b83f | platinum | Input |  | f81a0beb-c567-4e68-8d1a-cf96d707b573 | B:Mining and quarrying/07:Mining of metal ores/072:Mining of non-ferrous metal ores/0729:Mining of other non-ferrous metal ores | Product flow | 1.004596e-10 | kg | log-normal | 1.004596e-10 | 1.024797 | (4;2;5;1;2) | Global
8d5007d4-b81c-3309-a116-c119e8b2b83f | quicklime, milled, packed | Input |  | 2a478bad-9f24-4208-a86c-3683f9b69610 | C:Manufacturing/23:Manufacture of other non-metallic mineral products/239:Manufacture of non-metallic mineral products n.e.c./2394:Manufacture of cement, lime and plaster | Product flow | 0.0001299164 | kg | log-normal | 0.0001299164 | 1.024797 | (4;2;5;1;2) | Rest-of-World
8d5007d4-b81c-3309-a116-c119e8b2b83f | silicone product | Input |  | a8f9b840-05ff-4dad-b11e-dd4b1342655d | C:Manufacturing/20:Manufacture of chemicals and chemical products/201:Manufacture of basic chemicals, fertilizers and nitrogen compounds, plastics/2013:Manufacture of plastics and synthetic rubber in primary forms | Product flow | 6.697308e-08 | kg | log-normal | 6.697308e-08 | 1.024797 | (4;2;5;1;2) | Rest-of-World
8d5007d4-b81c-3309-a116-c119e8b2b83f | sodium hydroxide, without water, in 50% solution state | Input |  | 61396bcb-bf35-411a-a6a6-8543ccef83e8 | C:Manufacturing/20:Manufacture of chemicals and chemical products/201:Manufacture of basic chemicals, fertilizers and nitrogen compounds, plastics/2011:Manufacture of basic chemicals | Product flow | 2.970902e-05 | kg | log-normal | 2.970902e-05 | 1.024797 | (4;2;5;1;2) | Rest-of-World
8d5007d4-b81c-3309-a116-c119e8b2b83f | Water, cooling, unspecified natural origin | Input |  | fc1c42ce-a759-49fa-b987-f1ec5e503db1 | Elementary flows/Resource/in water | Elementary flow | 0.007134144 | m3 | log-normal | 0.007134144 | 1.024797 | (4;2;5;1;2) | South Africa
8d5007d4-b81c-3309-a116-c119e8b2b83f | Water, unspecified natural origin | Input |  | 831f249e-53f2-49cf-a93c-7cee105f048e | Elementary flows/Resource/in water | Elementary flow | 0.0002723264 | m3 | log-normal | 0.0002723264 | 1.024797 | (4;2;5;1;2) | South Africa
8d5007d4-b81c-3309-a116-c119e8b2b83f | zeolite, powder | Input |  | dc3a55d3-cdb0-43a5-8de3-c51f045757d0 | C:Manufacturing/20:Manufacture of chemicals and chemical products/202:Manufacture of other chemical products/2023:Manufacture of soap and detergents, cleaning and polishing preparations, pe | Product flow | 1.875246e-07 | kg | log-normal | 1.875246e-07 | 1.024797 | (4;2;5;1;2) | Global
8d5007d4-b81c-3309-a116-c119e8b2b83f | Aluminium III | Output |  | 7880e65c-0321-4295-ba55-3186ad36e489 | Elementary flows/Emission to water/unspecified | Elementary flow | 1.800412e-08 | kg | log-normal | 1.800412e-08 | 1.221403 | (4;2;5;1;2) | South Africa
8d5007d4-b81c-3309-a116-c119e8b2b83f | Ammonia | Output |  | 87883a4e-1e3e-4c9d-90c0-f1bea36f8014 | Elementary flows/Emission to air/unspecified | Elementary flow | 7.589439e-10 | kg | log-normal | 7.589439e-10 | 1.221403 | (4;2;5;1;2) | South Africa
8d5007d4-b81c-3309-a116-c119e8b2b83f | Ammonium | Output |  | fb005c47-7b90-41f3-a5ca-f0eb11db354a | Elementary flows/Emission to water/unspecified | Elementary flow | 4.475726e-07 | kg | log-normal | 4.475726e-07 | 1.221403 | (4;2;5;1;2) | South Africa
8d5007d4-b81c-3309-a116-c119e8b2b83f | Antimony ion | Output |  | 77927dac-dea3-429d-a434-d5a71d92c4f7 | Elementary flows/Emission to air/unspecified | Elementary flow | 3.89623e-09 | kg | log-normal | 3.89623e-09 | 1.221403 | (4;2;5;1;2) | South Africa
8d5007d4-b81c-3309-a116-c119e8b2b83f | AOX, Adsorbable Organic Halides | Output |  | a4f6341b-1762-4222-9024-bfd91f63588f | Elementary flows/Emission to water/unspecified | Elementary flow | 4.262596e-08 | kg | log-normal | 4.262596e-08 | 1.221403 | (4;2;5;1;2) | South Africa
8d5007d4-b81c-3309-a116-c119e8b2b83f | Arsenic | Output |  | 8a377f10-d147-41ff-b9ef-53fad50245ce | Elementary flows/Emission to water/unspecified | Elementary flow | 6.393894e-10 | kg | log-normal | 6.393894e-10 | 1.221403 | (4;2;5;1;2) | South Africa
8d5007d4-b81c-3309-a116-c119e8b2b83f | Arsenic, ion | Output |  | 7cee74fc-6c4b-47c0-b624-2d12d9ea0619 | Elementary flows/Emission to air/unspecified | Elementary flow | 1.177699e-08 | kg | log-normal | 1.177699e-08 | 1.221403 | (4;2;5;1;2) | South Africa
8d5007d4-b81c-3309-a116-c119e8b2b83f | Barium II | Output |  | 0e1c17ae-8144-4714-a7cd-786a5480f423 | Elementary flows/Emission to water/unspecified | Elementary flow | 4.28206e-08 | kg | log-normal | 4.28206e-08 | 1.221403 | (4;2;5;1;2) | South Africa
8d5007d4-b81c-3309-a116-c119e8b2b83f | Benzene | Output |  | 28999907-a8a7-45b3-857e-836495ca2aa0 | Elementary flows/Emission to air/unspecified | Elementary flow | 2.440174e-06 | kg | log-normal | 2.440174e-06 | 1.221403 | (4;2;5;1;2) | South Africa
8d5007d4-b81c-3309-a116-c119e8b2b83f | Benzene | Output |  | 31ba993d-f8aa-44c0-bae1-b6c2081144f6 | Elementary flows/Emission to water/unspecified | Elementary flow | 2.131298e-10 | kg | log-normal | 2.131298e-10 | 1.221403 | (4;2;5;1;2) | South Africa
8d5007d4-b81c-3309-a116-c119e8b2b83f | Benzo(a)pyrene | Output |  | 5e13c2ab-5466-4ff5-816d-702dfdf25f76 | Elementary flows/Emission to air/unspecified | Elementary flow | 7.180987e-11 | kg | log-normal | 7.180987e-11 | 1.221403 | (4;2;5;1;2) | South Africa
8d5007d4-b81c-3309-a116-c119e8b2b83f | Beryllium II | Output |  | 20557d93-2b1c-49b5-b6c0-3528a8bbc307 | Elementary flows/Emission to air/unspecified | Elementary flow | 1.384917e-10 | kg | log-normal | 1.384917e-10 | 1.221403 | (4;2;5;1;2) | South Africa
8d5007d4-b81c-3309-a116-c119e8b2b83f | BOD5, Biological Oxygen Demand | Output |  | 91955aba-6ebc-4413-9342-f0298860b4aa | Elementary flows/Emission to water/unspecified | Elementary flow | 2.131298e-06 | kg | log-normal | 2.131298e-06 | 1.221403 | (4;2;5;1;2) | South Africa
8d5007d4-b81c-3309-a116-c119e8b2b83f | Boron | Output |  | 4a15cd40-96e6-4912-8298-c0fa8f9e2aee | Elementary flows/Emission to water/unspecified | Elementary flow | 8.525193e-08 | kg | log-normal | 8.525193e-08 | 1.221403 | (4;2;5;1;2) | South Africa
8d5007d4-b81c-3309-a116-c119e8b2b83f | Cadmium | Output |  | c087ef23-4b5b-40f6-932a-7939b72386c4 | Elementary flows/Emission to water/unspecified | Elementary flow | 2.131298e-10 | kg | log-normal | 2.131298e-10 | 1.221403 | (4;2;5;1;2) | South Africa
8d5007d4-b81c-3309-a116-c119e8b2b83f | Cadmium II | Output |  | 0fecb735-f93d-3d6d-b559-6ab1dc284568 | Elementary flows/Emission to air/unspecified | Elementary flow | 1.994754e-08 | kg | log-normal | 1.994754e-08 | 2.23944 | (4;2;5;1;2) | South Africa
8d5007d4-b81c-3309-a116-c119e8b2b83f | Carbon dioxide, fossil | Output |  | 349b29d1-3e58-4c66-98b9-9d1a076efd2e | Elementary flows/Emission to air/unspecified | Elementary flow | 0.162054 | kg | log-normal | 0.162054 | 1.024797 | (4;2;5;1;2) | South Africa
8d5007d4-b81c-3309-a116-c119e8b2b83f | Carbon dioxide, non-fossil | Output |  | eba59fd6-f37e-41dc-9ca3-c7ea22d602c7 | Elementary flows/Emission to air/unspecified | Elementary flow | 5.694229e-05 | kg | log-normal | 5.694229e-05 | 1.024797 | (4;2;5;1;2) | South Africa
8d5007d4-b81c-3309-a116-c119e8b2b83f | Carbon monoxide, fossil | Output |  | ba2f3f82-c93a-47a5-822a-37ec97495275 | Elementary flows/Emission to air/unspecified | Elementary flow | 5.148159e-05 | kg | log-normal | 5.148159e-05 | 2.23944 | (4;2;5;1;2) | South Africa
8d5007d4-b81c-3309-a116-c119e8b2b83f | Chloride | Output |  | 6d25e386-4ef9-4d40-85c6-e694f523a4da | Elementary flows/Emission to water/unspecified | Elementary flow | 0.0001444385 | kg | log-normal | 0.0001444385 | 1.221403 | (4;2;5;1;2) | South Africa
8d5007d4-b81c-3309-a116-c119e8b2b83f | Chromium | Output |  | 63e7b036-8549-11e0-9d78-0800200c9a66 | Elementary flows/Emission to water/unspecified | Elementary flow | 2.131298e-10 | kg | log-normal | 2.131298e-10 | 2.23944 | (4;2;5;1;2) | South Africa
8d5007d4-b81c-3309-a116-c119e8b2b83f | Chromium III | Output |  | e142b577-e934-4085-9a07-3983d4d92afb | Elementary flows/Emission to air/unspecified | Elementary flow | 1.538944e-08 | kg | log-normal | 1.538944e-08 | 2.23944 | (4;2;5;1;2) | South Africa
8d5007d4-b81c-3309-a116-c119e8b2b83f | Chromium VI | Output |  | a9ec0c9b-982a-4329-99ae-dab1f9fb62d3 | Elementary flows/Emission to water/unspecified | Elementary flow | 4.262596e-10 | kg | log-normal | 4.262596e-10 | 2.23944 | (4;2;5;1;2) | South Africa
8d5007d4-b81c-3309-a116-c119e8b2b83f | Cobalt II | Output |  | 33627701-feca-434d-a192-674a450eaaf7 | Elementary flows/Emission to water/unspecified | Elementary flow | 2.131298e-10 | kg | log-normal | 2.131298e-10 | 1.221403 | (4;2;5;1;2) | South Africa
8d5007d4-b81c-3309-a116-c119e8b2b83f | Cobalt II | Output |  | f0e28a62-ddf9-4c93-af81-676a58c3f2d4 | Elementary flows/Emission to air/unspecified | Elementary flow | 3.077888e-08 | kg | log-normal | 3.077888e-08 | 2.23944 | (4;2;5;1;2) | South Africa
8d5007d4-b81c-3309-a116-c119e8b2b83f | COD, Chemical Oxygen Demand | Output |  | 961ccd56-2eee-4f57-bb18-fc4362b49000 | Elementary flows/Emission to water/unspecified | Elementary flow | 1.406657e-05 | kg | log-normal | 1.406657e-05 | 2.23944 | (4;2;5;1;2) | South Africa
8d5007d4-b81c-3309-a116-c119e8b2b83f | Copper ion | Output |  | 615b1460-6860-4cf6-8678-ad92c03c5e8b | Elementary flows/Emission to water/unspecified | Elementary flow | 1.065649e-08 | kg | log-normal | 1.065649e-08 | 1.221403 | (4;2;5;1;2) | South Africa
8d5007d4-b81c-3309-a116-c119e8b2b83f | Copper ion | Output |  | ec8144d6-d123-43b1-9c17-a295422a0498 | Elementary flows/Emission to air/unspecified | Elementary flow | 5.151187e-08 | kg | log-normal | 5.151187e-08 | 2.23944 | (4;2;5;1;2) | South Africa
8d5007d4-b81c-3309-a116-c119e8b2b83f | Cyanide | Output |  | c4d10bd2-09da-4082-8cb3-022c92c53221 | Elementary flows/Emission to water/unspecified | Elementary flow | 3.196947e-09 | kg | log-normal | 3.196947e-09 | 1.221403 | (4;2;5;1;2) | South Africa
8d5007d4-b81c-3309-a116-c119e8b2b83f | Dinitrogen monoxide | Output |  | 20185046-64bb-4c09-a8e7-e8a9e144ca98 | Elementary flows/Emission to air/unspecified | Elementary flow | 5.516185e-06 | kg | log-normal | 5.516185e-06 | 1.221403 | (4;2;5;1;2) | South Africa
8d5007d4-b81c-3309-a116-c119e8b2b83f | Dioxins, measured as 2,3,7,8-tetrachlorodibenzo-p-dioxin | Output |  | 082903e4-45d8-4078-94cb-736b15279277 | Elementary flows/Emission to air/unspecified | Elementary flow | 4.188087e-15 | kg | log-normal | 4.188087e-15 | 1.221403 | (4;2;5;1;2) | South Africa
8d5007d4-b81c-3309-a116-c119e8b2b83f | DOC, Dissolved Organic Carbon | Output |  | 79607917-9e12-4292-b289-21ff2b36e04b | Elementary flows/Emission to water/unspecified | Elementary flow | 2.924141e-06 | kg | log-normal | 2.924141e-06 | 1.221403 | (3;2;5;1;2) | South Africa | share of DOC to TOC is estimated with 98%
8d5007d4-b81c-3309-a116-c119e8b2b83f | Fluoride | Output |  | 96b0e9d0-5bfc-4113-ac30-c9b8a310b534 | Elementary flows/Emission to water/unspecified | Elementary flow | 1.705039e-07 | kg | log-normal | 1.705039e-07 | 1.221403 | (4;2;5;1;2) | South Africa
8d5007d4-b81c-3309-a116-c119e8b2b83f | Formaldehyde | Output |  | a861cfae-a310-4e9d-b9eb-5d555c9a684c | Elementary flows/Emission to air/unspecified | Elementary flow | 5.196484e-07 | kg | log-normal | 5.196484e-07 | 1.221403 | (4;2;5;1;2) | South Africa
8d5007d4-b81c-3309-a116-c119e8b2b83f | hazardous waste, for incineration | Output |  | e5208079-1561-4537-a1f8-863db2702d0f | E:Water supply; sewerage, waste management and remediation activities/38:Waste collection, treatment and disposal activities; materials recovery/382:Waste treatment and disposal/3822:Treatment and disposal of hazardous waste | Waste flow | 0.0002196292 | kg |  |  |  |  | Rest-of-World
8d5007d4-b81c-3309-a116-c119e8b2b83f | hazardous waste, for underground deposit | Output |  | 6047c525-49b7-4a7d-baf6-a61283e5eda9 | E:Water supply; sewerage, waste management and remediation activities/38:Waste collection, treatment and disposal activities; materials recovery/382:Waste treatment and disposal/3822:Treatment and disposal of hazardous waste | Waste flow | 6.679162e-07 | kg |  |  |  |  | Rest-of-World
8d5007d4-b81c-3309-a116-c119e8b2b83f | Heat, waste | Output |  | 9b83f2bb-7d61-4e55-b37a-443f164c5f30 | Elementary flows/Emission to water/unspecified | Elementary flow | 0.09711055 | MJ |  |  |  |  | South Africa
8d5007d4-b81c-3309-a116-c119e8b2b83f | Heat, waste | Output |  | f2d84834-d0b3-42e5-b41a-f04cc80337a4 | Elementary flows/Emission to air/unspecified | Elementary flow | 0.3842048 | MJ | log-normal | 0.3842048 | 1.221403 | (4;2;5;1;2) | South Africa
8d5007d4-b81c-3309-a116-c119e8b2b83f | Hydrocarbons, unspecified | Output |  | e620a933-c348-4e7e-8893-ab0a0f681c7e | Elementary flows/Emission to water/unspecified | Elementary flow | 3.196947e-07 | kg | log-normal | 3.196947e-07 | 1.72931 | (4;2;5;1;2) | South Africa
8d5007d4-b81c-3309-a116-c119e8b2b83f | Hydrochloric acid | Output |  | c9a8073a-8a19-5b9b-a120-7d549563b67b | Elementary flows/Emission to air/unspecified | Elementary flow | 3.265507e-06 | kg | log-normal | 3.265507e-06 | 1.221403 | (4;2;5;1;2) | South Africa
8d5007d4-b81c-3309-a116-c119e8b2b83f | Hydrogen fluoride | Output |  | 24541c8c-9f11-49ae-9de5-456f238a3f5e | Elementary flows/Emission to air/unspecified | Elementary flow | 3.750465e-07 | kg | log-normal | 3.750465e-07 | 1.221403 | (4;2;5;1;2) | South Africa
8d5007d4-b81c-3309-a116-c119e8b2b83f | Hydrogen sulfide | Output |  | 20d4d821-f4f7-4017-8810-f822fcdf619e | Elementary flows/Emission to air/unspecified | Elementary flow | 4.911043e-08 | kg | log-normal | 4.911043e-08 | 1.221403 | (4;2;5;1;2) | South Africa
8d5007d4-b81c-3309-a116-c119e8b2b83f | Iron ion | Output |  | de444dc0-5964-4501-8367-50ba53bfc6b9 | Elementary flows/Emission to water/unspecified | Elementary flow | 8.525193e-08 | kg | log-normal | 8.525193e-08 | 1.221403 | (4;2;5;1;2) | South Africa
8d5007d4-b81c-3309-a116-c119e8b2b83f | Lead II | Output |  | a50cda7f-902e-3a80-8193-c3bc387fd052 | Elementary flows/Emission to water/unspecified | Elementary flow | 2.131298e-10 | kg | log-normal | 2.131298e-10 | 2.23944 | (4;2;5;1;2) | South Africa
8d5007d4-b81c-3309-a116-c119e8b2b83f | Lead II | Output |  | 8e123669-94d3-41d8-9480-a79211fe7c43 | Elementary flows/Emission to air/unspecified | Elementary flow | 4.563273e-08 | kg | log-normal | 4.563273e-08 | 2.23944 | (4;2;5;1;2) | South Africa
8d5007d4-b81c-3309-a116-c119e8b2b83f | Manganese II | Output |  | 295060ba-3c3d-45e4-99ca-e17b1204b553 | Elementary flows/Emission to air/unspecified | Elementary flow | 7.512101e-09 | kg | log-normal | 7.512101e-09 | 2.23944 | (4;2;5;1;2) | South Africa
8d5007d4-b81c-3309-a116-c119e8b2b83f | Manganese II | Output |  | 10cbd2f7-c41b-4bb4-b636-d8fc15cf0282 | Elementary flows/Emission to water/unspecified | Elementary flow | 1.705039e-08 | kg | log-normal | 1.705039e-08 | 2.23944 | (4;2;5;1;2) | South Africa
8d5007d4-b81c-3309-a116-c119e8b2b83f | Mercury II | Output |  | 9325957a-bee5-4f2d-8bd1-458729c5e49e | Elementary flows/Emission to water/unspecified | Elementary flow | 4.262596e-11 | kg | log-normal | 4.262596e-11 | 2.23944 | (4;2;5;1;2) | South Africa
8d5007d4-b81c-3309-a116-c119e8b2b83f | Mercury II | Output |  | 71234253-b3a7-4dfe-b166-a484ad15bee7 | Elementary flows/Emission to air/unspecified | Elementary flow | 1.529239e-09 | kg | log-normal | 1.529239e-09 | 2.23944 | (4;2;5;1;2) | South Africa
8d5007d4-b81c-3309-a116-c119e8b2b83f | Methane, fossil | Output |  | 0795345f-c7ae-410c-ad25-1845784c75f5 | Elementary flows/Emission to air/unspecified | Elementary flow | 1.135918e-05 | kg | log-normal | 1.135918e-05 | 1.221403 | (4;2;5;1;2) | South Africa
8d5007d4-b81c-3309-a116-c119e8b2b83f | Molybdenum VI | Output |  | fdaaef05-0d10-4032-b2e7-85cae3c7bd5c | Elementary flows/Emission to water/unspecified | Elementary flow | 2.131298e-09 | kg | log-normal | 2.131298e-09 | 2.23944 | (4;2;5;1;2) | South Africa
8d5007d4-b81c-3309-a116-c119e8b2b83f | Nickel | Output |  | 63e7fe55-8549-11e0-9d78-0800200c9a66 | Elementary flows/Emission to water/unspecified | Elementary flow | 2.131298e-09 | kg | log-normal | 2.131298e-09 | 2.23944 | (4;2;5;1;2) | South Africa
8d5007d4-b81c-3309-a116-c119e8b2b83f | Nickel II | Output |  | a5506f4b-113f-4713-95c3-c819dde6e48b | Elementary flows/Emission to air/unspecified | Elementary flow | 6.868249e-07 | kg | log-normal | 6.868249e-07 | 2.23944 | (4;2;5;1;2) | South Africa
8d5007d4-b81c-3309-a116-c119e8b2b83f | Nitrate | Output |  | 5189de76-6bbb-44ba-8c42-5714f1b4371f | Elementary flows/Emission to water/unspecified | Elementary flow | 8.181435e-08 | kg | log-normal | 8.181435e-08 | 1.221403 | (4;2;5;1;2) | South Africa
8d5007d4-b81c-3309-a116-c119e8b2b83f | Nitrite | Output |  | 9f5bfac4-cbb6-4b38-afb9-cf563fc5ca15 | Elementary flows/Emission to water/unspecified | Elementary flow | 1.297312e-08 | kg | log-normal | 1.297312e-08 | 1.221403 | (4;2;5;1;2) | South Africa
8d5007d4-b81c-3309-a116-c119e8b2b83f | Nitrogen | Output |  | dcfe0815-6fa3-4e1d-a55e-155b29904f1d | Elementary flows/Emission to water/unspecified | Elementary flow | 1.162678e-06 | kg | log-normal | 1.162678e-06 | 1.221403 | (4;2;5;1;2) | South Africa
8d5007d4-b81c-3309-a116-c119e8b2b83f | Nitrogen oxides | Output |  | c1b91234-6f24-417b-8309-46111d09c457 | Elementary flows/Emission to air/unspecified | Elementary flow | 0.0001873282 | kg | log-normal | 0.0001873282 | 1.221403 | (4;2;5;1;2) | South Africa
8d5007d4-b81c-3309-a116-c119e8b2b83f | NMVOC, non-methane volatile organic compounds | Output |  | d3260d0e-8203-4cbb-a45a-6a13131a5108 | Elementary flows/Emission to air/unspecified | Elementary flow | 0.0001619411 | kg | log-normal | 0.0001619411 | 1.221403 | (4;2;5;1;2) | South Africa
8d5007d4-b81c-3309-a116-c119e8b2b83f | PAH, polycyclic aromatic hydrocarbons | Output |  | f21b8022-f20d-4752-8cd6-728f56cf9c43 | Elementary flows/Emission to water/unspecified | Elementary flow | 1.491909e-10 | kg | log-normal | 1.491909e-10 | 1.72931 | (4;2;5;1;2) | South Africa
8d5007d4-b81c-3309-a116-c119e8b2b83f | PAH, polycyclic aromatic hydrocarbons | Output |  | 3e5d7d91-67d7-4afb-91dd-36fab58e4685 | Elementary flows/Emission to air/unspecified | Elementary flow | 9.210939e-09 | kg | log-normal | 9.210939e-09 | 1.72931 | (4;2;5;1;2) | South Africa
8d5007d4-b81c-3309-a116-c119e8b2b83f | Palladium II | Output |  | 51377cff-3c04-5717-8961-6819901a3e90 | Elementary flows/Emission to air/unspecified | Elementary flow | 1.137181e-10 | kg | log-normal | 1.137181e-10 | 2.23944 | (4;2;5;1;2) | South Africa
8d5007d4-b81c-3309-a116-c119e8b2b83f | Particulate Matter, < 2.5 um | Output |  | 21e46cb8-6233-4c99-bac3-c41d2ab99498 | Elementary flows/Emission to air/unspecified | Elementary flow | 3.630002e-05 | kg | log-normal | 3.630002e-05 | 1.72931 | (4;2;5;1;2) | South Africa
8d5007d4-b81c-3309-a116-c119e8b2b83f | Particulate Matter, > 10 um | Output |  | 66020d27-7ae4-4e59-83a3-89214b72c40a | Elementary flows/Emission to air/unspecified | Elementary flow | 0.0001481649 | kg | log-normal | 0.0001481649 | 1.221403 | (4;2;5;1;2) | South Africa
8d5007d4-b81c-3309-a116-c119e8b2b83f | Particulate Matter, > 2.5 um and < 10um | Output |  | 24c7db29-3a43-362d-8f21-1a1f52ccf217 | Elementary flows/Emission to air/unspecified | Elementary flow | 7.830293e-05 | kg | log-normal | 7.830293e-05 | 1.413982 | (4;2;5;1;2) | South Africa
8d5007d4-b81c-3309-a116-c119e8b2b83f | petroleum coke | Output | x | eb6b5a9a-c482-4c75-9ade-bbf8d89234fe | C:Manufacturing/19:Manufacture of coke and refined petroleum products/192:Manufacture of refined petroleum products/1920:Manufacture of refined petroleum products | Product flow | 1 | kg |  |  |  |  | South Africa
8d5007d4-b81c-3309-a116-c119e8b2b83f | Phenol | Output |  | 39153cb9-a8fe-4fc8-beef-1bf1edceb8e7 | Elementary flows/Emission to water/unspecified | Elementary flow | 2.131298e-08 | kg | log-normal | 2.131298e-08 | 1.221403 | (4;2;5;1;2) | South Africa
8d5007d4-b81c-3309-a116-c119e8b2b83f | Phosphorus | Output |  | 2d4b8ec1-8d53-4e62-8a11-ebc45909b02e | Elementary flows/Emission to water/unspecified | Elementary flow | 1.278779e-07 | kg | log-normal | 1.278779e-07 | 1.221403 | (4;2;5;1;2) | South Africa
8d5007d4-b81c-3309-a116-c119e8b2b83f | Platinum | Output |  | f29a1f6e-0c76-4074-ba64-dcb724b2de9c | Elementary flows/Emission to air/unspecified | Elementary flow | 1.137181e-10 | kg | log-normal | 1.137181e-10 | 2.23944 | (4;2;5;1;2) | South Africa
8d5007d4-b81c-3309-a116-c119e8b2b83f | refinery sludge | Output |  | 6de9a46d-c36d-4485-a79c-93ba2b57563b | E:Water supply; sewerage, waste management and remediation activities/38:Waste collection, treatment and disposal activities; materials recovery/382:Waste treatment and disposal/3821:Treatment and disposal of non-hazardous waste | Waste flow | 0.0003572171 | kg |  |  |  |  | Rest-of-World
8d5007d4-b81c-3309-a116-c119e8b2b83f | Rhodium III | Output |  | 7c651713-83f5-56e1-a67f-37b828684f3d | Elementary flows/Emission to air/unspecified | Elementary flow | 1.137181e-10 | kg | log-normal | 1.137181e-10 | 2.23944 | (4;2;5;1;2) | South Africa
8d5007d4-b81c-3309-a116-c119e8b2b83f | Selenium IV | Output |  | 6284e146-54b2-4067-a478-9b8ee24c6400 | Elementary flows/Emission to water/unspecified | Elementary flow | 8.525193e-09 | kg | log-normal | 8.525193e-09 | 2.23944 | (4;2;5;1;2) | South Africa
8d5007d4-b81c-3309-a116-c119e8b2b83f | Selenium IV | Output |  | 454c61fd-c52b-4a04-9731-f141bb7b5264 | Elementary flows/Emission to air/unspecified | Elementary flow | 1.909397e-08 | kg | log-normal | 1.909397e-08 | 1.221403 | (4;2;5;1;2) | South Africa
8d5007d4-b81c-3309-a116-c119e8b2b83f | Sodium I | Output |  | 5ac961f0-8e53-42ff-b13f-1a7fb9133868 | Elementary flows/Emission to water/unspecified | Elementary flow | 1.707632e-05 | kg | log-normal | 1.707632e-05 | 1.221403 | (4;2;5;1;2) | South Africa
8d5007d4-b81c-3309-a116-c119e8b2b83f | Sulfate | Output |  | 28bca51a-6cc7-46af-961a-fd2b675a1376 | Elementary flows/Emission to water/unspecified | Elementary flow | 0.0001110903 | kg | log-normal | 0.0001110903 | 1.221403 | (4;2;5;1;2) | South Africa
8d5007d4-b81c-3309-a116-c119e8b2b83f | Sulfide | Output |  | 8af1b210-ae85-4b60-9644-d5d180075037 | Elementary flows/Emission to water/unspecified | Elementary flow | 1.065649e-08 | kg | log-normal | 1.065649e-08 | 1.221403 | (4;2;5;1;2) | South Africa
8d5007d4-b81c-3309-a116-c119e8b2b83f | Sulfur dioxide | Output |  | fd7aa71c-508c-480d-81a6-8052aad92646 | Elementary flows/Emission to air/unspecified | Elementary flow | 0.0006806491 | kg | log-normal | 0.0006806491 | 1.080539 | (4;2;5;1;2) | South Africa
8d5007d4-b81c-3309-a116-c119e8b2b83f | Suspended solids, unspecified | Output |  | 693921ef-e02d-4072-add0-55aa4631b213 | Elementary flows/Emission to water/unspecified | Elementary flow | 3.196947e-06 | kg | log-normal | 3.196947e-06 | 1.221403 | (4;2;5;1;2) | South Africa
8d5007d4-b81c-3309-a116-c119e8b2b83f | t-Butyl methyl ether | Output |  | 3d59d864-b6c3-4315-ab21-2c2ba2119ad1 | Elementary flows/Emission to water/unspecified | Elementary flow | 4.262596e-09 | kg | log-normal | 4.262596e-09 | 1.221403 | (4;2;5;1;2) | South Africa
8d5007d4-b81c-3309-a116-c119e8b2b83f | Tellurium | Output |  | c6379349-6cf0-54c9-8bfe-2ec812501fda | Elementary flows/Emission to air/unspecified | Elementary flow | 2.545862e-10 | kg | log-normal | 2.545862e-10 | 1.221403 | (4;2;5;1;2) | South Africa
8d5007d4-b81c-3309-a116-c119e8b2b83f | Thallium I | Output |  | 18aa2daa-0188-4328-b24b-1ad1398ecf81 | Elementary flows/Emission to air/unspecified | Elementary flow | 2.980517e-09 | kg | log-normal | 2.980517e-09 | 2.23944 | (4;2;5;1;2) | South Africa
8d5007d4-b81c-3309-a116-c119e8b2b83f | Tin | Output |  | 63e8256a-8549-11e0-9d78-0800200c9a66 | Elementary flows/Emission to water/unspecified | Elementary flow | 2.131298e-09 | kg | log-normal | 2.131298e-09 | 2.23944 | (4;2;5;1;2) | South Africa
8d5007d4-b81c-3309-a116-c119e8b2b83f | Tin ion | Output |  | 2a7b68ff-f12a-44c6-8b31-71ec91d29889 | Elementary flows/Emission to air/unspecified | Elementary flow | 1.818191e-08 | kg | log-normal | 1.818191e-08 | 2.23944 | (4;2;5;1;2) | South Africa
8d5007d4-b81c-3309-a116-c119e8b2b83f | TOC, Total Organic Carbon | Output |  | cec4a04d-562a-4a38-a98f-5fb3d07eea6b | Elementary flows/Emission to water/unspecified | Elementary flow | 2.983817e-06 | kg | log-normal | 2.983817e-06 | 1.221403 | (4;2;5;1;2) | South Africa
8d5007d4-b81c-3309-a116-c119e8b2b83f | Toluene | Output |  | 3b1ecf8e-1d2c-4330-81da-a79f9068976d | Elementary flows/Emission to air/unspecified | Elementary flow | 2.303117e-06 | kg | log-normal | 2.303117e-06 | 1.221403 | (4;2;5;1;2) | South Africa
8d5007d4-b81c-3309-a116-c119e8b2b83f | Toluene | Output |  | 826c7733-9b0a-4ec5-9f35-32294f9138e3 | Elementary flows/Emission to water/unspecified | Elementary flow | 6.393894e-10 | kg | log-normal | 6.393894e-10 | 1.221403 | (4;2;5;1;2) | South Africa
8d5007d4-b81c-3309-a116-c119e8b2b83f | Vanadium | Output |  | 63e8256e-8549-11e0-9d78-0800200c9a66 | Elementary flows/Emission to water/unspecified | Elementary flow | 4.262596e-09 | kg | log-normal | 4.262596e-09 | 2.23944 | (4;2;5;1;2) | South Africa
8d5007d4-b81c-3309-a116-c119e8b2b83f | Vanadium, ion | Output |  | 94eaef5a-ce83-412c-bbd7-3ae8114550fb | Elementary flows/Emission to air/unspecified | Elementary flow | 7.727622e-07 | kg | log-normal | 7.727622e-07 | 2.23944 | (4;2;5;1;2) | South Africa
8d5007d4-b81c-3309-a116-c119e8b2b83f | waste gypsum | Output |  | 27a9b2b8-30cd-45a6-bf1a-9c1f7afde003 | E:Water supply; sewerage, waste management and remediation activities/38:Waste collection, treatment and disposal activities; materials recovery/382:Waste treatment and disposal/3821:Treatment and disposal of non-hazardous waste | Waste flow | 0.0004677588 | kg |  |  |  |  | Rest-of-World
8d5007d4-b81c-3309-a116-c119e8b2b83f | Water | Output |  | 075e433b-4be4-448e-9510-9a5029c1ce94 | Elementary flows/Emission to air/unspecified | Elementary flow | 0.0002256318 | m3 | log-normal | 0.0002256318 | 1.221403 | (3;2;5;1;2) | South Africa
8d5007d4-b81c-3309-a116-c119e8b2b83f | Water | Output |  | 4f0f15b3-b227-4cdc-b0b3-6412d55695d5 | Elementary flows/Emission to water/ocean | Elementary flow | 0.005831746 | m3 | log-normal | 0.005831746 | 1.221403 | (3;2;5;1;2) | South Africa
8d5007d4-b81c-3309-a116-c119e8b2b83f | Water | Output |  | db4566b1-bd88-427d-92da-2d25879063b9 | Elementary flows/Emission to water/surface water | Elementary flow | 0.001457936 | m3 | log-normal | 0.001457936 | 1.221403 | (3;2;5;1;2) | South Africa
8d5007d4-b81c-3309-a116-c119e8b2b83f | Xylenes, unspecified | Output |  | 045f7de9-60d5-4916-a504-5a1002a6e97e | Elementary flows/Emission to water/unspecified | Elementary flow | 2.131298e-10 | kg | log-normal | 2.131298e-10 | 2.23944 | (4;2;5;1;2) | South Africa
8d5007d4-b81c-3309-a116-c119e8b2b83f | Xylenes, unspecified | Output |  | 5c234628-ab1e-4284-ae2b-f1c2f6883f71 | Elementary flows/Emission to air/unspecified | Elementary flow | 2.999404e-06 | kg | log-normal | 2.999404e-06 | 1.221403 | (4;2;5;1;2) | South Africa
8d5007d4-b81c-3309-a116-c119e8b2b83f | Zinc II | Output |  | 2c7be02c-791f-4fef-b231-b90321bbeb30 | Elementary flows/Emission to water/unspecified | Elementary flow | 6.393894e-09 | kg | log-normal | 6.393894e-09 | 2.23944 | (4;2;5;1;2) | South Africa
8d5007d4-b81c-3309-a116-c119e8b2b83f | Zinc II | Output |  | b95cb822-0266-3cc3-910d-3294e55abbee | Elementary flows/Emission to air/unspecified | Elementary flow | 3.829099e-08 | kg | log-normal | 3.829099e-08 | 1.221403 | (4;2;5;1;2) | South Africa
c7873a1b-e7a4-4c25-8e75-7ea8ced44f09 | electricity, medium voltage | Input |  | 759b89bd-3aa6-42ad-b767-5bb9ef5d331d | D:Electricity, gas, steam and air conditioning supply/35:Electricity, gas, steam and air conditioning supply/351:Electric power generation, transmission and distribution/3510:Electric power generation, transmission and distribution | Product flow | 174.12 | MJ
c7873a1b-e7a4-4c25-8e75-7ea8ced44f09 | hard coal | Input |  | 0d3eda5a-4601-4573-9549-0701c459ab88 | B:Mining and quarrying/05:Mining of coal and lignite/051:Mining of hard coal/0510:Mining of hard coal | Product flow | 3.312547529 | kg
c7873a1b-e7a4-4c25-8e75-7ea8ced44f09 | hard coal, run-of-mine | Input |  | 3cffc0cb-7f0f-41f1-b467-1a7f40fc45ec | B:Mining and quarrying/05:Mining of coal and lignite/051:Mining of hard coal/0510:Mining of hard coal | Product flow | 6.618250951 | kg
c7873a1b-e7a4-4c25-8e75-7ea8ced44f09 | heavy fuel oil | Input |  | 2966d161-5281-47d6-86d3-efbb0a4b2110 | C:Manufacturing/19:Manufacture of coke and refined petroleum products/192:Manufacture of refined petroleum products/1920:Manufacture of refined petroleum products | Product flow | 1.410194175 | kg
c7873a1b-e7a4-4c25-8e75-7ea8ced44f09 | natural gas, high pressure | Input |  | a9007f10-7e39-4d50-8f4a-d6d03ce3d673 | B:Mining and quarrying/06:Extraction of crude petroleum and natural gas/062:Extraction of natural gas/0620:Extraction of natural gas | Product flow | 2.557709251 | m3
c7873a1b-e7a4-4c25-8e75-7ea8ced44f09 | petroleum | Input |  | e6aad2de-0b1b-49c3-a0c4-797ba34d87e5 | B:Mining and quarrying/06:Extraction of crude petroleum and natural gas/061:Extraction of crude petroleum/0610:Extraction of crude petroleum | Product flow | 54.1607565 | kg
c7873a1b-e7a4-4c25-8e75-7ea8ced44f09 | petroleum coke | Output | x | eb6b5a9a-c482-4c75-9ade-bbf8d89234fe | C:Manufacturing/19:Manufacture of coke and refined petroleum products/192:Manufacture of refined petroleum products/1920:Manufacture of refined petroleum products | Product flow | 1000 | kg
e7d506a6-a175-46f3-a0a5-f8991a53e20d | coal gas | Input |  | d3d23054-a030-4284-9cfb-c464e70ec865 | C:Manufacturing/19:Manufacture of coke and refined petroleum products/191:Manufacture of coke oven products/1910:Manufacture of coke oven products | Product flow | 21709 | MJ | [5 empty] | coal gas
e7d506a6-a175-46f3-a0a5-f8991a53e20d | coal tar | Input |  | d70d5efd-b120-4c9d-8192-d799fe431bfa | B:Mining and quarrying/07:Mining of metal ores/072:Mining of non-ferrous metal ores/0729:Mining of other non-ferrous metal ores | Product flow | 214 | kg | [5 empty] | coal tar pitch
e7d506a6-a175-46f3-a0a5-f8991a53e20d | electricity, medium voltage | Input |  | 759b89bd-3aa6-42ad-b767-5bb9ef5d331d | D:Electricity, gas, steam and air conditioning supply/35:Electricity, gas, steam and air conditioning supply/351:Electric power generation, transmission and distribution/3510:Electric power generation, transmission and distribution | Product flow | 748.8 | MJ
e7d506a6-a175-46f3-a0a5-f8991a53e20d | heavy fuel oil | Input |  | 2966d161-5281-47d6-86d3-efbb0a4b2110 | C:Manufacturing/19:Manufacture of coke and refined petroleum products/192:Manufacture of refined petroleum products/1920:Manufacture of refined petroleum products | Product flow | 2600 | kg
e7d506a6-a175-46f3-a0a5-f8991a53e20d | petroleum coke | Input |  | eb6b5a9a-c482-4c75-9ade-bbf8d89234fe | C:Manufacturing/19:Manufacture of coke and refined petroleum products/192:Manufacture of refined petroleum products/1920:Manufacture of refined petroleum products | Product flow | 1089 | kg
e7d506a6-a175-46f3-a0a5-f8991a53e20d | anode, prebake, for aluminium electrolysis | Output | x | db66eb0b-7b48-4300-8134-2c851292cc14 | C:Manufacturing/27:Manufacture of electrical equipment/279:Manufacture of other electrical equipment/2790:Manufacture of other electrical equipment | Product flow | 1000 | kg
fd982682-71a5-3d4f-a0a4-567a5f223db7 | anode factory | Input |  | 3736d0b4-90f9-4076-9d13-468bf0ae04e4 | F:Construction/41:Construction of buildings/410:Construction of buildings/4100:Construction of buildings | Product flow | 2.5e-10 | Item(s) | log-normal | 2.5e-10 | 1.713463 | (5;5;5;5;5) | Global | Rough estimate EcoSpold01Location=RER
fd982682-71a5-3d4f-a0a4-567a5f223db7 | electricity, medium voltage | Input |  | 759b89bd-3aa6-42ad-b767-5bb9ef5d331d | D:Electricity, gas, steam and air conditioning supply/35:Electricity, gas, steam and air conditioning supply/351:Electric power generation, transmission and distribution/3510:Electric power generation, transmission and distribution | Product flow | 0.01300806 | kWh | log-normal | 0.01300806 | 1.024797 | (1;2;4;1;1) | New Zealand | EcoSpold01Location=UCTE
fd982682-71a5-3d4f-a0a4-567a5f223db7 | electricity, medium voltage | Input |  | 759b89bd-3aa6-42ad-b767-5bb9ef5d331d | D:Electricity, gas, steam and air conditioning supply/35:Electricity, gas, steam and air conditioning supply/351:Electric power generation, transmission and distribution/3510:Electric power generation, transmission and distribution | Product flow | 0.06499194 | kWh | log-normal | 0.06499194 | 1.024797 | (1;2;4;1;1) | Australia | EcoSpold01Location=UCTE
fd982682-71a5-3d4f-a0a4-567a5f223db7 | heat, district or industrial, natural gas | Input |  | 1125e767-7b5d-442e-81d6-9b0d3e1919ac | D:Electricity, gas, steam and air conditioning supply/35:Electricity, gas, steam and air conditioning supply/351:Electric power generation, transmission and distribution/3510:Electric power generation, transmission and distribution | Product flow | 0.008779231 | MJ | log-normal | 0.008779231 | 1 | (1;1;4;1;1) | Rest-of-World | Natural gas combustion
fd982682-71a5-3d4f-a0a4-567a5f223db7 | heat, district or industrial, other than natural gas | Input |  | 71e2f1db-a2c5-44d0-8337-dfff15be974d | D:Electricity, gas, steam and air conditioning supply/35:Electricity, gas, steam and air conditioning supply/351:Electric power generation, transmission and distribution/3510:Electric power generation, transmission and distribution | Product flow | 0.3380817 | MJ | log-normal | 0.3380817 | 1 | (1;1;4;1;1) | Rest-of-World | Heavy oil combustion.
fd982682-71a5-3d4f-a0a4-567a5f223db7 | petroleum coke | Input |  | eb6b5a9a-c482-4c75-9ade-bbf8d89234fe | C:Manufacturing/19:Manufacture of coke and refined petroleum products/192:Manufacture of refined petroleum products/1920:Manufacture of refined petroleum products | Product flow | 0.702 | kg | log-normal | 0.702 | 1.024797 | (1;2;4;1;1) | Global | EcoSpold01Location=RER
fd982682-71a5-3d4f-a0a4-567a5f223db7 | pitch | Input |  | e7a17355-8575-4be4-8c51-85e38b19b3f3 | C:Manufacturing/19:Manufacture of coke and refined petroleum products/192:Manufacture of refined petroleum products/1920:Manufacture of refined petroleum products | Product flow | 0.306 | kg | log-normal | 0.306 | 1.024797 | (1;2;4;1;1) | Rest-of-World | EcoSpold01Location=RER Reported as Pitch in IAI report
fd982682-71a5-3d4f-a0a4-567a5f223db7 | Water, cooling, unspecified natural origin | Input |  | fc1c42ce-a759-49fa-b987-f1ec5e503db1 | Elementary flows/Resource/in water | Elementary flow | 0.00475 | m3 | log-normal | 0.00475 | 1.024797 | (2;3;4;1;1) | Oceania | Specified as freshwater in IAI report.
fd982682-71a5-3d4f-a0a4-567a5f223db7 | anode, paste, for aluminium electrolysis | Output | x | ebb5a65b-75b5-4489-a065-b11b7b8543bd | C:Manufacturing/27:Manufacture of electrical equipment/279:Manufacture of other electrical equipment/2790:Manufacture of other electrical equipment | Product flow | 1 | kg |  |  |  |  | Oceania
fd982682-71a5-3d4f-a0a4-567a5f223db7 | Benzo(a)pyrene | Output |  | 5e13c2ab-5466-4ff5-816d-702dfdf25f76 | Elementary flows/Emission to air/unspecified | Elementary flow | 2e-08 | kg | log-normal | 2e-08 | 1.72931 | (1;4;4;1;1) | Oceania | Reporting rate 4%
fd982682-71a5-3d4f-a0a4-567a5f223db7 | Fluoride | Output |  | 96b0e9d0-5bfc-4113-ac30-c9b8a310b534 | Elementary flows/Emission to water/unspecified | Elementary flow | 7.1e-05 | kg | log-normal | 7.1e-05 | 1.003167 | (1;4;4;1;1) | Oceania
fd982682-71a5-3d4f-a0a4-567a5f223db7 | fly ash and scrubber sludge | Output |  | 6666335b-58fd-4687-9e8e-4235d8dd7b20 | E:Water supply; sewerage, waste management and remediation activities/38:Waste collection, treatment and disposal activities; materials recovery/382:Waste treatment and disposal/3822:Treatment and disposal of hazardous waste | Waste flow | 0.000658 | kg | log-normal | 0.000658 | 1.000775 | (1;4;1;1;1) | Rest-of-World | Reported as scrubber sludges in landfill solid waste
fd982682-71a5-3d4f-a0a4-567a5f223db7 | Hydrocarbons, unspecified | Output |  | e620a933-c348-4e7e-8893-ab0a0f681c7e | Elementary flows/Emission to water/unspecified | Elementary flow | 2.02e-05 | kg | log-normal | 2.02e-05 | 1.001001 | (1;4;4;1;1) | Oceania | Reported as Oil and grease/total hydrocarbons in IAI survey, reporting rate 2%
fd982682-71a5-3d4f-a0a4-567a5f223db7 | inert waste, for final disposal | Output |  | 240c1a3c-1aba-4528-afc3-3f27f56583be | E:Water supply; sewerage, waste management and remediation activities/38:Waste collection, treatment and disposal activities; materials recovery/382:Waste treatment and disposal/3821:Treatment and disposal of non-hazardous waste | Waste flow | 0.00098 | kg | log-normal | 0.00098 | 1.003167 | (1;3;1;1;1) | Rest-of-World | as ecoInvent does not relevent recycled by-products, this number includes external recyceled by products, as well as landfilled industrial waste.
fd982682-71a5-3d4f-a0a4-567a5f223db7 | Nitrogen oxides | Output |  | c1b91234-6f24-417b-8309-46111d09c457 | Elementary flows/Emission to air/unspecified | Elementary flow | 1.5e-05 | kg | log-normal | 1.5e-05 | 1.221403 | (1;3;4;1;1) | Oceania
fd982682-71a5-3d4f-a0a4-567a5f223db7 | PAH, polycyclic aromatic hydrocarbons | Output |  | f21b8022-f20d-4752-8cd6-728f56cf9c43 | Elementary flows/Emission to water/unspecified | Elementary flow | 3e-08 | kg | log-normal | 3e-08 | 1.024797 | (1;4;4;1;1) | Oceania | Reported as PAH (6 Borneff components)
fd982682-71a5-3d4f-a0a4-567a5f223db7 | PAH, polycyclic aromatic hydrocarbons | Output |  | 3e5d7d91-67d7-4afb-91dd-36fab58e4685 | Elementary flows/Emission to air/unspecified | Elementary flow | 1e-07 | kg | log-normal | 1e-07 | 1 | (1;3;4;1;1) | Oceania | Reporting rate 7%
fd982682-71a5-3d4f-a0a4-567a5f223db7 | Particulate Matter, > 10 um | Output |  | 66020d27-7ae4-4e59-83a3-89214b72c40a | Elementary flows/Emission to air/unspecified | Elementary flow | 4.9e-05 | kg | log-normal | 4.9e-05 | 1 | (1;3;5;1;1) | Oceania | the only particulates that is reported in the IAI 2015 LCI survey
fd982682-71a5-3d4f-a0a4-567a5f223db7 | Sulfur dioxide | Output |  | fd7aa71c-508c-480d-81a6-8052aad92646 | Elementary flows/Emission to air/unspecified | Elementary flow | 5.1e-05 | kg | log-normal | 5.1e-05 | 1.024797 | (1;3;4;1;1) | Oceania
fd982682-71a5-3d4f-a0a4-567a5f223db7 | Suspended solids, unspecified | Output |  | 693921ef-e02d-4072-add0-55aa4631b213 | Elementary flows/Emission to water/unspecified | Elementary flow | 0.00011 | kg | log-normal | 0.00011 | 1.024797 | (1;4;4;1;1) | Oceania
fd982682-71a5-3d4f-a0a4-567a5f223db7 | waste asphalt | Output |  | 22e27360-4621-4591-8412-a4f2045ac1a0 | E:Water supply; sewerage, waste management and remediation activities/38:Waste collection, treatment and disposal activities; materials recovery/382:Waste treatment and disposal/3821:Treatment and disposal of non-hazardous waste | Waste flow | 0.00265 | kg | log-normal | 0.00265 | 1.024797 | (1;3;1;1;1) | Rest-of-World | Proxy for treatment of waste carbon EcoSpold01Location=CH
fd982682-71a5-3d4f-a0a4-567a5f223db7 | Water | Output |  | db4566b1-bd88-427d-92da-2d25879063b9 | Elementary flows/Emission to water/surface water | Elementary flow | 0.0042 | m3 | log-normal | 0.0042 | 1.024797 | (2;3;4;1;1) | Oceania
fd982682-71a5-3d4f-a0a4-567a5f223db7 | Water | Output |  | 075e433b-4be4-448e-9510-9a5029c1ce94 | Elementary flows/Emission to air/unspecified | Elementary flow | 0.00071 | m3 | log-normal | 0.00071 | 1.024797 | (5;5;5;5;5) | Oceania | IAI data reported as "Fresh Water Consumption"
ca1b1600-ed22-3066-a552-c8cf8dc4b766 | anode factory | Input |  | 3736d0b4-90f9-4076-9d13-468bf0ae04e4 | F:Construction/41:Construction of buildings/410:Construction of buildings/4100:Construction of buildings | Product flow | 2.5e-10 | Item(s) | log-normal | 2.5e-10 | 1.713463 | (5;5;5;5;5) | Global | EcoSpold01Location=RER Rough estimate
ca1b1600-ed22-3066-a552-c8cf8dc4b766 | electricity, medium voltage | Input |  | 759b89bd-3aa6-42ad-b767-5bb9ef5d331d | D:Electricity, gas, steam and air conditioning supply/35:Electricity, gas, steam and air conditioning supply/351:Electric power generation, transmission and distribution/3510:Electric power generation, transmission and distribution | Product flow | 0.007675784 | kWh | log-normal | 0.007675784 | 1.024797 | (1;2;4;1;1) | Iran (Islamic Republic of) | EcoSpold01Location=UCTE
ca1b1600-ed22-3066-a552-c8cf8dc4b766 | electricity, medium voltage | Input |  | 759b89bd-3aa6-42ad-b767-5bb9ef5d331d | D:Electricity, gas, steam and air conditioning supply/35:Electricity, gas, steam and air conditioning supply/351:Electric power generation, transmission and distribution/3510:Electric power generation, transmission and distribution | Product flow | 0.0004694845 | kWh | log-normal | 0.0004694845 | 1.024797 | (1;2;4;1;1) | Tajikistan | EcoSpold01Location=UCTE
ca1b1600-ed22-3066-a552-c8cf8dc4b766 | electricity, medium voltage | Input |  | 759b89bd-3aa6-42ad-b767-5bb9ef5d331d | D:Electricity, gas, steam and air conditioning supply/35:Electricity, gas, steam and air conditioning supply/351:Electric power generation, transmission and distribution/3510:Electric power generation, transmission and distribution | Product flow | 0.006763487 | kWh | log-normal | 0.006763487 | 1.024797 | (1;2;4;1;1) | Turkey | EcoSpold01Location=UCTE
ca1b1600-ed22-3066-a552-c8cf8dc4b766 | electricity, medium voltage | Input |  | 759b89bd-3aa6-42ad-b767-5bb9ef5d331d | D:Electricity, gas, steam and air conditioning supply/35:Electricity, gas, steam and air conditioning supply/351:Electric power generation, transmission and distribution/3510:Electric power generation, transmission and distribution | Product flow | 0.002662468 | kWh | log-normal | 0.002662468 | 1.024797 | (1;2;4;1;1) | Kazakhstan | EcoSpold01Location=UCTE
ca1b1600-ed22-3066-a552-c8cf8dc4b766 | electricity, medium voltage | Input |  | 759b89bd-3aa6-42ad-b767-5bb9ef5d331d | D:Electricity, gas, steam and air conditioning supply/35:Electricity, gas, steam and air conditioning supply/351:Electric power generation, transmission and distribution/3510:Electric power generation, transmission and distribution | Product flow | 0.02109869 | kWh | log-normal | 0.02109869 | 1.024797 | (1;2;4;1;1) | Japan | EcoSpold01Location=UCTE
ca1b1600-ed22-3066-a552-c8cf8dc4b766 | electricity, medium voltage | Input |  | 759b89bd-3aa6-42ad-b767-5bb9ef5d331d | D:Electricity, gas, steam and air conditioning supply/35:Electricity, gas, steam and air conditioning supply/351:Electric power generation, transmission and distribution/3510:Electric power generation, transmission and distribution | Product flow | 0.004308944 | kWh | log-normal | 0.004308944 | 1.024797 | (1;2;4;1;1) | Indonesia | EcoSpold01Location=UCTE
ca1b1600-ed22-3066-a552-c8cf8dc4b766 | electricity, medium voltage | Input |  | 759b89bd-3aa6-42ad-b767-5bb9ef5d331d | D:Electricity, gas, steam and air conditioning supply/35:Electricity, gas, steam and air conditioning supply/351:Electric power generation, transmission and distribution/3510:Electric power generation, transmission and distribution | Product flow | 0.0003781238 | kWh | log-normal | 0.0003781238 | 1.024797 | (1;2;4;1;1) | Korea, Democratic People's Republic of | EcoSpold01Location=UCTE
ca1b1600-ed22-3066-a552-c8cf8dc4b766 | electricity, medium voltage | Input |  | 759b89bd-3aa6-42ad-b767-5bb9ef5d331d | D:Electricity, gas, steam and air conditioning supply/35:Electricity, gas, steam and air conditioning supply/351:Electric power generation, transmission and distribution/3510:Electric power generation, transmission and distribution | Product flow | 0.03408737 | kWh | log-normal | 0.03408737 | 1.024797 | (1;2;4;1;1) | India | EcoSpold01Location=UCTE
ca1b1600-ed22-3066-a552-c8cf8dc4b766 | electricity, medium voltage | Input |  | 759b89bd-3aa6-42ad-b767-5bb9ef5d331d | D:Electricity, gas, steam and air conditioning supply/35:Electricity, gas, steam and air conditioning supply/351:Electric power generation, transmission and distribution/3510:Electric power generation, transmission and distribution | Product flow | 0.000555652 | kWh | log-normal | 0.000555652 | 1.024797 | (1;2;4;1;1) | Azerbaijan | EcoSpold01Location=UCTE
ca1b1600-ed22-3066-a552-c8cf8dc4b766 | heat, district or industrial, natural gas | Input |  | 1125e767-7b5d-442e-81d6-9b0d3e1919ac | D:Electricity, gas, steam and air conditioning supply/35:Electricity, gas, steam and air conditioning supply/351:Electric power generation, transmission and distribution/3510:Electric power generation, transmission and distribution | Product flow | 0.008779231 | MJ | log-normal | 0.008779231 | 1 | (1;1;4;1;1) | Rest-of-World | Natural gas combustion
ca1b1600-ed22-3066-a552-c8cf8dc4b766 | heat, district or industrial, other than natural gas | Input |  | 71e2f1db-a2c5-44d0-8337-dfff15be974d | D:Electricity, gas, steam and air conditioning supply/35:Electricity, gas, steam and air conditioning supply/351:Electric power generation, transmission and distribution/3510:Electric power generation, transmission and distribution | Product flow | 0.3380817 | MJ | log-normal | 0.3380817 | 1 | (1;1;4;1;1) | Rest-of-World | Heavy oil combustion.
ca1b1600-ed22-3066-a552-c8cf8dc4b766 | petroleum coke | Input |  | eb6b5a9a-c482-4c75-9ade-bbf8d89234fe | C:Manufacturing/19:Manufacture of coke and refined petroleum products/192:Manufacture of refined petroleum products/1920:Manufacture of refined petroleum products | Product flow | 0.702 | kg | log-normal | 0.702 | 1.024797 | (1;2;4;1;1) | Global | EcoSpold01Location=RER
ca1b1600-ed22-3066-a552-c8cf8dc4b766 | pitch | Input |  | e7a17355-8575-4be4-8c51-85e38b19b3f3 | C:Manufacturing/19:Manufacture of coke and refined petroleum products/192:Manufacture of refined petroleum products/1920:Manufacture of refined petroleum products | Product flow | 0.306 | kg | log-normal | 0.306 | 1.024797 | (1;2;4;1;1) | India | Reported as Pitch in IAI report EcoSpold01Location=RER
ca1b1600-ed22-3066-a552-c8cf8dc4b766 | Water, cooling, unspecified natural origin | Input |  | fc1c42ce-a759-49fa-b987-f1ec5e503db1 | Elementary flows/Resource/in water | Elementary flow | 0.00475 | m3 | log-normal | 0.00475 | 1.024797 | (2;3;4;1;1) | IAI Area, Asia, without China and GCC | Specified as freshwater in IAI report.
ca1b1600-ed22-3066-a552-c8cf8dc4b766 | anode, paste, for aluminium electrolysis | Output | x | ebb5a65b-75b5-4489-a065-b11b7b8543bd | C:Manufacturing/27:Manufacture of electrical equipment/279:Manufacture of other electrical equipment/2790:Manufacture of other electrical equipment | Product flow | 1 | kg |  |  |  |  | IAI Area, Asia, without China and GCC
ca1b1600-ed22-3066-a552-c8cf8dc4b766 | Benzo(a)pyrene | Output |  | 5e13c2ab-5466-4ff5-816d-702dfdf25f76 | Elementary flows/Emission to air/unspecified | Elementary flow | 2e-08 | kg | log-normal | 2e-08 | 1.72931 | (1;4;4;1;1) | IAI Area, Asia, without China and GCC | Reporting rate 4%
ca1b1600-ed22-3066-a552-c8cf8dc4b766 | Fluoride | Output |  | 96b0e9d0-5bfc-4113-ac30-c9b8a310b534 | Elementary flows/Emission to water/unspecified | Elementary flow | 7.1e-05 | kg | log-normal | 7.1e-05 | 1.003167 | (1;4;4;1;1) | IAI Area, Asia, without China and GCC
ca1b1600-ed22-3066-a552-c8cf8dc4b766 | fly ash and scrubber sludge | Output |  | 6666335b-58fd-4687-9e8e-4235d8dd7b20 | E:Water supply; sewerage, waste management and remediation activities/38:Waste collection, treatment and disposal activities; materials recovery/382:Waste treatment and disposal/3822:Treatment and disposal of hazardous waste | Waste flow | 0.000658 | kg | log-normal | 0.000658 | 1.000775 | (1;4;1;1;1) | Rest-of-World | Reported as scrubber sludges in landfill solid waste
ca1b1600-ed22-3066-a552-c8cf8dc4b766 | Hydrocarbons, unspecified | Output |  | e620a933-c348-4e7e-8893-ab0a0f681c7e | Elementary flows/Emission to water/unspecified | Elementary flow | 2.02e-05 | kg | log-normal | 2.02e-05 | 1.001001 | (1;4;4;1;1) | IAI Area, Asia, without China and GCC | Reported as Oil and grease/total hydrocarbons in IAI survey, reporting rate 2%
ca1b1600-ed22-3066-a552-c8cf8dc4b766 | inert waste, for final disposal | Output |  | 240c1a3c-1aba-4528-afc3-3f27f56583be | E:Water supply; sewerage, waste management and remediation activities/38:Waste collection, treatment and disposal activities; materials recovery/382:Waste treatment and disposal/3821:Treatment and disposal of non-hazardous waste | Waste flow | 0.00098 | kg | log-normal | 0.00098 | 1.003167 | (1;3;1;1;1) | Rest-of-World | as ecoInvent does not relevent recycled by-products, this number includes external recyceled by products, as well as landfilled industrial waste.
ca1b1600-ed22-3066-a552-c8cf8dc4b766 | Nitrogen oxides | Output |  | c1b91234-6f24-417b-8309-46111d09c457 | Elementary flows/Emission to air/unspecified | Elementary flow | 1.5e-05 | kg | log-normal | 1.5e-05 | 1.221403 | (1;3;4;1;1) | IAI Area, Asia, without China and GCC
ca1b1600-ed22-3066-a552-c8cf8dc4b766 | PAH, polycyclic aromatic hydrocarbons | Output |  | 3e5d7d91-67d7-4afb-91dd-36fab58e4685 | Elementary flows/Emission to air/unspecified | Elementary flow | 1e-07 | kg | log-normal | 1e-07 | 1 | (1;3;4;1;1) | IAI Area, Asia, without China and GCC | Reporting rate 7%
ca1b1600-ed22-3066-a552-c8cf8dc4b766 | PAH, polycyclic aromatic hydrocarbons | Output |  | f21b8022-f20d-4752-8cd6-728f56cf9c43 | Elementary flows/Emission to water/unspecified | Elementary flow | 3e-08 | kg | log-normal | 3e-08 | 1.024797 | (1;4;4;1;1) | IAI Area, Asia, without China and GCC | Reported as PAH (6 Borneff components)
ca1b1600-ed22-3066-a552-c8cf8dc4b766 | Particulate Matter, > 10 um | Output |  | 66020d27-7ae4-4e59-83a3-89214b72c40a | Elementary flows/Emission to air/unspecified | Elementary flow | 4.9e-05 | kg | log-normal | 4.9e-05 | 1 | (1;3;5;1;1) | IAI Area, Asia, without China and GCC | the only particulates that is reported in the IAI 2015 LCI survey
ca1b1600-ed22-3066-a552-c8cf8dc4b766 | Sulfur dioxide | Output |  | fd7aa71c-508c-480d-81a6-8052aad92646 | Elementary flows/Emission to air/unspecified | Elementary flow | 5.1e-05 | kg | log-normal | 5.1e-05 | 1.024797 | (1;3;4;1;1) | IAI Area, Asia, without China and GCC
ca1b1600-ed22-3066-a552-c8cf8dc4b766 | Suspended solids, unspecified | Output |  | 693921ef-e02d-4072-add0-55aa4631b213 | Elementary flows/Emission to water/unspecified | Elementary flow | 0.00011 | kg | log-normal | 0.00011 | 1.024797 | (1;4;4;1;1) | IAI Area, Asia, without China and GCC
ca1b1600-ed22-3066-a552-c8cf8dc4b766 | waste asphalt | Output |  | 22e27360-4621-4591-8412-a4f2045ac1a0 | E:Water supply; sewerage, waste management and remediation activities/38:Waste collection, treatment and disposal activities; materials recovery/382:Waste treatment and disposal/3821:Treatment and disposal of non-hazardous waste | Waste flow | 0.00265 | kg | log-normal | 0.00265 | 1.024797 | (1;3;1;1;1) | Rest-of-World | Proxy for treatment of waste carbon EcoSpold01Location=CH
ca1b1600-ed22-3066-a552-c8cf8dc4b766 | Water | Output |  | 075e433b-4be4-448e-9510-9a5029c1ce94 | Elementary flows/Emission to air/unspecified | Elementary flow | 0.00071 | m3 | log-normal | 0.00071 | 1.024797 | (5;5;5;5;5) | IAI Area, Asia, without China and GCC | IAI data reported as "Fresh Water Consumption"
ca1b1600-ed22-3066-a552-c8cf8dc4b766 | Water | Output |  | db4566b1-bd88-427d-92da-2d25879063b9 | Elementary flows/Emission to water/surface water | Elementary flow | 0.0042 | m3 | log-normal | 0.0042 | 1.024797 | (2;3;4;1;1) | IAI Area, Asia, without China and GCC
68c79278-a918-40e8-8c17-78dda2af42e2 | coal gas | Input |  | d3d23054-a030-4284-9cfb-c464e70ec865 | C:Manufacturing/19:Manufacture of coke and refined petroleum products/191:Manufacture of coke oven products/1910:Manufacture of coke oven products | Product flow | 21709 | MJ | [5 empty] | coal gas
68c79278-a918-40e8-8c17-78dda2af42e2 | coal tar | Input |  | d70d5efd-b120-4c9d-8192-d799fe431bfa | B:Mining and quarrying/07:Mining of metal ores/072:Mining of non-ferrous metal ores/0729:Mining of other non-ferrous metal ores | Product flow | 214 | kg | [5 empty] | coal tar pitch
68c79278-a918-40e8-8c17-78dda2af42e2 | electricity, medium voltage | Input |  | 759b89bd-3aa6-42ad-b767-5bb9ef5d331d | D:Electricity, gas, steam and air conditioning supply/35:Electricity, gas, steam and air conditioning supply/351:Electric power generation, transmission and distribution/3510:Electric power generation, transmission and distribution | Product flow | 748.8 | MJ
68c79278-a918-40e8-8c17-78dda2af42e2 | heavy fuel oil, burned in refinery furnace | Input |  | b8e7c209-349c-4f20-956b-533119feab30 | D:Electricity, gas, steam and air conditioning supply/35:Electricity, gas, steam and air conditioning supply/353:Steam and air conditioning supply/3530:Steam and air conditioning supply | Product flow | 2600 | MJ | [5 empty] | fuel oil
68c79278-a918-40e8-8c17-78dda2af42e2 | petroleum coke | Input |  | eb6b5a9a-c482-4c75-9ade-bbf8d89234fe | C:Manufacturing/19:Manufacture of coke and refined petroleum products/192:Manufacture of refined petroleum products/1920:Manufacture of refined petroleum products | Product flow | 1089 | kg
68c79278-a918-40e8-8c17-78dda2af42e2 | anode, prebake, for aluminium electrolysis | Output | x | db66eb0b-7b48-4300-8134-2c851292cc14 | C:Manufacturing/27:Manufacture of electrical equipment/279:Manufacture of other electrical equipment/2790:Manufacture of other electrical equipment | Product flow | 1000 | kg
e7d98aca-806c-4f9d-a447-1f1c5b7ae654 | coal tar | Input |  | d70d5efd-b120-4c9d-8192-d799fe431bfa | B:Mining and quarrying/07:Mining of metal ores/072:Mining of non-ferrous metal ores/0729:Mining of other non-ferrous metal ores | Product flow | 11.66 | kg
e7d98aca-806c-4f9d-a447-1f1c5b7ae654 | electricity, high voltage, aluminium industry | Input |  | 5d954e5c-1e6d-4f78-9fc3-d3857b7892cb | D:Electricity, gas, steam and air conditioning supply/35:Electricity, gas, steam and air conditioning supply/351:Electric power generation, transmission and distribution/3510:Electric power generation, transmission and distribution | Product flow | 47.7 | MJ
e7d98aca-806c-4f9d-a447-1f1c5b7ae654 | heavy fuel oil, burned in refinery furnace | Input |  | b8e7c209-349c-4f20-956b-533119feab30 | D:Electricity, gas, steam and air conditioning supply/35:Electricity, gas, steam and air conditioning supply/353:Steam and air conditioning supply/3530:Steam and air conditioning supply | Product flow | 133.2 | MJ
e7d98aca-806c-4f9d-a447-1f1c5b7ae654 | petroleum coke | Input |  | eb6b5a9a-c482-4c75-9ade-bbf8d89234fe | C:Manufacturing/19:Manufacture of coke and refined petroleum products/192:Manufacture of refined petroleum products/1920:Manufacture of refined petroleum products | Product flow | 60.42 | kg
e7d98aca-806c-4f9d-a447-1f1c5b7ae654 | synthetic gas | Input |  | 795369c8-09eb-439f-9321-15c0d3be6a6f | D:Electricity, gas, steam and air conditioning supply/35:Electricity, gas, steam and air conditioning supply/352:Manufacture of gas; distribution of gaseous fuels through mains/3520:Manufacture of gas; distribution of gaseous fuels through mains | Product flow | 68.37 | m3
e7d98aca-806c-4f9d-a447-1f1c5b7ae654 | anode, for metal electrolysis | Output | x | 4e584f6f-2e71-4796-931e-bb9a273c161c | C:Manufacturing/27:Manufacture of electrical equipment/279:Manufacture of other electrical equipment/2790:Manufacture of other electrical equipment | Product flow | 52.95 | kg
e7d98aca-806c-4f9d-a447-1f1c5b7ae654 | Carbon dioxide, fossil | Output |  | 349b29d1-3e58-4c66-98b9-9d1a076efd2e | Elementary flows/Emission to air/unspecified | Elementary flow | 59.89 | kg
e7d98aca-806c-4f9d-a447-1f1c5b7ae654 | Carbon monoxide, fossil | Output |  | ba2f3f82-c93a-47a5-822a-37ec97495275 | Elementary flows/Emission to air/unspecified | Elementary flow | 47.49 | kg
e7d98aca-806c-4f9d-a447-1f1c5b7ae654 | Hydrogen fluoride | Output |  | 24541c8c-9f11-49ae-9de5-456f238a3f5e | Elementary flows/Emission to air/unspecified | Elementary flow | 0.002 | kg
e7d98aca-806c-4f9d-a447-1f1c5b7ae654 | Methane, fossil | Output |  | 0795345f-c7ae-410c-ad25-1845784c75f5 | Elementary flows/Emission to air/unspecified | Elementary flow | 0.03 | kg
e7d98aca-806c-4f9d-a447-1f1c5b7ae654 | Nitrogen oxides | Output |  | c1b91234-6f24-417b-8309-46111d09c457 | Elementary flows/Emission to air/unspecified | Elementary flow | 0.15 | kg
e7d98aca-806c-4f9d-a447-1f1c5b7ae654 | PAH, polycyclic aromatic hydrocarbons | Output |  | 3e5d7d91-67d7-4afb-91dd-36fab58e4685 | Elementary flows/Emission to air/unspecified | Elementary flow | 0.006 | kg
e7d98aca-806c-4f9d-a447-1f1c5b7ae654 | Particulate Matter, > 10 um | Output |  | 1eb1b94c-e9d8-47ab-969b-9cca920157d8 | Elementary flows/Emission to air/high population density | Elementary flow | 0.027 | kg
e7d98aca-806c-4f9d-a447-1f1c5b7ae654 | Sulfur dioxide | Output |  | fd7aa71c-508c-480d-81a6-8052aad92646 | Elementary flows/Emission to air/unspecified | Elementary flow | 0.21 | kg
f854a396-8b74-4faf-b65e-018861a833a8 | coal gas | Input |  | d3d23054-a030-4284-9cfb-c464e70ec865 | C:Manufacturing/19:Manufacture of coke and refined petroleum products/191:Manufacture of coke oven products/1910:Manufacture of coke oven products | Product flow | 1290000 | MJ
f854a396-8b74-4faf-b65e-018861a833a8 | electricity, high voltage, aluminium industry | Input |  | 5d954e5c-1e6d-4f78-9fc3-d3857b7892cb | D:Electricity, gas, steam and air conditioning supply/35:Electricity, gas, steam and air conditioning supply/351:Electric power generation, transmission and distribution/3510:Electric power generation, transmission and distribution | Product flow | 759.6 | MJ
f854a396-8b74-4faf-b65e-018861a833a8 | heavy fuel oil, burned in refinery furnace | Input |  | b8e7c209-349c-4f20-956b-533119feab30 | D:Electricity, gas, steam and air conditioning supply/35:Electricity, gas, steam and air conditioning supply/353:Steam and air conditioning supply/3530:Steam and air conditioning supply | Product flow | 2760 | MJ
f854a396-8b74-4faf-b65e-018861a833a8 | petroleum coke | Input |  | eb6b5a9a-c482-4c75-9ade-bbf8d89234fe | C:Manufacturing/19:Manufacture of coke and refined petroleum products/192:Manufacture of refined petroleum products/1920:Manufacture of refined petroleum products | Product flow | 1140 | kg
f854a396-8b74-4faf-b65e-018861a833a8 | pitch | Input |  | e7a17355-8575-4be4-8c51-85e38b19b3f3 | C:Manufacturing/19:Manufacture of coke and refined petroleum products/192:Manufacture of refined petroleum products/1920:Manufacture of refined petroleum products | Product flow | 220 | kg | [5 empty] | 煤沥青
f854a396-8b74-4faf-b65e-018861a833a8 | anode, for metal electrolysis | Output | x | 4e584f6f-2e71-4796-931e-bb9a273c161c | C:Manufacturing/27:Manufacture of electrical equipment/279:Manufacture of other electrical equipment/2790:Manufacture of other electrical equipment | Product flow | 1000 | kg
f854a396-8b74-4faf-b65e-018861a833a8 | Carbon dioxide, fossil | Output |  | 349b29d1-3e58-4c66-98b9-9d1a076efd2e | Elementary flows/Emission to air/unspecified | Elementary flow | 1053 | kg
f854a396-8b74-4faf-b65e-018861a833a8 | Carbon monoxide, fossil | Output |  | ba2f3f82-c93a-47a5-822a-37ec97495275 | Elementary flows/Emission to air/unspecified | Elementary flow | 400 | kg
f854a396-8b74-4faf-b65e-018861a833a8 | Hydrogen fluoride | Output |  | 24541c8c-9f11-49ae-9de5-456f238a3f5e | Elementary flows/Emission to air/unspecified | Elementary flow | 0.046 | kg
f854a396-8b74-4faf-b65e-018861a833a8 | Methane, fossil | Output |  | 0795345f-c7ae-410c-ad25-1845784c75f5 | Elementary flows/Emission to air/unspecified | Elementary flow | 0.49 | kg
f854a396-8b74-4faf-b65e-018861a833a8 | Nitrogen oxides | Output |  | c1b91234-6f24-417b-8309-46111d09c457 | Elementary flows/Emission to air/unspecified | Elementary flow | 2.04 | kg
f854a396-8b74-4faf-b65e-018861a833a8 | PAH, polycyclic aromatic hydrocarbons | Output |  | 3e5d7d91-67d7-4afb-91dd-36fab58e4685 | Elementary flows/Emission to air/unspecified | Elementary flow | 0.027 | kg
f854a396-8b74-4faf-b65e-018861a833a8 | Particulate Matter, < 2.5 um | Output |  | 230d8a0a-517c-43fe-8357-1818dd12997a | Elementary flows/Emission to air/high population density | Elementary flow | 0.1 | kg
f854a396-8b74-4faf-b65e-018861a833a8 | Particulate Matter, > 10 um | Output |  | 1eb1b94c-e9d8-47ab-969b-9cca920157d8 | Elementary flows/Emission to air/high population density | Elementary flow | 0.16 | kg
f854a396-8b74-4faf-b65e-018861a833a8 | Sulfur dioxide | Output |  | fd7aa71c-508c-480d-81a6-8052aad92646 | Elementary flows/Emission to air/unspecified | Elementary flow | 3.03 | kg
d3fb257b-0c88-362a-97b3-f87db8dc9103 | anode factory | Input |  | 3736d0b4-90f9-4076-9d13-468bf0ae04e4 | F:Construction/41:Construction of buildings/410:Construction of buildings/4100:Construction of buildings | Product flow | 2.5e-10 | Item(s) | log-normal | 2.5e-10 | 1.713463 | (5;5;5;5;5) | Europe | EcoSpold01Location=RER Rough estimate;activityLink introduced to establish a direct link to the corresponding regional supply of this product
d3fb257b-0c88-362a-97b3-f87db8dc9103 | electricity, medium voltage | Input |  | 759b89bd-3aa6-42ad-b767-5bb9ef5d331d | D:Electricity, gas, steam and air conditioning supply/35:Electricity, gas, steam and air conditioning supply/351:Electric power generation, transmission and distribution/3510:Electric power generation, transmission and distribution | Product flow | 0.0005174692 | kWh | log-normal | 0.0005174692 | 1.024797 | (1;2;4;1;1) | Slovenia | EcoSpold01Location=UCTE
d3fb257b-0c88-362a-97b3-f87db8dc9103 | electricity, medium voltage | Input |  | 759b89bd-3aa6-42ad-b767-5bb9ef5d331d | D:Electricity, gas, steam and air conditioning supply/35:Electricity, gas, steam and air conditioning supply/351:Electric power generation, transmission and distribution/3510:Electric power generation, transmission and distribution | Product flow | 0.001785936 | kWh | log-normal | 0.001785936 | 1.024797 | (1;2;4;1;1) | Romania | EcoSpold01Location=UCTE
d3fb257b-0c88-362a-97b3-f87db8dc9103 | electricity, medium voltage | Input |  | 759b89bd-3aa6-42ad-b767-5bb9ef5d331d | D:Electricity, gas, steam and air conditioning supply/35:Electricity, gas, steam and air conditioning supply/351:Electric power generation, transmission and distribution/3510:Electric power generation, transmission and distribution | Product flow | 0.003042868 | kWh | log-normal | 0.003042868 | 1.024797 | (1;2;4;1;1) | Netherlands | EcoSpold01Location=UCTE
d3fb257b-0c88-362a-97b3-f87db8dc9103 | electricity, medium voltage | Input |  | 759b89bd-3aa6-42ad-b767-5bb9ef5d331d | D:Electricity, gas, steam and air conditioning supply/35:Electricity, gas, steam and air conditioning supply/351:Electric power generation, transmission and distribution/3510:Electric power generation, transmission and distribution | Product flow | 0.01621711 | kWh | log-normal | 0.01621711 | 1.024797 | (1;2;4;1;1) | France | EcoSpold01Location=UCTE
d3fb257b-0c88-362a-97b3-f87db8dc9103 | electricity, medium voltage | Input |  | 759b89bd-3aa6-42ad-b767-5bb9ef5d331d | D:Electricity, gas, steam and air conditioning supply/35:Electricity, gas, steam and air conditioning supply/351:Electric power generation, transmission and distribution/3510:Electric power generation, transmission and distribution | Product flow | 0.0007169041 | kWh | log-normal | 0.0007169041 | 1.024797 | (1;2;4;1;1) | Iceland | EcoSpold01Location=UCTE
d3fb257b-0c88-362a-97b3-f87db8dc9103 | electricity, medium voltage | Input |  | 759b89bd-3aa6-42ad-b767-5bb9ef5d331d | D:Electricity, gas, steam and air conditioning supply/35:Electricity, gas, steam and air conditioning supply/351:Electric power generation, transmission and distribution/3510:Electric power generation, transmission and distribution | Product flow | 0.009403057 | kWh | log-normal | 0.009403057 | 1.024797 | (1;2;4;1;1) | United Kingdom | EcoSpold01Location=UCTE
d3fb257b-0c88-362a-97b3-f87db8dc9103 | electricity, medium voltage | Input |  | 759b89bd-3aa6-42ad-b767-5bb9ef5d331d | D:Electricity, gas, steam and air conditioning supply/35:Electricity, gas, steam and air conditioning supply/351:Electric power generation, transmission and distribution/3510:Electric power generation, transmission and distribution | Product flow | 0.01643362 | kWh | log-normal | 0.01643362 | 1.024797 | (1;2;4;1;1) | Germany | EcoSpold01Location=UCTE
d3fb257b-0c88-362a-97b3-f87db8dc9103 | electricity, medium voltage | Input |  | 759b89bd-3aa6-42ad-b767-5bb9ef5d331d | D:Electricity, gas, steam and air conditioning supply/35:Electricity, gas, steam and air conditioning supply/351:Electric power generation, transmission and distribution/3510:Electric power generation, transmission and distribution | Product flow | 0.0009375441 | kWh | log-normal | 0.0009375441 | 1.024797 | (1;2;4;1;1) | Slovakia | EcoSpold01Location=UCTE
d3fb257b-0c88-362a-97b3-f87db8dc9103 | electricity, medium voltage | Input |  | 759b89bd-3aa6-42ad-b767-5bb9ef5d331d | D:Electricity, gas, steam and air conditioning supply/35:Electricity, gas, steam and air conditioning supply/351:Electric power generation, transmission and distribution/3510:Electric power generation, transmission and distribution | Product flow | 0.001785741 | kWh | log-normal | 0.001785741 | 1.024797 | (1;2;4;1;1) | Greece | EcoSpold01Location=UCTE
d3fb257b-0c88-362a-97b3-f87db8dc9103 | electricity, medium voltage | Input |  | 759b89bd-3aa6-42ad-b767-5bb9ef5d331d | D:Electricity, gas, steam and air conditioning supply/35:Electricity, gas, steam and air conditioning supply/351:Electric power generation, transmission and distribution/3510:Electric power generation, transmission and distribution | Product flow | 0.004953309 | kWh | log-normal | 0.004953309 | 1.024797 | (1;2;4;1;1) | Norway | EcoSpold01Location=UCTE
d3fb257b-0c88-362a-97b3-f87db8dc9103 | electricity, medium voltage | Input |  | 759b89bd-3aa6-42ad-b767-5bb9ef5d331d | D:Electricity, gas, steam and air conditioning supply/35:Electricity, gas, steam and air conditioning supply/351:Electric power generation, transmission and distribution/3510:Electric power generation, transmission and distribution | Product flow | 0.004832319 | kWh | log-normal | 0.004832319 | 1.024797 | (1;2;4;1;1) | Sweden | EcoSpold01Location=UCTE
d3fb257b-0c88-362a-97b3-f87db8dc9103 | electricity, medium voltage | Input |  | 759b89bd-3aa6-42ad-b767-5bb9ef5d331d | D:Electricity, gas, steam and air conditioning supply/35:Electricity, gas, steam and air conditioning supply/351:Electric power generation, transmission and distribution/3510:Electric power generation, transmission and distribution | Product flow | 0.009690952 | kWh | log-normal | 0.009690952 | 1.024797 | (1;2;4;1;1) | Italy | EcoSpold01Location=UCTE
d3fb257b-0c88-362a-97b3-f87db8dc9103 | electricity, medium voltage | Input |  | 759b89bd-3aa6-42ad-b767-5bb9ef5d331d | D:Electricity, gas, steam and air conditioning supply/35:Electricity, gas, steam and air conditioning supply/351:Electric power generation, transmission and distribution/3510:Electric power generation, transmission and distribution | Product flow | 0.007683168 | kWh | log-normal | 0.007683168 | 1.024797 | (1;2;4;1;1) | Spain | EcoSpold01Location=UCTE
d3fb257b-0c88-362a-97b3-f87db8dc9103 | heat, district or industrial, natural gas | Input |  | 1125e767-7b5d-442e-81d6-9b0d3e1919ac | D:Electricity, gas, steam and air conditioning supply/35:Electricity, gas, steam and air conditioning supply/351:Electric power generation, transmission and distribution/3510:Electric power generation, transmission and distribution | Product flow | 0.008779231 | MJ | log-normal | 0.008779231 | 1 | (1;1;4;1;1) | Europe without Switzerland | Natural gas combustion
d3fb257b-0c88-362a-97b3-f87db8dc9103 | heat, district or industrial, other than natural gas | Input |  | 71e2f1db-a2c5-44d0-8337-dfff15be974d | D:Electricity, gas, steam and air conditioning supply/35:Electricity, gas, steam and air conditioning supply/351:Electric power generation, transmission and distribution/3510:Electric power generation, transmission and distribution | Product flow | 0.3380817 | MJ | log-normal | 0.3380817 | 1 | (1;1;4;1;1) | Rest-of-World | Heavy oil combustion.
d3fb257b-0c88-362a-97b3-f87db8dc9103 | petroleum coke | Input |  | eb6b5a9a-c482-4c75-9ade-bbf8d89234fe | C:Manufacturing/19:Manufacture of coke and refined petroleum products/192:Manufacture of refined petroleum products/1920:Manufacture of refined petroleum products | Product flow | 0.702 | kg | log-normal | 0.702 | 1.024797 | (1;2;4;1;1) | Global | EcoSpold01Location=RER
d3fb257b-0c88-362a-97b3-f87db8dc9103 | pitch | Input |  | e7a17355-8575-4be4-8c51-85e38b19b3f3 | C:Manufacturing/19:Manufacture of coke and refined petroleum products/192:Manufacture of refined petroleum products/1920:Manufacture of refined petroleum products | Product flow | 0.306 | kg | log-normal | 0.306 | 1.024797 | (1;2;4;1;1) | Europe without Switzerland | Reported as Pitch in IAI report EcoSpold01Location=RER
d3fb257b-0c88-362a-97b3-f87db8dc9103 | Water, cooling, unspecified natural origin | Input |  | fc1c42ce-a759-49fa-b987-f1ec5e503db1 | Elementary flows/Resource/in water | Elementary flow | 0.00475 | m3 | log-normal | 0.00475 | 1.024797 | (2;3;4;1;1) | IAI Area, EU27 & EFTA | Specified as freshwater in IAI report.
d3fb257b-0c88-362a-97b3-f87db8dc9103 | anode, paste, for aluminium electrolysis | Output | x | ebb5a65b-75b5-4489-a065-b11b7b8543bd | C:Manufacturing/27:Manufacture of electrical equipment/279:Manufacture of other electrical equipment/2790:Manufacture of other electrical equipment | Product flow | 1 | kg |  |  |  |  | IAI Area, EU27 & EFTA
d3fb257b-0c88-362a-97b3-f87db8dc9103 | Benzo(a)pyrene | Output |  | 5e13c2ab-5466-4ff5-816d-702dfdf25f76 | Elementary flows/Emission to air/unspecified | Elementary flow | 2e-08 | kg | log-normal | 2e-08 | 1.72931 | (1;4;4;1;1) | IAI Area, EU27 & EFTA | Reporting rate 4%
d3fb257b-0c88-362a-97b3-f87db8dc9103 | Fluoride | Output |  | 96b0e9d0-5bfc-4113-ac30-c9b8a310b534 | Elementary flows/Emission to water/unspecified | Elementary flow | 7.1e-05 | kg | log-normal | 7.1e-05 | 1.003167 | (1;4;4;1;1) | IAI Area, EU27 & EFTA
d3fb257b-0c88-362a-97b3-f87db8dc9103 | fly ash and scrubber sludge | Output |  | 6666335b-58fd-4687-9e8e-4235d8dd7b20 | E:Water supply; sewerage, waste management and remediation activities/38:Waste collection, treatment and disposal activities; materials recovery/382:Waste treatment and disposal/3822:Treatment and disposal of hazardous waste | Waste flow | 0.000658 | kg | log-normal | 0.000658 | 1.000775 | (1;4;1;1;1) | Europe without Switzerland | Reported as scrubber sludges in landfill solid waste
d3fb257b-0c88-362a-97b3-f87db8dc9103 | Hydrocarbons, unspecified | Output |  | e620a933-c348-4e7e-8893-ab0a0f681c7e | Elementary flows/Emission to water/unspecified | Elementary flow | 2.02e-05 | kg | log-normal | 2.02e-05 | 1.001001 | (1;4;4;1;1) | IAI Area, EU27 & EFTA | Reported as Oil and grease/total hydrocarbons in IAI survey, reporting rate 2%
d3fb257b-0c88-362a-97b3-f87db8dc9103 | inert waste, for final disposal | Output |  | 240c1a3c-1aba-4528-afc3-3f27f56583be | E:Water supply; sewerage, waste management and remediation activities/38:Waste collection, treatment and disposal activities; materials recovery/382:Waste treatment and disposal/3821:Treatment and disposal of non-hazardous waste | Waste flow | 0.00098 | kg | log-normal | 0.00098 | 1.003167 | (1;3;1;1;1) | Rest-of-World | as ecoInvent does not relevent recycled by-products, this number includes external recyceled by products, as well as landfilled industrial waste.
d3fb257b-0c88-362a-97b3-f87db8dc9103 | Nitrogen oxides | Output |  | c1b91234-6f24-417b-8309-46111d09c457 | Elementary flows/Emission to air/unspecified | Elementary flow | 1.5e-05 | kg | log-normal | 1.5e-05 | 1.221403 | (1;3;4;1;1) | IAI Area, EU27 & EFTA
d3fb257b-0c88-362a-97b3-f87db8dc9103 | PAH, polycyclic aromatic hydrocarbons | Output |  | f21b8022-f20d-4752-8cd6-728f56cf9c43 | Elementary flows/Emission to water/unspecified | Elementary flow | 3e-08 | kg | log-normal | 3e-08 | 1.024797 | (1;4;4;1;1) | IAI Area, EU27 & EFTA | Reported as PAH (6 Borneff components)
d3fb257b-0c88-362a-97b3-f87db8dc9103 | PAH, polycyclic aromatic hydrocarbons | Output |  | 3e5d7d91-67d7-4afb-91dd-36fab58e4685 | Elementary flows/Emission to air/unspecified | Elementary flow | 1e-07 | kg | log-normal | 1e-07 | 1 | (1;3;4;1;1) | IAI Area, EU27 & EFTA | Reporting rate 7%
d3fb257b-0c88-362a-97b3-f87db8dc9103 | Particulate Matter, > 10 um | Output |  | 66020d27-7ae4-4e59-83a3-89214b72c40a | Elementary flows/Emission to air/unspecified | Elementary flow | 4.9e-05 | kg | log-normal | 4.9e-05 | 1 | (1;3;5;1;1) | IAI Area, EU27 & EFTA | the only particulates that is reported in the IAI 2015 LCI survey
d3fb257b-0c88-362a-97b3-f87db8dc9103 | Sulfur dioxide | Output |  | fd7aa71c-508c-480d-81a6-8052aad92646 | Elementary flows/Emission to air/unspecified | Elementary flow | 5.1e-05 | kg | log-normal | 5.1e-05 | 1.024797 | (1;3;4;1;1) | IAI Area, EU27 & EFTA
d3fb257b-0c88-362a-97b3-f87db8dc9103 | Suspended solids, unspecified | Output |  | 693921ef-e02d-4072-add0-55aa4631b213 | Elementary flows/Emission to water/unspecified | Elementary flow | 0.00011 | kg | log-normal | 0.00011 | 1.024797 | (1;4;4;1;1) | IAI Area, EU27 & EFTA
d3fb257b-0c88-362a-97b3-f87db8dc9103 | waste asphalt | Output |  | 22e27360-4621-4591-8412-a4f2045ac1a0 | E:Water supply; sewerage, waste management and remediation activities/38:Waste collection, treatment and disposal activities; materials recovery/382:Waste treatment and disposal/3821:Treatment and disposal of non-hazardous waste | Waste flow | 0.00265 | kg | log-normal | 0.00265 | 1.024797 | (1;3;1;1;1) | Rest-of-World | EcoSpold01Location=CH Proxy for treatment of waste carbon
d3fb257b-0c88-362a-97b3-f87db8dc9103 | Water | Output |  | 075e433b-4be4-448e-9510-9a5029c1ce94 | Elementary flows/Emission to air/unspecified | Elementary flow | 0.00071 | m3 | log-normal | 0.00071 | 1.024797 | (5;5;5;5;5) | IAI Area, EU27 & EFTA | IAI data reported as "Fresh Water Consumption"
d3fb257b-0c88-362a-97b3-f87db8dc9103 | Water | Output |  | db4566b1-bd88-427d-92da-2d25879063b9 | Elementary flows/Emission to water/surface water | Elementary flow | 0.0042 | m3 | log-normal | 0.0042 | 1.024797 | (2;3;4;1;1) | IAI Area, EU27 & EFTA
7af27ebe-b392-45bf-a03b-8cf0918b8f19 | coal gas | Input |  | d3d23054-a030-4284-9cfb-c464e70ec865 | C:Manufacturing/19:Manufacture of coke and refined petroleum products/191:Manufacture of coke oven products/1910:Manufacture of coke oven products | Product flow | 21930 | MJ | [5 empty] | coal gas
7af27ebe-b392-45bf-a03b-8cf0918b8f19 | coal tar | Input |  | d70d5efd-b120-4c9d-8192-d799fe431bfa | B:Mining and quarrying/07:Mining of metal ores/072:Mining of non-ferrous metal ores/0729:Mining of other non-ferrous metal ores | Product flow | 220 | kg | [5 empty] | coal tar pitch
7af27ebe-b392-45bf-a03b-8cf0918b8f19 | electricity, medium voltage | Input |  | 759b89bd-3aa6-42ad-b767-5bb9ef5d331d | D:Electricity, gas, steam and air conditioning supply/35:Electricity, gas, steam and air conditioning supply/351:Electric power generation, transmission and distribution/3510:Electric power generation, transmission and distribution | Product flow | 759.6 | MJ
7af27ebe-b392-45bf-a03b-8cf0918b8f19 | heavy fuel oil, burned in refinery furnace | Input |  | b8e7c209-349c-4f20-956b-533119feab30 | D:Electricity, gas, steam and air conditioning supply/35:Electricity, gas, steam and air conditioning supply/353:Steam and air conditioning supply/3530:Steam and air conditioning supply | Product flow | 2760 | MJ | [5 empty] | fuel oil
7af27ebe-b392-45bf-a03b-8cf0918b8f19 | petroleum coke | Input |  | eb6b5a9a-c482-4c75-9ade-bbf8d89234fe | C:Manufacturing/19:Manufacture of coke and refined petroleum products/192:Manufacture of refined petroleum products/1920:Manufacture of refined petroleum products | Product flow | 1140 | kg
7af27ebe-b392-45bf-a03b-8cf0918b8f19 | anode, prebake, for aluminium electrolysis | Output | x | db66eb0b-7b48-4300-8134-2c851292cc14 | C:Manufacturing/27:Manufacture of electrical equipment/279:Manufacture of other electrical equipment/2790:Manufacture of other electrical equipment | Product flow | 1000 | kg
bc0367c5-731a-4bd4-868f-6ddb001d0601 | coal gas | Input |  | d3d23054-a030-4284-9cfb-c464e70ec865 | C:Manufacturing/19:Manufacture of coke and refined petroleum products/191:Manufacture of coke oven products/1910:Manufacture of coke oven products | Product flow | 21930 | MJ | [5 empty] | coal gas
bc0367c5-731a-4bd4-868f-6ddb001d0601 | coal tar | Input |  | d70d5efd-b120-4c9d-8192-d799fe431bfa | B:Mining and quarrying/07:Mining of metal ores/072:Mining of non-ferrous metal ores/0729:Mining of other non-ferrous metal ores | Product flow | 220 | kg | [5 empty] | coal tar pitch
bc0367c5-731a-4bd4-868f-6ddb001d0601 | electricity, medium voltage | Input |  | 759b89bd-3aa6-42ad-b767-5bb9ef5d331d | D:Electricity, gas, steam and air conditioning supply/35:Electricity, gas, steam and air conditioning supply/351:Electric power generation, transmission and distribution/3510:Electric power generation, transmission and distribution | Product flow | 759.6 | MJ
bc0367c5-731a-4bd4-868f-6ddb001d0601 | heavy fuel oil, burned in refinery furnace | Input |  | b8e7c209-349c-4f20-956b-533119feab30 | D:Electricity, gas, steam and air conditioning supply/35:Electricity, gas, steam and air conditioning supply/353:Steam and air conditioning supply/3530:Steam and air conditioning supply | Product flow | 2760 | MJ | [5 empty] | fuel oil
bc0367c5-731a-4bd4-868f-6ddb001d0601 | petroleum coke | Input |  | eb6b5a9a-c482-4c75-9ade-bbf8d89234fe | C:Manufacturing/19:Manufacture of coke and refined petroleum products/192:Manufacture of refined petroleum products/1920:Manufacture of refined petroleum products | Product flow | 1140 | kg
bc0367c5-731a-4bd4-868f-6ddb001d0601 | anode, prebake, for aluminium electrolysis | Output | x | db66eb0b-7b48-4300-8134-2c851292cc14 | C:Manufacturing/27:Manufacture of electrical equipment/279:Manufacture of other electrical equipment/2790:Manufacture of other electrical equipment | Product flow | 1000 | kg
a3a0d578-d8f5-3b0a-a22f-c1c5200c6d58 | anode factory | Input |  | 3736d0b4-90f9-4076-9d13-468bf0ae04e4 | F:Construction/41:Construction of buildings/410:Construction of buildings/4100:Construction of buildings | Product flow | 2.5e-10 | Item(s) | log-normal | 2.5e-10 | 1.713463 | (5;5;5;5;5) | Global | EcoSpold01Location=RER Rough estimate
a3a0d578-d8f5-3b0a-a22f-c1c5200c6d58 | cast iron | Input |  | 4447af36-0897-4b00-8fd0-fd6a446dda6a | C:Manufacturing/24:Manufacture of basic metals/241:Manufacture of basic iron and steel/2410:Manufacture of basic iron and steel | Product flow | 0.00582 | kg | log-normal | 0.00582 | 1.024797 | (1;3;4;1;1) | Global | Reported as Steel in IAI report EcoSpold01Location=RER
a3a0d578-d8f5-3b0a-a22f-c1c5200c6d58 | electricity, medium voltage | Input |  | 759b89bd-3aa6-42ad-b767-5bb9ef5d331d | D:Electricity, gas, steam and air conditioning supply/35:Electricity, gas, steam and air conditioning supply/351:Electric power generation, transmission and distribution/3510:Electric power generation, transmission and distribution | Product flow | 0.111 | kWh | log-normal | 0.111 | 1.024797 | (1;3;4;1;1) | China | EcoSpold01Location=UCTE
a3a0d578-d8f5-3b0a-a22f-c1c5200c6d58 | heat, district or industrial, natural gas | Input |  | 1125e767-7b5d-442e-81d6-9b0d3e1919ac | D:Electricity, gas, steam and air conditioning supply/35:Electricity, gas, steam and air conditioning supply/351:Electric power generation, transmission and distribution/3510:Electric power generation, transmission and distribution | Product flow | 1.831596 | MJ | log-normal | 1.831596 | 1 | (1;1;4;1;1) | Rest-of-World | Natural gas combustion.
a3a0d578-d8f5-3b0a-a22f-c1c5200c6d58 | heat, district or industrial, other than natural gas | Input |  | 71e2f1db-a2c5-44d0-8337-dfff15be974d | D:Electricity, gas, steam and air conditioning supply/35:Electricity, gas, steam and air conditioning supply/351:Electric power generation, transmission and distribution/3510:Electric power generation, transmission and distribution | Product flow | 0.6324786 | MJ | log-normal | 0.6324786 | 1 | (1;1;4;1;1) | Rest-of-World | Heavy oil combustion.
a3a0d578-d8f5-3b0a-a22f-c1c5200c6d58 | heat, district or industrial, other than natural gas | Input |  | 71e2f1db-a2c5-44d0-8337-dfff15be974d | D:Electricity, gas, steam and air conditioning supply/35:Electricity, gas, steam and air conditioning supply/351:Electric power generation, transmission and distribution/3510:Electric power generation, transmission and distribution | Product flow | 0.005271605 | MJ | log-normal | 0.005271605 | 1 | (1;1;4;1;1) | Rest-of-World | Diesel combustion.
a3a0d578-d8f5-3b0a-a22f-c1c5200c6d58 | petroleum coke | Input |  | eb6b5a9a-c482-4c75-9ade-bbf8d89234fe | C:Manufacturing/19:Manufacture of coke and refined petroleum products/192:Manufacture of refined petroleum products/1920:Manufacture of refined petroleum products | Product flow | 0.675 | kg | log-normal | 0.675 | 1.024797 | (1;3;4;1;1) | Global | EcoSpold01Location=RER
a3a0d578-d8f5-3b0a-a22f-c1c5200c6d58 | pitch | Input |  | e7a17355-8575-4be4-8c51-85e38b19b3f3 | C:Manufacturing/19:Manufacture of coke and refined petroleum products/192:Manufacture of refined petroleum products/1920:Manufacture of refined petroleum products | Product flow | 0.146 | kg | log-normal | 0.146 | 1.024797 | (1;3;4;1;1) | Rest-of-World | EcoSpold01Location=RER Reported as Pitch in IAI report
a3a0d578-d8f5-3b0a-a22f-c1c5200c6d58 | refractory, fireclay, packed | Input |  | d3e019ee-edbe-4774-a4a6-9701cf293d05 | C:Manufacturing/23:Manufacture of other non-metallic mineral products/239:Manufacture of non-metallic mineral products n.e.c./2391:Manufacture of refractory products | Product flow | 0.00715 | kg | log-normal | 0.00715 | 1.024797 | (1;3;4;1;1) | Global | Reported as "Refractory material" in IAI Survey
a3a0d578-d8f5-3b0a-a22f-c1c5200c6d58 | Water, cooling, unspecified natural origin | Input |  | fc1c42ce-a759-49fa-b987-f1ec5e503db1 | Elementary flows/Resource/in water | Elementary flow | 0.00195 | m3 | log-normal | 0.00195 | 1.024797 | (2;3;4;1;1) | China | Specified as freshwater in IAI report.
a3a0d578-d8f5-3b0a-a22f-c1c5200c6d58 | Water, salt, ocean | Input |  | 629ffbca-ca71-4e4b-a006-ca9bdd9cd1df | Elementary flows/Resource/in water | Elementary flow | 0.00157 | m3 | log-normal | 0.00157 | 1.024797 | (2;3;4;1;1) | China | Specified as sea water in IAI report.
a3a0d578-d8f5-3b0a-a22f-c1c5200c6d58 | anode, prebake, for aluminium electrolysis | Output | x | db66eb0b-7b48-4300-8134-2c851292cc14 | C:Manufacturing/27:Manufacture of electrical equipment/279:Manufacture of other electrical equipment/2790:Manufacture of other electrical equipment | Product flow | 1 | kg |  |  |  |  | China
a3a0d578-d8f5-3b0a-a22f-c1c5200c6d58 | Benzo(a)pyrene | Output |  | 5e13c2ab-5466-4ff5-816d-702dfdf25f76 | Elementary flows/Emission to air/unspecified | Elementary flow | 5e-08 | kg | log-normal | 5e-08 | 1.72931 | (1;4;4;1;1) | China
a3a0d578-d8f5-3b0a-a22f-c1c5200c6d58 | Fluoride | Output |  | 96b0e9d0-5bfc-4113-ac30-c9b8a310b534 | Elementary flows/Emission to water/unspecified | Elementary flow | 9e-06 | kg | log-normal | 9e-06 | 1.024797 | (1;4;4;1;1) | China
a3a0d578-d8f5-3b0a-a22f-c1c5200c6d58 | fly ash and scrubber sludge | Output |  | 6666335b-58fd-4687-9e8e-4235d8dd7b20 | E:Water supply; sewerage, waste management and remediation activities/38:Waste collection, treatment and disposal activities; materials recovery/382:Waste treatment and disposal/3822:Treatment and disposal of hazardous waste | Waste flow | 4.7e-05 | kg | log-normal | 4.7e-05 | 1.024797 | (5;5;5;5;5) | Rest-of-World | Used as a weak proxy for treatment of scrubber sludges
a3a0d578-d8f5-3b0a-a22f-c1c5200c6d58 | Hydrogen fluoride | Output |  | 24541c8c-9f11-49ae-9de5-456f238a3f5e | Elementary flows/Emission to air/unspecified | Elementary flow | 2.4e-05 | kg | log-normal | 2.4e-05 | 1.221403 | (1;3;4;1;1) | China | Reported as F in IAI data,sum of particulate F and gaseous F
a3a0d578-d8f5-3b0a-a22f-c1c5200c6d58 | inert waste, for final disposal | Output |  | 240c1a3c-1aba-4528-afc3-3f27f56583be | E:Water supply; sewerage, waste management and remediation activities/38:Waste collection, treatment and disposal activities; materials recovery/382:Waste treatment and disposal/3821:Treatment and disposal of non-hazardous waste | Waste flow | 0.02725 | kg |  |  |  |  | Rest-of-World | EcoSpold01Location=CH Amount includes "Byproducts for external recycling", "Refractory material for external recycling", "Refractory (excluding SPL) sent to landfill" and "Other landfilled waste" in IAI report. If it becomes possible to specify byproducts and other landfilled waste, then these should be broken out of this total. Currently, no recycling process exists in ecoinvent for refractory material, and hence these are modelled as sent to landfill.
a3a0d578-d8f5-3b0a-a22f-c1c5200c6d58 | Nitrogen oxides | Output |  | c1b91234-6f24-417b-8309-46111d09c457 | Elementary flows/Emission to air/unspecified | Elementary flow | 0.000495 | kg | log-normal | 0.000495 | 1.221403 | (1;3;4;1;1) | China
a3a0d578-d8f5-3b0a-a22f-c1c5200c6d58 | Oils, unspecified | Output |  | 6da0e891-3648-43a5-b0cf-f1872c57db8d | Elementary flows/Emission to water/unspecified | Elementary flow | 2e-05 | kg | log-normal | 2e-05 | 1.024797 | (1;4;4;1;1) | China
a3a0d578-d8f5-3b0a-a22f-c1c5200c6d58 | PAH, polycyclic aromatic hydrocarbons | Output |  | 3e5d7d91-67d7-4afb-91dd-36fab58e4685 | Elementary flows/Emission to air/unspecified | Elementary flow | 5.3e-05 | kg | log-normal | 5.3e-05 | 1 | (1;3;4;1;1) | China
a3a0d578-d8f5-3b0a-a22f-c1c5200c6d58 | PAH, polycyclic aromatic hydrocarbons | Output |  | f21b8022-f20d-4752-8cd6-728f56cf9c43 | Elementary flows/Emission to water/unspecified | Elementary flow | 1e-08 | kg | log-normal | 1e-08 | 1.024797 | (1;4;4;1;1) | China | Reported as PAH (6 Borneff components)
a3a0d578-d8f5-3b0a-a22f-c1c5200c6d58 | Particulate Matter, < 2.5 um | Output |  | 21e46cb8-6233-4c99-bac3-c41d2ab99498 | Elementary flows/Emission to air/unspecified | Elementary flow | 8e-05 | kg | log-normal | 8e-05 | 1.024797 | (1;3;4;1;1) | China | Reported IAI 2015
a3a0d578-d8f5-3b0a-a22f-c1c5200c6d58 | Particulate Matter, > 10 um | Output |  | 66020d27-7ae4-4e59-83a3-89214b72c40a | Elementary flows/Emission to air/unspecified | Elementary flow | 0.00024 | kg | log-normal | 0.00024 | 1.024797 | (1;4;4;1;1) | China
a3a0d578-d8f5-3b0a-a22f-c1c5200c6d58 | Particulate Matter, > 2.5 um and < 10um | Output |  | 24c7db29-3a43-362d-8f21-1a1f52ccf217 | Elementary flows/Emission to air/unspecified | Elementary flow | 0.00024 | kg | log-normal | 0.00024 | 1.024797 | (1;4;4;1;1) | China
a3a0d578-d8f5-3b0a-a22f-c1c5200c6d58 | scrap steel | Output |  | d1a4a803-c563-4740-84cf-3c21a488bd74 | E:Water supply; sewerage, waste management and remediation activities/38:Waste collection, treatment and disposal activities; materials recovery/382:Waste treatment and disposal/3821:Treatment and disposal of non-hazardous waste | Waste flow | 0.004 | kg | log-normal | 0.004 | 1.024797 | (1;3;1;1;1) | Rest-of-World | Reported as scrap steel.
a3a0d578-d8f5-3b0a-a22f-c1c5200c6d58 | Sulfur dioxide | Output |  | fd7aa71c-508c-480d-81a6-8052aad92646 | Elementary flows/Emission to air/unspecified | Elementary flow | 0.0043 | kg | log-normal | 0.0043 | 1.024797 | (1;3;4;1;1) | China
a3a0d578-d8f5-3b0a-a22f-c1c5200c6d58 | Suspended solids, unspecified | Output |  | 693921ef-e02d-4072-add0-55aa4631b213 | Elementary flows/Emission to water/unspecified | Elementary flow | 9e-05 | kg | log-normal | 9e-05 | 1.024797 | (1;4;4;1;1) | China
a3a0d578-d8f5-3b0a-a22f-c1c5200c6d58 | waste asphalt | Output |  | 22e27360-4621-4591-8412-a4f2045ac1a0 | E:Water supply; sewerage, waste management and remediation activities/38:Waste collection, treatment and disposal activities; materials recovery/382:Waste treatment and disposal/3821:Treatment and disposal of non-hazardous waste | Waste flow | 0.012 | kg | log-normal | 0.012 | 1.024797 | (1;3;1;1;1) | Rest-of-World | EcoSpold01Location=CH Proxy for treatment of waste carbon
a3a0d578-d8f5-3b0a-a22f-c1c5200c6d58 | Water | Output |  | 075e433b-4be4-448e-9510-9a5029c1ce94 | Elementary flows/Emission to air/unspecified | Elementary flow | 0.00089 | m3 | log-normal | 0.00089 | 1.024797 | (5;5;5;5;5) | China | IAI data reported as "Fresh Water Consumption" plus "Sea Water consumption"
a3a0d578-d8f5-3b0a-a22f-c1c5200c6d58 | Water | Output |  | db4566b1-bd88-427d-92da-2d25879063b9 | Elementary flows/Emission to water/surface water | Elementary flow | 0.0017 | m3 | log-normal | 0.0017 | 1.024797 | (2;3;4;1;1) | China | Reported as Fresh Water
a3a0d578-d8f5-3b0a-a22f-c1c5200c6d58 | Water | Output |  | 4f0f15b3-b227-4cdc-b0b3-6412d55695d5 | Elementary flows/Emission to water/ocean | Elementary flow | 0.0016 | m3 | log-normal | 0.0016 | 1.024797 | (1;3;4;1;1) | China
f959c794-014d-3691-9681-38b3d817454d | anode factory | Input |  | 3736d0b4-90f9-4076-9d13-468bf0ae04e4 | F:Construction/41:Construction of buildings/410:Construction of buildings/4100:Construction of buildings | Product flow | 2.5e-10 | Item(s) | log-normal | 2.5e-10 | 1.713463 | (5;5;5;5;5) | Global | EcoSpold01Location=RER Rough estimate
f959c794-014d-3691-9681-38b3d817454d | cast iron | Input |  | 4447af36-0897-4b00-8fd0-fd6a446dda6a | C:Manufacturing/24:Manufacture of basic metals/241:Manufacture of basic iron and steel/2410:Manufacture of basic iron and steel | Product flow | 0.00582 | kg | log-normal | 0.00582 | 1.024797 | (1;3;4;2;1) | Global | EcoSpold01Location=RER Reported as Steel in IAI report Data for CA was not available. North America data is used as proxy. Uncertainty has been adjusted accordingly.
f959c794-014d-3691-9681-38b3d817454d | electricity, medium voltage | Input |  | 759b89bd-3aa6-42ad-b767-5bb9ef5d331d | D:Electricity, gas, steam and air conditioning supply/35:Electricity, gas, steam and air conditioning supply/351:Electric power generation, transmission and distribution/3510:Electric power generation, transmission and distribution | Product flow | 0.22 | kWh | log-normal | 0.22 | 1.024797 | (1;3;4;1;1) | Canada | EcoSpold01Location=UCTE
f959c794-014d-3691-9681-38b3d817454d | heat, district or industrial, natural gas | Input |  | 1125e767-7b5d-442e-81d6-9b0d3e1919ac | D:Electricity, gas, steam and air conditioning supply/35:Electricity, gas, steam and air conditioning supply/351:Electric power generation, transmission and distribution/3510:Electric power generation, transmission and distribution | Product flow | 1.515 | MJ | log-normal | 1.515 | 1 | (1;1;4;1;1) | Canada, Québec | Natural gas combustion.
f959c794-014d-3691-9681-38b3d817454d | heat, district or industrial, other than natural gas | Input |  | 71e2f1db-a2c5-44d0-8337-dfff15be974d | D:Electricity, gas, steam and air conditioning supply/35:Electricity, gas, steam and air conditioning supply/351:Electric power generation, transmission and distribution/3510:Electric power generation, transmission and distribution | Product flow | 0.9116809 | MJ | log-normal | 0.9116809 | 1 | (1;1;4;1;1) | Canada, Québec | Heavy oil combustion.
f959c794-014d-3691-9681-38b3d817454d | heat, district or industrial, other than natural gas | Input |  | 71e2f1db-a2c5-44d0-8337-dfff15be974d | D:Electricity, gas, steam and air conditioning supply/35:Electricity, gas, steam and air conditioning supply/351:Electric power generation, transmission and distribution/3510:Electric power generation, transmission and distribution | Product flow | 0.02838557 | MJ | log-normal | 0.02838557 | 1 | (1;1;4;1;1) | Canada, Québec | Diesel combustion.
f959c794-014d-3691-9681-38b3d817454d | petroleum coke | Input |  | eb6b5a9a-c482-4c75-9ade-bbf8d89234fe | C:Manufacturing/19:Manufacture of coke and refined petroleum products/192:Manufacture of refined petroleum products/1920:Manufacture of refined petroleum products | Product flow | 0.658 | kg | log-normal | 0.658 | 1.024797 | (1;3;4;1;1) | Global | EcoSpold01Location=RER
f959c794-014d-3691-9681-38b3d817454d | pitch | Input |  | e7a17355-8575-4be4-8c51-85e38b19b3f3 | C:Manufacturing/19:Manufacture of coke and refined petroleum products/192:Manufacture of refined petroleum products/1920:Manufacture of refined petroleum products | Product flow | 0.147 | kg | log-normal | 0.147 | 1.024797 | (1;3;4;1;1) | Rest-of-World | EcoSpold01Location=RER Reported as Pitch in IAI report
f959c794-014d-3691-9681-38b3d817454d | refractory, fireclay, packed | Input |  | d3e019ee-edbe-4774-a4a6-9701cf293d05 | C:Manufacturing/23:Manufacture of other non-metallic mineral products/239:Manufacture of non-metallic mineral products n.e.c./2391:Manufacture of refractory products | Product flow | 0.0043 | kg | log-normal | 0.0043 | 1.024797 | (1;3;4;2;1) | Global | Reported as "Refractory material" in IAI Survey Data for CA was not available. North America data is used as proxy. Uncertainty has been adjusted accordingly.
f959c794-014d-3691-9681-38b3d817454d | Water, cooling, unspecified natural origin | Input |  | fc1c42ce-a759-49fa-b987-f1ec5e503db1 | Elementary flows/Resource/in water | Elementary flow | 0.0003 | m3 | log-normal | 0.0003 | 1.024797 | (2;3;4;1;1) | Canada | Specified as freshwater in IAI report.
f959c794-014d-3691-9681-38b3d817454d | anode, prebake, for aluminium electrolysis | Output | x | db66eb0b-7b48-4300-8134-2c851292cc14 | C:Manufacturing/27:Manufacture of electrical equipment/279:Manufacture of other electrical equipment/2790:Manufacture of other electrical equipment | Product flow | 1 | kg |  |  |  |  | Canada
f959c794-014d-3691-9681-38b3d817454d | Benzo(a)pyrene | Output |  | 5e13c2ab-5466-4ff5-816d-702dfdf25f76 | Elementary flows/Emission to air/unspecified | Elementary flow | 5e-08 | kg | log-normal | 5e-08 | 1.72931 | (1;4;4;2;1) | Canada | Data for CA was not available. North America data is used as proxy. Uncertainty has been adjusted accordingly.
f959c794-014d-3691-9681-38b3d817454d | Fluoride | Output |  | 96b0e9d0-5bfc-4113-ac30-c9b8a310b534 | Elementary flows/Emission to water/unspecified | Elementary flow | 9e-06 | kg | log-normal | 9e-06 | 1.024797 | (1;4;4;2;1) | Canada | Data for CA was not available. North America data is used as proxy. Uncertainty has been adjusted accordingly.
f959c794-014d-3691-9681-38b3d817454d | fly ash and scrubber sludge | Output |  | 6666335b-58fd-4687-9e8e-4235d8dd7b20 | E:Water supply; sewerage, waste management and remediation activities/38:Waste collection, treatment and disposal activities; materials recovery/382:Waste treatment and disposal/3822:Treatment and disposal of hazardous waste | Waste flow | 4.7e-05 | kg | log-normal | 4.7e-05 | 1.024797 | (5;5;5;5;5) | Rest-of-World | Used as a weak proxy for treatment of scrubber sludges Data for CA was not available. North America data is used as proxy. Uncertainty has been adjusted accordingly.
f959c794-014d-3691-9681-38b3d817454d | Hydrogen fluoride | Output |  | 24541c8c-9f11-49ae-9de5-456f238a3f5e | Elementary flows/Emission to air/unspecified | Elementary flow | 3.09e-05 | kg | log-normal | 3.09e-05 | 1.221403 | (1;3;4;2;1) | Canada | Reported as F in IAI data, sum of particulate F (NAM data) and gaseous F (CA data)
f959c794-014d-3691-9681-38b3d817454d | inert waste, for final disposal | Output |  | 240c1a3c-1aba-4528-afc3-3f27f56583be | E:Water supply; sewerage, waste management and remediation activities/38:Waste collection, treatment and disposal activities; materials recovery/382:Waste treatment and disposal/3821:Treatment and disposal of non-hazardous waste | Waste flow | 0.0334 | kg |  |  |  |  | Rest-of-World | Amount includes "Byproducts for external recycling", "Refractory material for external recycling", "Refractory (excluding SPL) sent to landfill" and "Other landfilled waste" in IAI report. If it becomes possible to specify byproducts and other landfilled waste, then these should be broken out of this total. Currently, no recycling process exists in ecoinvent for refractory material, and hence these are modelled as sent to landfill. EcoSpold01Location=CH
f959c794-014d-3691-9681-38b3d817454d | Nitrogen oxides | Output |  | c1b91234-6f24-417b-8309-46111d09c457 | Elementary flows/Emission to air/unspecified | Elementary flow | 0.000206 | kg | log-normal | 0.000206 | 1.221403 | (1;2;4;1;1) | Canada
f959c794-014d-3691-9681-38b3d817454d | Oils, unspecified | Output |  | 6da0e891-3648-43a5-b0cf-f1872c57db8d | Elementary flows/Emission to water/unspecified | Elementary flow | 6.1e-05 | kg | log-normal | 6.1e-05 | 1.024797 | (1;4;4;2;1) | Canada | Data for CA was not available. North America data is used as proxy. Uncertainty has been adjusted accordingly.
f959c794-014d-3691-9681-38b3d817454d | PAH, polycyclic aromatic hydrocarbons | Output |  | 3e5d7d91-67d7-4afb-91dd-36fab58e4685 | Elementary flows/Emission to air/unspecified | Elementary flow | 7.7e-06 | kg | log-normal | 7.7e-06 | 1 | (1;3;4;1;1) | Canada
f959c794-014d-3691-9681-38b3d817454d | PAH, polycyclic aromatic hydrocarbons | Output |  | f21b8022-f20d-4752-8cd6-728f56cf9c43 | Elementary flows/Emission to water/unspecified | Elementary flow | 1e-08 | kg | log-normal | 1e-08 | 1.024797 | (1;4;4;2;1) | Canada | Reported as PAH (6 Borneff components) Data for CA was not available. North America data is used as proxy. Uncertainty has been adjusted accordingly.
f959c794-014d-3691-9681-38b3d817454d | Particulate Matter, < 2.5 um | Output |  | 21e46cb8-6233-4c99-bac3-c41d2ab99498 | Elementary flows/Emission to air/unspecified | Elementary flow | 6e-05 | kg | log-normal | 6e-05 | 1.024797 | (1;3;4;1;1) | Canada | Reported IAI 2015
f959c794-014d-3691-9681-38b3d817454d | Particulate Matter, > 10 um | Output |  | 66020d27-7ae4-4e59-83a3-89214b72c40a | Elementary flows/Emission to air/unspecified | Elementary flow | 7.8e-06 | kg | log-normal | 7.8e-06 | 1.024797 | (1;1;4;1;1) | Canada | Calculated value, based on reported IAI 2015
f959c794-014d-3691-9681-38b3d817454d | Particulate Matter, > 2.5 um and < 10um | Output |  | 24c7db29-3a43-362d-8f21-1a1f52ccf217 | Elementary flows/Emission to air/unspecified | Elementary flow | 0.00016 | kg | log-normal | 0.00016 | 1.024797 | (1;3;4;1;1) | Canada | Reported IAI 2015
f959c794-014d-3691-9681-38b3d817454d | scrap steel | Output |  | d1a4a803-c563-4740-84cf-3c21a488bd74 | E:Water supply; sewerage, waste management and remediation activities/38:Waste collection, treatment and disposal activities; materials recovery/382:Waste treatment and disposal/3821:Treatment and disposal of non-hazardous waste | Waste flow | 0.006 | kg | log-normal | 0.006 | 1.024797 | (1;2;1;1;1) | Rest-of-World | Reported as scrap steel.
f959c794-014d-3691-9681-38b3d817454d | Sulfur dioxide | Output |  | fd7aa71c-508c-480d-81a6-8052aad92646 | Elementary flows/Emission to air/unspecified | Elementary flow | 0.000405 | kg | log-normal | 0.000405 | 1.024797 | (1;2;4;1;1) | Canada
f959c794-014d-3691-9681-38b3d817454d | Suspended solids, unspecified | Output |  | 693921ef-e02d-4072-add0-55aa4631b213 | Elementary flows/Emission to water/unspecified | Elementary flow | 5e-05 | kg | log-normal | 5e-05 | 1.024797 | (1;4;4;2;1) | Canada | Data for CA was not available. North America data is used as proxy. Uncertainty has been adjusted accordingly.
f959c794-014d-3691-9681-38b3d817454d | waste asphalt | Output |  | 22e27360-4621-4591-8412-a4f2045ac1a0 | E:Water supply; sewerage, waste management and remediation activities/38:Waste collection, treatment and disposal activities; materials recovery/382:Waste treatment and disposal/3821:Treatment and disposal of non-hazardous waste | Waste flow | 0.013 | kg | log-normal | 0.013 | 1.024797 | (1;2;1;1;1) | Rest-of-World | Proxy for treatment of waste carbon EcoSpold01Location=CH
f959c794-014d-3691-9681-38b3d817454d | Water | Output |  | db4566b1-bd88-427d-92da-2d25879063b9 | Elementary flows/Emission to water/surface water | Elementary flow | 0.00028 | m3 | log-normal | 0.00028 | 1.024797 | (2;3;4;1;1) | Canada | Reported as Fresh Water
f959c794-014d-3691-9681-38b3d817454d | Water | Output |  | 075e433b-4be4-448e-9510-9a5029c1ce94 | Elementary flows/Emission to air/unspecified | Elementary flow | 2e-05 | m3 | log-normal | 2e-05 | 1.024797 | (1;1;4;1;1) | Canada | Calculated value
c7299e3b-9111-4507-8d1e-295ead2c1157 | coal gas | Input |  | d3d23054-a030-4284-9cfb-c464e70ec865 | C:Manufacturing/19:Manufacture of coke and refined petroleum products/191:Manufacture of coke oven products/1910:Manufacture of coke oven products | Product flow | 21930 | MJ | [5 empty] | coal gas
c7299e3b-9111-4507-8d1e-295ead2c1157 | coal tar | Input |  | d70d5efd-b120-4c9d-8192-d799fe431bfa | B:Mining and quarrying/07:Mining of metal ores/072:Mining of non-ferrous metal ores/0729:Mining of other non-ferrous metal ores | Product flow | 220 | kg | [5 empty] | coal tar pitch
c7299e3b-9111-4507-8d1e-295ead2c1157 | electricity, medium voltage | Input |  | 759b89bd-3aa6-42ad-b767-5bb9ef5d331d | D:Electricity, gas, steam and air conditioning supply/35:Electricity, gas, steam and air conditioning supply/351:Electric power generation, transmission and distribution/3510:Electric power generation, transmission and distribution | Product flow | 759.6 | MJ
c7299e3b-9111-4507-8d1e-295ead2c1157 | heavy fuel oil, burned in refinery furnace | Input |  | b8e7c209-349c-4f20-956b-533119feab30 | D:Electricity, gas, steam and air conditioning supply/35:Electricity, gas, steam and air conditioning supply/353:Steam and air conditioning supply/3530:Steam and air conditioning supply | Product flow | 2760 | MJ | [5 empty] | fuel oil
c7299e3b-9111-4507-8d1e-295ead2c1157 | petroleum coke | Input |  | eb6b5a9a-c482-4c75-9ade-bbf8d89234fe | C:Manufacturing/19:Manufacture of coke and refined petroleum products/192:Manufacture of refined petroleum products/1920:Manufacture of refined petroleum products | Product flow | 1140 | kg
c7299e3b-9111-4507-8d1e-295ead2c1157 | anode, prebake, for aluminium electrolysis | Output | x | db66eb0b-7b48-4300-8134-2c851292cc14 | C:Manufacturing/27:Manufacture of electrical equipment/279:Manufacture of other electrical equipment/2790:Manufacture of other electrical equipment | Product flow | 1 | kg
56634f35-8cca-4357-adb7-bafbf367da8d | coal gas | Input |  | d3d23054-a030-4284-9cfb-c464e70ec865 | C:Manufacturing/19:Manufacture of coke and refined petroleum products/191:Manufacture of coke oven products/1910:Manufacture of coke oven products | Product flow | 21709 | MJ | [5 empty] | coal gas
56634f35-8cca-4357-adb7-bafbf367da8d | coal tar | Input |  | d70d5efd-b120-4c9d-8192-d799fe431bfa | B:Mining and quarrying/07:Mining of metal ores/072:Mining of non-ferrous metal ores/0729:Mining of other non-ferrous metal ores | Product flow | 214 | kg | [5 empty] | coal tar pitch
56634f35-8cca-4357-adb7-bafbf367da8d | electricity, medium voltage | Input |  | 759b89bd-3aa6-42ad-b767-5bb9ef5d331d | D:Electricity, gas, steam and air conditioning supply/35:Electricity, gas, steam and air conditioning supply/351:Electric power generation, transmission and distribution/3510:Electric power generation, transmission and distribution | Product flow | 748.8 | MJ
56634f35-8cca-4357-adb7-bafbf367da8d | heavy fuel oil, burned in refinery furnace | Input |  | b8e7c209-349c-4f20-956b-533119feab30 | D:Electricity, gas, steam and air conditioning supply/35:Electricity, gas, steam and air conditioning supply/353:Steam and air conditioning supply/3530:Steam and air conditioning supply | Product flow | 2600 | MJ | [5 empty] | fuel oil
56634f35-8cca-4357-adb7-bafbf367da8d | petroleum coke | Input |  | eb6b5a9a-c482-4c75-9ade-bbf8d89234fe | C:Manufacturing/19:Manufacture of coke and refined petroleum products/192:Manufacture of refined petroleum products/1920:Manufacture of refined petroleum products | Product flow | 1089 | kg
56634f35-8cca-4357-adb7-bafbf367da8d | anode, prebake, for aluminium electrolysis | Output | x | db66eb0b-7b48-4300-8134-2c851292cc14 | C:Manufacturing/27:Manufacture of electrical equipment/279:Manufacture of other electrical equipment/2790:Manufacture of other electrical equipment | Product flow | 1000 | kg
df8a9735-ce3b-40b9-949d-19a9f8fc7007 | coal gas | Input |  | d3d23054-a030-4284-9cfb-c464e70ec865 | C:Manufacturing/19:Manufacture of coke and refined petroleum products/191:Manufacture of coke oven products/1910:Manufacture of coke oven products | Product flow | 21709 | MJ | [5 empty] | coal gas
df8a9735-ce3b-40b9-949d-19a9f8fc7007 | coal tar | Input |  | d70d5efd-b120-4c9d-8192-d799fe431bfa | B:Mining and quarrying/07:Mining of metal ores/072:Mining of non-ferrous metal ores/0729:Mining of other non-ferrous metal ores | Product flow | 214 | kg | [5 empty] | coal tar pitch
df8a9735-ce3b-40b9-949d-19a9f8fc7007 | electricity, medium voltage | Input |  | 759b89bd-3aa6-42ad-b767-5bb9ef5d331d | D:Electricity, gas, steam and air conditioning supply/35:Electricity, gas, steam and air conditioning supply/351:Electric power generation, transmission and distribution/3510:Electric power generation, transmission and distribution | Product flow | 748.8 | MJ
df8a9735-ce3b-40b9-949d-19a9f8fc7007 | heavy fuel oil, burned in refinery furnace | Input |  | b8e7c209-349c-4f20-956b-533119feab30 | D:Electricity, gas, steam and air conditioning supply/35:Electricity, gas, steam and air conditioning supply/353:Steam and air conditioning supply/3530:Steam and air conditioning supply | Product flow | 2600 | MJ | [5 empty] | fuel oil
df8a9735-ce3b-40b9-949d-19a9f8fc7007 | petroleum coke | Input |  | eb6b5a9a-c482-4c75-9ade-bbf8d89234fe | C:Manufacturing/19:Manufacture of coke and refined petroleum products/192:Manufacture of refined petroleum products/1920:Manufacture of refined petroleum products | Product flow | 1089 | kg
df8a9735-ce3b-40b9-949d-19a9f8fc7007 | anode, prebake, for aluminium electrolysis | Output | x | db66eb0b-7b48-4300-8134-2c851292cc14 | C:Manufacturing/27:Manufacture of electrical equipment/279:Manufacture of other electrical equipment/2790:Manufacture of other electrical equipment | Product flow | 1000 | kg
22bf3701-b986-37ce-971f-b1f7c87bbdb2 | anode factory | Input |  | 3736d0b4-90f9-4076-9d13-468bf0ae04e4 | F:Construction/41:Construction of buildings/410:Construction of buildings/4100:Construction of buildings | Product flow | 2.5e-10 | Item(s) | log-normal | 2.5e-10 | 1.713463 | (5;5;5;5;5) | Global | EcoSpold01Location=RER Rough estimate
22bf3701-b986-37ce-971f-b1f7c87bbdb2 | electricity, medium voltage | Input |  | 759b89bd-3aa6-42ad-b767-5bb9ef5d331d | D:Electricity, gas, steam and air conditioning supply/35:Electricity, gas, steam and air conditioning supply/351:Electric power generation, transmission and distribution/3510:Electric power generation, transmission and distribution | Product flow | 0.02866645 | kWh | log-normal | 0.02866645 | 1.024797 | (1;2;4;1;1) | Venezuela | EcoSpold01Location=UCTE
22bf3701-b986-37ce-971f-b1f7c87bbdb2 | electricity, medium voltage | Input |  | 759b89bd-3aa6-42ad-b767-5bb9ef5d331d | D:Electricity, gas, steam and air conditioning supply/35:Electricity, gas, steam and air conditioning supply/351:Electric power generation, transmission and distribution/3510:Electric power generation, transmission and distribution | Product flow | 0.04907877 | kWh | log-normal | 0.04907877 | 1.024797 | (1;2;4;1;1) | Argentina | EcoSpold01Location=UCTE
22bf3701-b986-37ce-971f-b1f7c87bbdb2 | electricity, medium voltage | Input |  | 759b89bd-3aa6-42ad-b767-5bb9ef5d331d | D:Electricity, gas, steam and air conditioning supply/35:Electricity, gas, steam and air conditioning supply/351:Electric power generation, transmission and distribution/3510:Electric power generation, transmission and distribution | Product flow | 0.0002547768 | kWh | log-normal | 0.0002547768 | 1.024797 | (1;2;4;1;1) | Brazil | EcoSpold01Location=UCTE
22bf3701-b986-37ce-971f-b1f7c87bbdb2 | heat, district or industrial, natural gas | Input |  | 1125e767-7b5d-442e-81d6-9b0d3e1919ac | D:Electricity, gas, steam and air conditioning supply/35:Electricity, gas, steam and air conditioning supply/351:Electric power generation, transmission and distribution/3510:Electric power generation, transmission and distribution | Product flow | 0.008779231 | MJ | log-normal | 0.008779231 | 1 | (1;1;4;1;1) | Rest-of-World | Natural gas combustion
22bf3701-b986-37ce-971f-b1f7c87bbdb2 | heat, district or industrial, other than natural gas | Input |  | 71e2f1db-a2c5-44d0-8337-dfff15be974d | D:Electricity, gas, steam and air conditioning supply/35:Electricity, gas, steam and air conditioning supply/351:Electric power generation, transmission and distribution/3510:Electric power generation, transmission and distribution | Product flow | 0.3380817 | MJ | log-normal | 0.3380817 | 1 | (1;1;4;1;1) | Rest-of-World | Heavy oil combustion.
22bf3701-b986-37ce-971f-b1f7c87bbdb2 | petroleum coke | Input |  | eb6b5a9a-c482-4c75-9ade-bbf8d89234fe | C:Manufacturing/19:Manufacture of coke and refined petroleum products/192:Manufacture of refined petroleum products/1920:Manufacture of refined petroleum products | Product flow | 0.702 | kg | log-normal | 0.702 | 1.024797 | (1;2;4;1;1) | Global | EcoSpold01Location=RER
22bf3701-b986-37ce-971f-b1f7c87bbdb2 | pitch | Input |  | e7a17355-8575-4be4-8c51-85e38b19b3f3 | C:Manufacturing/19:Manufacture of coke and refined petroleum products/192:Manufacture of refined petroleum products/1920:Manufacture of refined petroleum products | Product flow | 0.306 | kg | log-normal | 0.306 | 1.024797 | (1;2;4;1;1) | Brazil | Reported as Pitch in IAI report EcoSpold01Location=RER
22bf3701-b986-37ce-971f-b1f7c87bbdb2 | Water, cooling, unspecified natural origin | Input |  | fc1c42ce-a759-49fa-b987-f1ec5e503db1 | Elementary flows/Resource/in water | Elementary flow | 0.00475 | m3 | log-normal | 0.00475 | 1.024797 | (2;3;4;1;1) | IAI Area, South America | Specified as freshwater in IAI report.
22bf3701-b986-37ce-971f-b1f7c87bbdb2 | anode, paste, for aluminium electrolysis | Output | x | ebb5a65b-75b5-4489-a065-b11b7b8543bd | C:Manufacturing/27:Manufacture of electrical equipment/279:Manufacture of other electrical equipment/2790:Manufacture of other electrical equipment | Product flow | 1 | kg |  |  |  |  | IAI Area, South America
22bf3701-b986-37ce-971f-b1f7c87bbdb2 | Benzo(a)pyrene | Output |  | 5e13c2ab-5466-4ff5-816d-702dfdf25f76 | Elementary flows/Emission to air/unspecified | Elementary flow | 2e-08 | kg | log-normal | 2e-08 | 1.72931 | (1;4;4;1;1) | IAI Area, South America | Reporting rate 4%
22bf3701-b986-37ce-971f-b1f7c87bbdb2 | Fluoride | Output |  | 96b0e9d0-5bfc-4113-ac30-c9b8a310b534 | Elementary flows/Emission to water/unspecified | Elementary flow | 7.1e-05 | kg | log-normal | 7.1e-05 | 1.003167 | (1;4;4;1;1) | IAI Area, South America
22bf3701-b986-37ce-971f-b1f7c87bbdb2 | fly ash and scrubber sludge | Output |  | 6666335b-58fd-4687-9e8e-4235d8dd7b20 | E:Water supply; sewerage, waste management and remediation activities/38:Waste collection, treatment and disposal activities; materials recovery/382:Waste treatment and disposal/3822:Treatment and disposal of hazardous waste | Waste flow | 0.000658 | kg | log-normal | 0.000658 | 1.000775 | (1;4;1;1;1) | Rest-of-World | Reported as scrubber sludges in landfill solid waste
22bf3701-b986-37ce-971f-b1f7c87bbdb2 | Hydrocarbons, unspecified | Output |  | e620a933-c348-4e7e-8893-ab0a0f681c7e | Elementary flows/Emission to water/unspecified | Elementary flow | 2.02e-05 | kg | log-normal | 2.02e-05 | 1.001001 | (1;4;4;1;1) | IAI Area, South America | Reported as Oil and grease/total hydrocarbons in IAI survey, reporting rate 2%
22bf3701-b986-37ce-971f-b1f7c87bbdb2 | inert waste, for final disposal | Output |  | 240c1a3c-1aba-4528-afc3-3f27f56583be | E:Water supply; sewerage, waste management and remediation activities/38:Waste collection, treatment and disposal activities; materials recovery/382:Waste treatment and disposal/3821:Treatment and disposal of non-hazardous waste | Waste flow | 0.00098 | kg | log-normal | 0.00098 | 1.003167 | (1;3;1;1;1) | Rest-of-World | as ecoInvent does not relevent recycled by-products, this number includes external recyceled by products, as well as landfilled industrial waste.
22bf3701-b986-37ce-971f-b1f7c87bbdb2 | Nitrogen oxides | Output |  | c1b91234-6f24-417b-8309-46111d09c457 | Elementary flows/Emission to air/unspecified | Elementary flow | 1.5e-05 | kg | log-normal | 1.5e-05 | 1.221403 | (1;3;4;1;1) | IAI Area, South America
22bf3701-b986-37ce-971f-b1f7c87bbdb2 | PAH, polycyclic aromatic hydrocarbons | Output |  | 3e5d7d91-67d7-4afb-91dd-36fab58e4685 | Elementary flows/Emission to air/unspecified | Elementary flow | 1e-07 | kg | log-normal | 1e-07 | 1 | (1;3;4;1;1) | IAI Area, South America | Reporting rate 7%
22bf3701-b986-37ce-971f-b1f7c87bbdb2 | PAH, polycyclic aromatic hydrocarbons | Output |  | f21b8022-f20d-4752-8cd6-728f56cf9c43 | Elementary flows/Emission to water/unspecified | Elementary flow | 3e-08 | kg | log-normal | 3e-08 | 1.024797 | (1;4;4;1;1) | IAI Area, South America | Reported as PAH (6 Borneff components)
22bf3701-b986-37ce-971f-b1f7c87bbdb2 | Particulate Matter, > 10 um | Output |  | 66020d27-7ae4-4e59-83a3-89214b72c40a | Elementary flows/Emission to air/unspecified | Elementary flow | 4.9e-05 | kg | log-normal | 4.9e-05 | 1 | (1;3;5;1;1) | IAI Area, South America | the only particulates that is reported in the IAI 2015 LCI survey
22bf3701-b986-37ce-971f-b1f7c87bbdb2 | Sulfur dioxide | Output |  | fd7aa71c-508c-480d-81a6-8052aad92646 | Elementary flows/Emission to air/unspecified | Elementary flow | 5.1e-05 | kg | log-normal | 5.1e-05 | 1.024797 | (1;3;4;1;1) | IAI Area, South America
22bf3701-b986-37ce-971f-b1f7c87bbdb2 | Suspended solids, unspecified | Output |  | 693921ef-e02d-4072-add0-55aa4631b213 | Elementary flows/Emission to water/unspecified | Elementary flow | 0.00011 | kg | log-normal | 0.00011 | 1.024797 | (1;4;4;1;1) | IAI Area, South America
22bf3701-b986-37ce-971f-b1f7c87bbdb2 | waste asphalt | Output |  | 22e27360-4621-4591-8412-a4f2045ac1a0 | E:Water supply; sewerage, waste management and remediation activities/38:Waste collection, treatment and disposal activities; materials recovery/382:Waste treatment and disposal/3821:Treatment and disposal of non-hazardous waste | Waste flow | 0.00265 | kg | log-normal | 0.00265 | 1.024797 | (1;3;1;1;1) | Rest-of-World | Proxy for treatment of waste carbon EcoSpold01Location=CH
22bf3701-b986-37ce-971f-b1f7c87bbdb2 | Water | Output |  | db4566b1-bd88-427d-92da-2d25879063b9 | Elementary flows/Emission to water/surface water | Elementary flow | 0.0042 | m3 | log-normal | 0.0042 | 1.024797 | (2;3;4;1;1) | IAI Area, South America
22bf3701-b986-37ce-971f-b1f7c87bbdb2 | Water | Output |  | 075e433b-4be4-448e-9510-9a5029c1ce94 | Elementary flows/Emission to air/unspecified | Elementary flow | 0.00071 | m3 | log-normal | 0.00071 | 1.024797 | (5;5;5;5;5) | IAI Area, South America | IAI data reported as "Fresh Water Consumption"
faef42ff-dd45-31d9-aeaf-88f3c659fbe6 | anode factory | Input |  | 3736d0b4-90f9-4076-9d13-468bf0ae04e4 | F:Construction/41:Construction of buildings/410:Construction of buildings/4100:Construction of buildings | Product flow | 2.5e-10 | Item(s) | log-normal | 2.5e-10 | 1.713463 | (5;5;5;5;5) | Global | Rough estimate EcoSpold01Location=RER
faef42ff-dd45-31d9-aeaf-88f3c659fbe6 | electricity, medium voltage | Input |  | 759b89bd-3aa6-42ad-b767-5bb9ef5d331d | D:Electricity, gas, steam and air conditioning supply/35:Electricity, gas, steam and air conditioning supply/351:Electric power generation, transmission and distribution/3510:Electric power generation, transmission and distribution | Product flow | 0.05413037 | kWh | log-normal | 0.05413037 | 1.024797 | (1;2;4;1;1) | United Arab Emirates | EcoSpold01Location=UCTE
faef42ff-dd45-31d9-aeaf-88f3c659fbe6 | electricity, medium voltage | Input |  | 759b89bd-3aa6-42ad-b767-5bb9ef5d331d | D:Electricity, gas, steam and air conditioning supply/35:Electricity, gas, steam and air conditioning supply/351:Electric power generation, transmission and distribution/3510:Electric power generation, transmission and distribution | Product flow | 0.007479339 | kWh | log-normal | 0.007479339 | 1.024797 | (1;2;4;1;1) | Bahrain | EcoSpold01Location=UCTE
faef42ff-dd45-31d9-aeaf-88f3c659fbe6 | electricity, medium voltage | Input |  | 759b89bd-3aa6-42ad-b767-5bb9ef5d331d | D:Electricity, gas, steam and air conditioning supply/35:Electricity, gas, steam and air conditioning supply/351:Electric power generation, transmission and distribution/3510:Electric power generation, transmission and distribution | Product flow | 0.01525896 | kWh | log-normal | 0.01525896 | 1.024797 | (1;2;4;1;1) | Oman | EcoSpold01Location=UCTE
faef42ff-dd45-31d9-aeaf-88f3c659fbe6 | electricity, medium voltage | Input |  | 759b89bd-3aa6-42ad-b767-5bb9ef5d331d | D:Electricity, gas, steam and air conditioning supply/35:Electricity, gas, steam and air conditioning supply/351:Electric power generation, transmission and distribution/3510:Electric power generation, transmission and distribution | Product flow | 0.001131331 | kWh | log-normal | 0.001131331 | 1.024797 | (1;2;4;1;1) | Qatar | EcoSpold01Location=UCTE
faef42ff-dd45-31d9-aeaf-88f3c659fbe6 | heat, district or industrial, natural gas | Input |  | 1125e767-7b5d-442e-81d6-9b0d3e1919ac | D:Electricity, gas, steam and air conditioning supply/35:Electricity, gas, steam and air conditioning supply/351:Electric power generation, transmission and distribution/3510:Electric power generation, transmission and distribution | Product flow | 0.008779231 | MJ | log-normal | 0.008779231 | 1 | (1;1;4;1;1) | Rest-of-World | Natural gas combustion
faef42ff-dd45-31d9-aeaf-88f3c659fbe6 | heat, district or industrial, other than natural gas | Input |  | 71e2f1db-a2c5-44d0-8337-dfff15be974d | D:Electricity, gas, steam and air conditioning supply/35:Electricity, gas, steam and air conditioning supply/351:Electric power generation, transmission and distribution/3510:Electric power generation, transmission and distribution | Product flow | 0.3380817 | MJ | log-normal | 0.3380817 | 1 | (1;1;4;1;1) | Rest-of-World | Heavy oil combustion.
faef42ff-dd45-31d9-aeaf-88f3c659fbe6 | petroleum coke | Input |  | eb6b5a9a-c482-4c75-9ade-bbf8d89234fe | C:Manufacturing/19:Manufacture of coke and refined petroleum products/192:Manufacture of refined petroleum products/1920:Manufacture of refined petroleum products | Product flow | 0.702 | kg | log-normal | 0.702 | 1.024797 | (1;2;4;1;1) | Global | EcoSpold01Location=RER
faef42ff-dd45-31d9-aeaf-88f3c659fbe6 | pitch | Input |  | e7a17355-8575-4be4-8c51-85e38b19b3f3 | C:Manufacturing/19:Manufacture of coke and refined petroleum products/192:Manufacture of refined petroleum products/1920:Manufacture of refined petroleum products | Product flow | 0.306 | kg | log-normal | 0.306 | 1.024797 | (1;2;4;1;1) | Rest-of-World | Reported as Pitch in IAI report EcoSpold01Location=RER
faef42ff-dd45-31d9-aeaf-88f3c659fbe6 | Water, cooling, unspecified natural origin | Input |  | fc1c42ce-a759-49fa-b987-f1ec5e503db1 | Elementary flows/Resource/in water | Elementary flow | 0.00475 | m3 | log-normal | 0.00475 | 1.024797 | (2;3;4;1;1) | IAI Area, Gulf Cooperation Council | Specified as freshwater in IAI report.
faef42ff-dd45-31d9-aeaf-88f3c659fbe6 | anode, paste, for aluminium electrolysis | Output | x | ebb5a65b-75b5-4489-a065-b11b7b8543bd | C:Manufacturing/27:Manufacture of electrical equipment/279:Manufacture of other electrical equipment/2790:Manufacture of other electrical equipment | Product flow | 1 | kg |  |  |  |  | IAI Area, Gulf Cooperation Council
faef42ff-dd45-31d9-aeaf-88f3c659fbe6 | Benzo(a)pyrene | Output |  | 5e13c2ab-5466-4ff5-816d-702dfdf25f76 | Elementary flows/Emission to air/unspecified | Elementary flow | 2e-08 | kg | log-normal | 2e-08 | 1.72931 | (1;4;4;1;1) | IAI Area, Gulf Cooperation Council | Reporting rate 4%
faef42ff-dd45-31d9-aeaf-88f3c659fbe6 | Fluoride | Output |  | 96b0e9d0-5bfc-4113-ac30-c9b8a310b534 | Elementary flows/Emission to water/unspecified | Elementary flow | 7.1e-05 | kg | log-normal | 7.1e-05 | 1.003167 | (1;4;4;1;1) | IAI Area, Gulf Cooperation Council
faef42ff-dd45-31d9-aeaf-88f3c659fbe6 | fly ash and scrubber sludge | Output |  | 6666335b-58fd-4687-9e8e-4235d8dd7b20 | E:Water supply; sewerage, waste management and remediation activities/38:Waste collection, treatment and disposal activities; materials recovery/382:Waste treatment and disposal/3822:Treatment and disposal of hazardous waste | Waste flow | 0.000658 | kg | log-normal | 0.000658 | 1.000775 | (1;4;1;1;1) | Rest-of-World | Reported as scrubber sludges in landfill solid waste
faef42ff-dd45-31d9-aeaf-88f3c659fbe6 | Hydrocarbons, unspecified | Output |  | e620a933-c348-4e7e-8893-ab0a0f681c7e | Elementary flows/Emission to water/unspecified | Elementary flow | 2.02e-05 | kg | log-normal | 2.02e-05 | 1.001001 | (1;4;4;1;1) | IAI Area, Gulf Cooperation Council | Reported as Oil and grease/total hydrocarbons in IAI survey, reporting rate 2%
faef42ff-dd45-31d9-aeaf-88f3c659fbe6 | inert waste, for final disposal | Output |  | 240c1a3c-1aba-4528-afc3-3f27f56583be | E:Water supply; sewerage, waste management and remediation activities/38:Waste collection, treatment and disposal activities; materials recovery/382:Waste treatment and disposal/3821:Treatment and disposal of non-hazardous waste | Waste flow | 0.00098 | kg | log-normal | 0.00098 | 1.003167 | (1;3;1;1;1) | Rest-of-World | as ecoInvent does not relevent recycled by-products, this number includes external recyceled by products, as well as landfilled industrial waste.
faef42ff-dd45-31d9-aeaf-88f3c659fbe6 | Nitrogen oxides | Output |  | c1b91234-6f24-417b-8309-46111d09c457 | Elementary flows/Emission to air/unspecified | Elementary flow | 1.5e-05 | kg | log-normal | 1.5e-05 | 1.221403 | (1;3;4;1;1) | IAI Area, Gulf Cooperation Council
faef42ff-dd45-31d9-aeaf-88f3c659fbe6 | PAH, polycyclic aromatic hydrocarbons | Output |  | 3e5d7d91-67d7-4afb-91dd-36fab58e4685 | Elementary flows/Emission to air/unspecified | Elementary flow | 1e-07 | kg | log-normal | 1e-07 | 1 | (1;3;4;1;1) | IAI Area, Gulf Cooperation Council | Reporting rate 7%
faef42ff-dd45-31d9-aeaf-88f3c659fbe6 | PAH, polycyclic aromatic hydrocarbons | Output |  | f21b8022-f20d-4752-8cd6-728f56cf9c43 | Elementary flows/Emission to water/unspecified | Elementary flow | 3e-08 | kg | log-normal | 3e-08 | 1.024797 | (1;4;4;1;1) | IAI Area, Gulf Cooperation Council | Reported as PAH (6 Borneff components)
faef42ff-dd45-31d9-aeaf-88f3c659fbe6 | Particulate Matter, > 10 um | Output |  | 66020d27-7ae4-4e59-83a3-89214b72c40a | Elementary flows/Emission to air/unspecified | Elementary flow | 4.9e-05 | kg | log-normal | 4.9e-05 | 1 | (1;3;5;1;1) | IAI Area, Gulf Cooperation Council | the only particulates that is reported in the IAI 2015 LCI survey
faef42ff-dd45-31d9-aeaf-88f3c659fbe6 | Sulfur dioxide | Output |  | fd7aa71c-508c-480d-81a6-8052aad92646 | Elementary flows/Emission to air/unspecified | Elementary flow | 5.1e-05 | kg | log-normal | 5.1e-05 | 1.024797 | (1;3;4;1;1) | IAI Area, Gulf Cooperation Council
faef42ff-dd45-31d9-aeaf-88f3c659fbe6 | Suspended solids, unspecified | Output |  | 693921ef-e02d-4072-add0-55aa4631b213 | Elementary flows/Emission to water/unspecified | Elementary flow | 0.00011 | kg | log-normal | 0.00011 | 1.024797 | (1;4;4;1;1) | IAI Area, Gulf Cooperation Council
faef42ff-dd45-31d9-aeaf-88f3c659fbe6 | waste asphalt | Output |  | 22e27360-4621-4591-8412-a4f2045ac1a0 | E:Water supply; sewerage, waste management and remediation activities/38:Waste collection, treatment and disposal activities; materials recovery/382:Waste treatment and disposal/3821:Treatment and disposal of non-hazardous waste | Waste flow | 0.00265 | kg | log-normal | 0.00265 | 1.024797 | (1;3;1;1;1) | Rest-of-World | EcoSpold01Location=CH Proxy for treatment of waste carbon
faef42ff-dd45-31d9-aeaf-88f3c659fbe6 | Water | Output |  | 075e433b-4be4-448e-9510-9a5029c1ce94 | Elementary flows/Emission to air/unspecified | Elementary flow | 0.00071 | m3 | log-normal | 0.00071 | 1.024797 | (5;5;5;5;5) | IAI Area, Gulf Cooperation Council | IAI data reported as "Fresh Water Consumption"
faef42ff-dd45-31d9-aeaf-88f3c659fbe6 | Water | Output |  | db4566b1-bd88-427d-92da-2d25879063b9 | Elementary flows/Emission to water/surface water | Elementary flow | 0.0042 | m3 | log-normal | 0.0042 | 1.024797 | (2;3;4;1;1) | IAI Area, Gulf Cooperation Council
1fcd6617-6944-34b1-b4a9-1d3607f563b3 | anode factory | Input |  | 3736d0b4-90f9-4076-9d13-468bf0ae04e4 | F:Construction/41:Construction of buildings/410:Construction of buildings/4100:Construction of buildings | Product flow | 2.5e-10 | Item(s) | log-normal | 2.5e-10 | 1.713463 | (5;5;5;5;5) | Europe | EcoSpold01Location=RER Rough estimate;activityLink introduced to establish a direct link to the corresponding regional supply of this product
1fcd6617-6944-34b1-b4a9-1d3607f563b3 | cast iron | Input |  | 4447af36-0897-4b00-8fd0-fd6a446dda6a | C:Manufacturing/24:Manufacture of basic metals/241:Manufacture of basic iron and steel/2410:Manufacture of basic iron and steel | Product flow | 0.00128 | kg | log-normal | 0.00128 | 1.024797 | (1;3;4;1;1) | Global | Reported as Steel in IAI report EcoSpold01Location=RER
1fcd6617-6944-34b1-b4a9-1d3607f563b3 | electricity, medium voltage | Input |  | 759b89bd-3aa6-42ad-b767-5bb9ef5d331d | D:Electricity, gas, steam and air conditioning supply/35:Electricity, gas, steam and air conditioning supply/351:Electric power generation, transmission and distribution/3510:Electric power generation, transmission and distribution | Product flow | 0.00347199 | kWh | log-normal | 0.00347199 | 1.024797 | (1;2;4;1;1) | Netherlands | EcoSpold01Location=UCTE
1fcd6617-6944-34b1-b4a9-1d3607f563b3 | electricity, medium voltage | Input |  | 759b89bd-3aa6-42ad-b767-5bb9ef5d331d | D:Electricity, gas, steam and air conditioning supply/35:Electricity, gas, steam and air conditioning supply/351:Electric power generation, transmission and distribution/3510:Electric power generation, transmission and distribution | Product flow | 0.01072913 | kWh | log-normal | 0.01072913 | 1.024797 | (1;2;4;1;1) | United Kingdom | EcoSpold01Location=UCTE
1fcd6617-6944-34b1-b4a9-1d3607f563b3 | electricity, medium voltage | Input |  | 759b89bd-3aa6-42ad-b767-5bb9ef5d331d | D:Electricity, gas, steam and air conditioning supply/35:Electricity, gas, steam and air conditioning supply/351:Electric power generation, transmission and distribution/3510:Electric power generation, transmission and distribution | Product flow | 0.008766692 | kWh | log-normal | 0.008766692 | 1.024797 | (1;2;4;1;1) | Spain | EcoSpold01Location=UCTE
1fcd6617-6944-34b1-b4a9-1d3607f563b3 | electricity, medium voltage | Input |  | 759b89bd-3aa6-42ad-b767-5bb9ef5d331d | D:Electricity, gas, steam and air conditioning supply/35:Electricity, gas, steam and air conditioning supply/351:Electric power generation, transmission and distribution/3510:Electric power generation, transmission and distribution | Product flow | 0.0005904457 | kWh | log-normal | 0.0005904457 | 1.024797 | (1;2;4;1;1) | Slovenia | EcoSpold01Location=UCTE
1fcd6617-6944-34b1-b4a9-1d3607f563b3 | electricity, medium voltage | Input |  | 759b89bd-3aa6-42ad-b767-5bb9ef5d331d | D:Electricity, gas, steam and air conditioning supply/35:Electricity, gas, steam and air conditioning supply/351:Electric power generation, transmission and distribution/3510:Electric power generation, transmission and distribution | Product flow | 0.01105763 | kWh | log-normal | 0.01105763 | 1.024797 | (1;2;4;1;1) | Italy | EcoSpold01Location=UCTE
1fcd6617-6944-34b1-b4a9-1d3607f563b3 | electricity, medium voltage | Input |  | 759b89bd-3aa6-42ad-b767-5bb9ef5d331d | D:Electricity, gas, steam and air conditioning supply/35:Electricity, gas, steam and air conditioning supply/351:Electric power generation, transmission and distribution/3510:Electric power generation, transmission and distribution | Product flow | 0.01875119 | kWh | log-normal | 0.01875119 | 1.024797 | (1;2;4;1;1) | Germany | EcoSpold01Location=UCTE
1fcd6617-6944-34b1-b4a9-1d3607f563b3 | electricity, medium voltage | Input |  | 759b89bd-3aa6-42ad-b767-5bb9ef5d331d | D:Electricity, gas, steam and air conditioning supply/35:Electricity, gas, steam and air conditioning supply/351:Electric power generation, transmission and distribution/3510:Electric power generation, transmission and distribution | Product flow | 0.002037576 | kWh | log-normal | 0.002037576 | 1.024797 | (1;2;4;1;1) | Greece | EcoSpold01Location=UCTE
1fcd6617-6944-34b1-b4a9-1d3607f563b3 | electricity, medium voltage | Input |  | 759b89bd-3aa6-42ad-b767-5bb9ef5d331d | D:Electricity, gas, steam and air conditioning supply/35:Electricity, gas, steam and air conditioning supply/351:Electric power generation, transmission and distribution/3510:Electric power generation, transmission and distribution | Product flow | 0.001069762 | kWh | log-normal | 0.001069762 | 1.024797 | (1;2;4;1;1) | Slovakia | EcoSpold01Location=UCTE
1fcd6617-6944-34b1-b4a9-1d3607f563b3 | electricity, medium voltage | Input |  | 759b89bd-3aa6-42ad-b767-5bb9ef5d331d | D:Electricity, gas, steam and air conditioning supply/35:Electricity, gas, steam and air conditioning supply/351:Electric power generation, transmission and distribution/3510:Electric power generation, transmission and distribution | Product flow | 0.000818006 | kWh | log-normal | 0.000818006 | 1.024797 | (1;2;4;1;1) | Iceland | EcoSpold01Location=UCTE
1fcd6617-6944-34b1-b4a9-1d3607f563b3 | electricity, medium voltage | Input |  | 759b89bd-3aa6-42ad-b767-5bb9ef5d331d | D:Electricity, gas, steam and air conditioning supply/35:Electricity, gas, steam and air conditioning supply/351:Electric power generation, transmission and distribution/3510:Electric power generation, transmission and distribution | Product flow | 0.0055138 | kWh | log-normal | 0.0055138 | 1.024797 | (1;2;4;1;1) | Sweden | EcoSpold01Location=UCTE
1fcd6617-6944-34b1-b4a9-1d3607f563b3 | electricity, medium voltage | Input |  | 759b89bd-3aa6-42ad-b767-5bb9ef5d331d | D:Electricity, gas, steam and air conditioning supply/35:Electricity, gas, steam and air conditioning supply/351:Electric power generation, transmission and distribution/3510:Electric power generation, transmission and distribution | Product flow | 0.005651853 | kWh | log-normal | 0.005651853 | 1.024797 | (1;2;4;1;1) | Norway | EcoSpold01Location=UCTE
1fcd6617-6944-34b1-b4a9-1d3607f563b3 | electricity, medium voltage | Input |  | 759b89bd-3aa6-42ad-b767-5bb9ef5d331d | D:Electricity, gas, steam and air conditioning supply/35:Electricity, gas, steam and air conditioning supply/351:Electric power generation, transmission and distribution/3510:Electric power generation, transmission and distribution | Product flow | 0.002037798 | kWh | log-normal | 0.002037798 | 1.024797 | (1;2;4;1;1) | Romania | EcoSpold01Location=UCTE
1fcd6617-6944-34b1-b4a9-1d3607f563b3 | electricity, medium voltage | Input |  | 759b89bd-3aa6-42ad-b767-5bb9ef5d331d | D:Electricity, gas, steam and air conditioning supply/35:Electricity, gas, steam and air conditioning supply/351:Electric power generation, transmission and distribution/3510:Electric power generation, transmission and distribution | Product flow | 0.01850414 | kWh | log-normal | 0.01850414 | 1.024797 | (1;2;4;1;1) | France | EcoSpold01Location=UCTE
1fcd6617-6944-34b1-b4a9-1d3607f563b3 | heat, district or industrial, natural gas | Input |  | 1125e767-7b5d-442e-81d6-9b0d3e1919ac | D:Electricity, gas, steam and air conditioning supply/35:Electricity, gas, steam and air conditioning supply/351:Electric power generation, transmission and distribution/3510:Electric power generation, transmission and distribution | Product flow | 1.783038 | MJ | log-normal | 1.783038 | 1 | (1;1;4;1;1) | Europe without Switzerland | Natural gas combustion.
1fcd6617-6944-34b1-b4a9-1d3607f563b3 | heat, district or industrial, other than natural gas | Input |  | 71e2f1db-a2c5-44d0-8337-dfff15be974d | D:Electricity, gas, steam and air conditioning supply/35:Electricity, gas, steam and air conditioning supply/351:Electric power generation, transmission and distribution/3510:Electric power generation, transmission and distribution | Product flow | 0.5546059 | MJ | log-normal | 0.5546059 | 1 | (1;1;4;1;1) | Rest-of-World | Heavy oil combustion.
1fcd6617-6944-34b1-b4a9-1d3607f563b3 | petroleum coke | Input |  | eb6b5a9a-c482-4c75-9ade-bbf8d89234fe | C:Manufacturing/19:Manufacture of coke and refined petroleum products/192:Manufacture of refined petroleum products/1920:Manufacture of refined petroleum products | Product flow | 0.593 | kg | log-normal | 0.593 | 1.024797 | (1;2;4;1;1) | Global | EcoSpold01Location=RER
1fcd6617-6944-34b1-b4a9-1d3607f563b3 | pitch | Input |  | e7a17355-8575-4be4-8c51-85e38b19b3f3 | C:Manufacturing/19:Manufacture of coke and refined petroleum products/192:Manufacture of refined petroleum products/1920:Manufacture of refined petroleum products | Product flow | 0.16 | kg | log-normal | 0.16 | 1.024797 | (1;2;4;1;1) | Europe without Switzerland | Reported as Pitch in IAI report EcoSpold01Location=RER
1fcd6617-6944-34b1-b4a9-1d3607f563b3 | refractory, fireclay, packed | Input |  | d3e019ee-edbe-4774-a4a6-9701cf293d05 | C:Manufacturing/23:Manufacture of other non-metallic mineral products/239:Manufacture of non-metallic mineral products n.e.c./2391:Manufacture of refractory products | Product flow | 0.011 | kg | log-normal | 0.011 | 1.024797 | (1;3;4;1;1) | Global | Reported as "Refractory material" in IAI Survey
1fcd6617-6944-34b1-b4a9-1d3607f563b3 | Water, cooling, unspecified natural origin | Input |  | fc1c42ce-a759-49fa-b987-f1ec5e503db1 | Elementary flows/Resource/in water | Elementary flow | 0.00392 | m3 | log-normal | 0.00392 | 1.024797 | (1;3;4;1;1) | IAI Area, EU27 & EFTA | Specified as freshwater in IAI report.
1fcd6617-6944-34b1-b4a9-1d3607f563b3 | Water, salt, ocean | Input |  | 629ffbca-ca71-4e4b-a006-ca9bdd9cd1df | Elementary flows/Resource/in water | Elementary flow | 0.00972 | m3 | log-normal | 0.00972 | 1.024797 | (5;5;5;5;5) | IAI Area, EU27 & EFTA
1fcd6617-6944-34b1-b4a9-1d3607f563b3 | anode, prebake, for aluminium electrolysis | Output | x | db66eb0b-7b48-4300-8134-2c851292cc14 | C:Manufacturing/27:Manufacture of electrical equipment/279:Manufacture of other electrical equipment/2790:Manufacture of other electrical equipment | Product flow | 1 | kg |  |  |  |  | IAI Area, EU27 & EFTA
1fcd6617-6944-34b1-b4a9-1d3607f563b3 | Benzo(a)pyrene | Output |  | 5e13c2ab-5466-4ff5-816d-702dfdf25f76 | Elementary flows/Emission to air/unspecified | Elementary flow | 4e-09 | kg | log-normal | 4e-09 | 1.72931 | (1;4;4;1;1) | IAI Area, EU27 & EFTA
1fcd6617-6944-34b1-b4a9-1d3607f563b3 | Fluoride | Output |  | 96b0e9d0-5bfc-4113-ac30-c9b8a310b534 | Elementary flows/Emission to water/unspecified | Elementary flow | 9e-06 | kg | log-normal | 9e-06 | 1.024797 | (1;4;4;1;1) | IAI Area, EU27 & EFTA | No data reported from this regional, global average is adopted.
1fcd6617-6944-34b1-b4a9-1d3607f563b3 | fly ash and scrubber sludge | Output |  | 6666335b-58fd-4687-9e8e-4235d8dd7b20 | E:Water supply; sewerage, waste management and remediation activities/38:Waste collection, treatment and disposal activities; materials recovery/382:Waste treatment and disposal/3822:Treatment and disposal of hazardous waste | Waste flow | 0.00023 | kg | log-normal | 0.00023 | 1.024797 | (5;5;5;5;5) | Europe without Switzerland | Used as a weak proxy for treatment of scrubber sludges
1fcd6617-6944-34b1-b4a9-1d3607f563b3 | Hydrogen fluoride | Output |  | 24541c8c-9f11-49ae-9de5-456f238a3f5e | Elementary flows/Emission to air/unspecified | Elementary flow | 8.1e-05 | kg | log-normal | 8.1e-05 | 1.221403 | (1;3;4;1;1) | IAI Area, EU27 & EFTA | Reported as F in IAI data,sum of particulate F and gaseous F
1fcd6617-6944-34b1-b4a9-1d3607f563b3 | inert waste, for final disposal | Output |  | 240c1a3c-1aba-4528-afc3-3f27f56583be | E:Water supply; sewerage, waste management and remediation activities/38:Waste collection, treatment and disposal activities; materials recovery/382:Waste treatment and disposal/3821:Treatment and disposal of non-hazardous waste | Waste flow | 0.0247 | kg |  |  |  |  | Rest-of-World | Amount includes "Byproducts for external recycling", "Refractory material for external recycling", "Refractory (excluding SPL) sent to landfill" and "Other landfilled waste" in IAI report. If it becomes possible to specify byproducts and other landfilled waste, then these should be broken out of this total. Currently, no recycling process exists in ecoinvent for refractory material, and hence these are modelled as sent to landfill. EcoSpold01Location=CH
1fcd6617-6944-34b1-b4a9-1d3607f563b3 | Nitrogen oxides | Output |  | c1b91234-6f24-417b-8309-46111d09c457 | Elementary flows/Emission to air/unspecified | Elementary flow | 0.00035 | kg | log-normal | 0.00035 | 1.221403 | (1;3;4;1;1) | IAI Area, EU27 & EFTA
1fcd6617-6944-34b1-b4a9-1d3607f563b3 | Oils, unspecified | Output |  | 6da0e891-3648-43a5-b0cf-f1872c57db8d | Elementary flows/Emission to water/unspecified | Elementary flow | 8e-06 | kg | log-normal | 8e-06 | 1.024797 | (1;4;4;1;1) | IAI Area, EU27 & EFTA
1fcd6617-6944-34b1-b4a9-1d3607f563b3 | PAH, polycyclic aromatic hydrocarbons | Output |  | 3e5d7d91-67d7-4afb-91dd-36fab58e4685 | Elementary flows/Emission to air/unspecified | Elementary flow | 0.00012 | kg | log-normal | 0.00012 | 1 | (1;3;4;1;1) | IAI Area, EU27 & EFTA
1fcd6617-6944-34b1-b4a9-1d3607f563b3 | PAH, polycyclic aromatic hydrocarbons | Output |  | f21b8022-f20d-4752-8cd6-728f56cf9c43 | Elementary flows/Emission to water/unspecified | Elementary flow | 1e-08 | kg | log-normal | 1e-08 | 1.024797 | (1;4;4;1;1) | IAI Area, EU27 & EFTA | Reported as PAH (6 Borneff components) . No data reported from this regional, global average is adopted.
1fcd6617-6944-34b1-b4a9-1d3607f563b3 | Particulate Matter, < 2.5 um | Output |  | 21e46cb8-6233-4c99-bac3-c41d2ab99498 | Elementary flows/Emission to air/unspecified | Elementary flow | 7.56e-05 | kg | log-normal | 7.56e-05 | 1.024797 | (2;2;4;1;1) | IAI Area, EU27 & EFTA | Total amount from IAI survey, distributed among three class sizes using CEPMEIP database emission factors for Production of primary aluminium. Abatement level: medium.
1fcd6617-6944-34b1-b4a9-1d3607f563b3 | Particulate Matter, > 10 um | Output |  | 66020d27-7ae4-4e59-83a3-89214b72c40a | Elementary flows/Emission to air/unspecified | Elementary flow | 4.2e-05 | kg | log-normal | 4.2e-05 | 1.024797 | (2;2;4;1;1) | IAI Area, EU27 & EFTA | Total amount from IAI survey, distributed among three class sizes using CEPMEIP database emission factors for Production of primary aluminium. Abatement level: medium.
1fcd6617-6944-34b1-b4a9-1d3607f563b3 | Particulate Matter, > 2.5 um and < 10um | Output |  | 24c7db29-3a43-362d-8f21-1a1f52ccf217 | Elementary flows/Emission to air/unspecified | Elementary flow | 9.24e-05 | kg | log-normal | 9.24e-05 | 1.024797 | (2;2;4;1;1) | IAI Area, EU27 & EFTA | Total amount from IAI survey, distributed among three class sizes using CEPMEIP database emission factors for Production of primary aluminium. Abatement level: medium.
1fcd6617-6944-34b1-b4a9-1d3607f563b3 | scrap steel | Output |  | d1a4a803-c563-4740-84cf-3c21a488bd74 | E:Water supply; sewerage, waste management and remediation activities/38:Waste collection, treatment and disposal activities; materials recovery/382:Waste treatment and disposal/3821:Treatment and disposal of non-hazardous waste | Waste flow | 0.0013 | kg | log-normal | 0.0013 | 1.024797 | (1;3;1;1;1) | Europe without Switzerland | Reported as scrap steel.
1fcd6617-6944-34b1-b4a9-1d3607f563b3 | Sulfur dioxide | Output |  | fd7aa71c-508c-480d-81a6-8052aad92646 | Elementary flows/Emission to air/unspecified | Elementary flow | 0.00092 | kg | log-normal | 0.00092 | 1.024797 | (1;2;4;1;1) | IAI Area, EU27 & EFTA
1fcd6617-6944-34b1-b4a9-1d3607f563b3 | Suspended solids, unspecified | Output |  | 693921ef-e02d-4072-add0-55aa4631b213 | Elementary flows/Emission to water/unspecified | Elementary flow | 0.00012 | kg | log-normal | 0.00012 | 1.024797 | (1;4;4;1;1) | IAI Area, EU27 & EFTA
1fcd6617-6944-34b1-b4a9-1d3607f563b3 | waste asphalt | Output |  | 22e27360-4621-4591-8412-a4f2045ac1a0 | E:Water supply; sewerage, waste management and remediation activities/38:Waste collection, treatment and disposal activities; materials recovery/382:Waste treatment and disposal/3821:Treatment and disposal of non-hazardous waste | Waste flow | 0.0118 | kg | log-normal | 0.0118 | 1.024797 | (1;3;1;1;1) | Rest-of-World | Proxy for treatment of waste carbon EcoSpold01Location=CH
1fcd6617-6944-34b1-b4a9-1d3607f563b3 | Water | Output |  | db4566b1-bd88-427d-92da-2d25879063b9 | Elementary flows/Emission to water/surface water | Elementary flow | 0.0037 | m3 | log-normal | 0.0037 | 1.024797 | (2;3;4;1;1) | IAI Area, EU27 & EFTA | Reported as Fresh Water
1fcd6617-6944-34b1-b4a9-1d3607f563b3 | Water | Output |  | 075e433b-4be4-448e-9510-9a5029c1ce94 | Elementary flows/Emission to air/unspecified | Elementary flow | 0.00023 | m3 | log-normal | 0.00023 | 1.024797 | (5;5;5;5;5) | IAI Area, EU27 & EFTA | IAI data reported as "Fresh Water Consumption" plus "Sea Water consumption"
1fcd6617-6944-34b1-b4a9-1d3607f563b3 | Water | Output |  | 4f0f15b3-b227-4cdc-b0b3-6412d55695d5 | Elementary flows/Emission to water/ocean | Elementary flow | 0.0097 | m3 | log-normal | 0.0097 | 1.024797 | (1;3;4;1;1) | IAI Area, EU27 & EFTA
da2a8362-d084-3c58-815f-467628690524 | anode factory | Input |  | 3736d0b4-90f9-4076-9d13-468bf0ae04e4 | F:Construction/41:Construction of buildings/410:Construction of buildings/4100:Construction of buildings | Product flow | 2.5e-10 | Item(s) | log-normal | 2.5e-10 | 1.713463 | (5;5;5;5;5) | Global | EcoSpold01Location=RER Rough estimate
da2a8362-d084-3c58-815f-467628690524 | electricity, medium voltage | Input |  | 759b89bd-3aa6-42ad-b767-5bb9ef5d331d | D:Electricity, gas, steam and air conditioning supply/35:Electricity, gas, steam and air conditioning supply/351:Electric power generation, transmission and distribution/3510:Electric power generation, transmission and distribution | Product flow | 0.0002612313 | kWh | log-normal | 0.0002612313 | 1.024797 | (1;2;4;1;1) | Montenegro | EcoSpold01Location=UCTE
da2a8362-d084-3c58-815f-467628690524 | electricity, medium voltage | Input |  | 759b89bd-3aa6-42ad-b767-5bb9ef5d331d | D:Electricity, gas, steam and air conditioning supply/35:Electricity, gas, steam and air conditioning supply/351:Electric power generation, transmission and distribution/3510:Electric power generation, transmission and distribution | Product flow | 0.07680991 | kWh | log-normal | 0.07680991 | 1.024797 | (1;2;4;1;1) | Russia | EcoSpold01Location=UCTE
da2a8362-d084-3c58-815f-467628690524 | electricity, medium voltage | Input |  | 759b89bd-3aa6-42ad-b767-5bb9ef5d331d | D:Electricity, gas, steam and air conditioning supply/35:Electricity, gas, steam and air conditioning supply/351:Electric power generation, transmission and distribution/3510:Electric power generation, transmission and distribution | Product flow | 0.0009288631 | kWh | log-normal | 0.0009288631 | 1.024797 | (1;2;4;1;1) | Bosnia and Herzegovina | EcoSpold01Location=UCTE
da2a8362-d084-3c58-815f-467628690524 | heat, district or industrial, natural gas | Input |  | 1125e767-7b5d-442e-81d6-9b0d3e1919ac | D:Electricity, gas, steam and air conditioning supply/35:Electricity, gas, steam and air conditioning supply/351:Electric power generation, transmission and distribution/3510:Electric power generation, transmission and distribution | Product flow | 0.008779231 | MJ | log-normal | 0.008779231 | 1 | (1;1;4;1;1) | Rest-of-World | Natural gas combustion
da2a8362-d084-3c58-815f-467628690524 | heat, district or industrial, other than natural gas | Input |  | 71e2f1db-a2c5-44d0-8337-dfff15be974d | D:Electricity, gas, steam and air conditioning supply/35:Electricity, gas, steam and air conditioning supply/351:Electric power generation, transmission and distribution/3510:Electric power generation, transmission and distribution | Product flow | 0.3380817 | MJ | log-normal | 0.3380817 | 1 | (1;1;4;1;1) | Rest-of-World | Heavy oil combustion.
da2a8362-d084-3c58-815f-467628690524 | petroleum coke | Input |  | eb6b5a9a-c482-4c75-9ade-bbf8d89234fe | C:Manufacturing/19:Manufacture of coke and refined petroleum products/192:Manufacture of refined petroleum products/1920:Manufacture of refined petroleum products | Product flow | 0.702 | kg | log-normal | 0.702 | 1.024797 | (1;2;4;1;1) | Global | EcoSpold01Location=RER
da2a8362-d084-3c58-815f-467628690524 | pitch | Input |  | e7a17355-8575-4be4-8c51-85e38b19b3f3 | C:Manufacturing/19:Manufacture of coke and refined petroleum products/192:Manufacture of refined petroleum products/1920:Manufacture of refined petroleum products | Product flow | 0.306 | kg | log-normal | 0.306 | 1.024797 | (1;2;4;1;1) | Rest-of-World | EcoSpold01Location=RER Reported as Pitch in IAI report
da2a8362-d084-3c58-815f-467628690524 | Water, cooling, unspecified natural origin | Input |  | fc1c42ce-a759-49fa-b987-f1ec5e503db1 | Elementary flows/Resource/in water | Elementary flow | 0.00475 | m3 | log-normal | 0.00475 | 1.024797 | (2;3;4;1;1) | IAI Area, Russia & Europe outside EU27 & EFTA | Specified as freshwater in IAI report.
da2a8362-d084-3c58-815f-467628690524 | anode, paste, for aluminium electrolysis | Output | x | ebb5a65b-75b5-4489-a065-b11b7b8543bd | C:Manufacturing/27:Manufacture of electrical equipment/279:Manufacture of other electrical equipment/2790:Manufacture of other electrical equipment | Product flow | 1 | kg |  |  |  |  | IAI Area, Russia & Europe outside EU27 & EFTA
da2a8362-d084-3c58-815f-467628690524 | Benzo(a)pyrene | Output |  | 5e13c2ab-5466-4ff5-816d-702dfdf25f76 | Elementary flows/Emission to air/unspecified | Elementary flow | 2e-08 | kg | log-normal | 2e-08 | 1.72931 | (1;4;4;1;1) | IAI Area, Russia & Europe outside EU27 & EFTA | Reporting rate 4%
da2a8362-d084-3c58-815f-467628690524 | Fluoride | Output |  | 96b0e9d0-5bfc-4113-ac30-c9b8a310b534 | Elementary flows/Emission to water/unspecified | Elementary flow | 7.1e-05 | kg | log-normal | 7.1e-05 | 1.003167 | (1;4;4;1;1) | IAI Area, Russia & Europe outside EU27 & EFTA
da2a8362-d084-3c58-815f-467628690524 | fly ash and scrubber sludge | Output |  | 6666335b-58fd-4687-9e8e-4235d8dd7b20 | E:Water supply; sewerage, waste management and remediation activities/38:Waste collection, treatment and disposal activities; materials recovery/382:Waste treatment and disposal/3822:Treatment and disposal of hazardous waste | Waste flow | 0.000658 | kg | log-normal | 0.000658 | 1.000775 | (1;4;1;1;1) | Rest-of-World | Reported as scrubber sludges in landfill solid waste
da2a8362-d084-3c58-815f-467628690524 | Hydrocarbons, unspecified | Output |  | e620a933-c348-4e7e-8893-ab0a0f681c7e | Elementary flows/Emission to water/unspecified | Elementary flow | 2.02e-05 | kg | log-normal | 2.02e-05 | 1.001001 | (1;4;4;1;1) | IAI Area, Russia & Europe outside EU27 & EFTA | Reported as Oil and grease/total hydrocarbons in IAI survey, reporting rate 2%
da2a8362-d084-3c58-815f-467628690524 | inert waste, for final disposal | Output |  | 240c1a3c-1aba-4528-afc3-3f27f56583be | E:Water supply; sewerage, waste management and remediation activities/38:Waste collection, treatment and disposal activities; materials recovery/382:Waste treatment and disposal/3821:Treatment and disposal of non-hazardous waste | Waste flow | 0.00098 | kg | log-normal | 0.00098 | 1.003167 | (1;3;1;1;1) | Rest-of-World | as ecoInvent does not relevent recycled by-products, this number includes external recyceled by products, as well as landfilled industrial waste.
da2a8362-d084-3c58-815f-467628690524 | Nitrogen oxides | Output |  | c1b91234-6f24-417b-8309-46111d09c457 | Elementary flows/Emission to air/unspecified | Elementary flow | 1.5e-05 | kg | log-normal | 1.5e-05 | 1.221403 | (1;3;4;1;1) | IAI Area, Russia & Europe outside EU27 & EFTA
da2a8362-d084-3c58-815f-467628690524 | PAH, polycyclic aromatic hydrocarbons | Output |  | 3e5d7d91-67d7-4afb-91dd-36fab58e4685 | Elementary flows/Emission to air/unspecified | Elementary flow | 1e-07 | kg | log-normal | 1e-07 | 1 | (1;3;4;1;1) | IAI Area, Russia & Europe outside EU27 & EFTA | Reporting rate 7%
da2a8362-d084-3c58-815f-467628690524 | PAH, polycyclic aromatic hydrocarbons | Output |  | f21b8022-f20d-4752-8cd6-728f56cf9c43 | Elementary flows/Emission to water/unspecified | Elementary flow | 3e-08 | kg | log-normal | 3e-08 | 1.024797 | (1;4;4;1;1) | IAI Area, Russia & Europe outside EU27 & EFTA | Reported as PAH (6 Borneff components)
da2a8362-d084-3c58-815f-467628690524 | Particulate Matter, > 10 um | Output |  | 66020d27-7ae4-4e59-83a3-89214b72c40a | Elementary flows/Emission to air/unspecified | Elementary flow | 4.9e-05 | kg | log-normal | 4.9e-05 | 1 | (1;3;5;1;1) | IAI Area, Russia & Europe outside EU27 & EFTA | the only particulates that is reported in the IAI 2015 LCI survey
da2a8362-d084-3c58-815f-467628690524 | Sulfur dioxide | Output |  | fd7aa71c-508c-480d-81a6-8052aad92646 | Elementary flows/Emission to air/unspecified | Elementary flow | 5.1e-05 | kg | log-normal | 5.1e-05 | 1.024797 | (1;3;4;1;1) | IAI Area, Russia & Europe outside EU27 & EFTA
da2a8362-d084-3c58-815f-467628690524 | Suspended solids, unspecified | Output |  | 693921ef-e02d-4072-add0-55aa4631b213 | Elementary flows/Emission to water/unspecified | Elementary flow | 0.00011 | kg | log-normal | 0.00011 | 1.024797 | (1;4;4;1;1) | IAI Area, Russia & Europe outside EU27 & EFTA
da2a8362-d084-3c58-815f-467628690524 | waste asphalt | Output |  | 22e27360-4621-4591-8412-a4f2045ac1a0 | E:Water supply; sewerage, waste management and remediation activities/38:Waste collection, treatment and disposal activities; materials recovery/382:Waste treatment and disposal/3821:Treatment and disposal of non-hazardous waste | Waste flow | 0.00265 | kg | log-normal | 0.00265 | 1.024797 | (1;3;1;1;1) | Rest-of-World | EcoSpold01Location=CH Proxy for treatment of waste carbon
da2a8362-d084-3c58-815f-467628690524 | Water | Output |  | 075e433b-4be4-448e-9510-9a5029c1ce94 | Elementary flows/Emission to air/unspecified | Elementary flow | 0.00071 | m3 | log-normal | 0.00071 | 1.024797 | (5;5;5;5;5) | IAI Area, Russia & Europe outside EU27 & EFTA | IAI data reported as "Fresh Water Consumption"
da2a8362-d084-3c58-815f-467628690524 | Water | Output |  | db4566b1-bd88-427d-92da-2d25879063b9 | Elementary flows/Emission to water/surface water | Elementary flow | 0.0042 | m3 | log-normal | 0.0042 | 1.024797 | (2;3;4;1;1) | IAI Area, Russia & Europe outside EU27 & EFTA
dddeacd5-63be-308d-b27b-9469e1b47704 | anode factory | Input |  | 3736d0b4-90f9-4076-9d13-468bf0ae04e4 | F:Construction/41:Construction of buildings/410:Construction of buildings/4100:Construction of buildings | Product flow | 2.5e-10 | Item(s) | log-normal | 2.5e-10 | 1.713463 | (5;5;5;5;5) | Global | EcoSpold01Location=RER Rough estimate
dddeacd5-63be-308d-b27b-9469e1b47704 | electricity, medium voltage | Input |  | 759b89bd-3aa6-42ad-b767-5bb9ef5d331d | D:Electricity, gas, steam and air conditioning supply/35:Electricity, gas, steam and air conditioning supply/351:Electric power generation, transmission and distribution/3510:Electric power generation, transmission and distribution | Product flow | 0.002516974 | kWh | log-normal | 0.002516974 | 1.024797 | (1;2;4;1;1) | Mozambique | EcoSpold01Location=UCTE
dddeacd5-63be-308d-b27b-9469e1b47704 | electricity, medium voltage | Input |  | 759b89bd-3aa6-42ad-b767-5bb9ef5d331d | D:Electricity, gas, steam and air conditioning supply/35:Electricity, gas, steam and air conditioning supply/351:Electric power generation, transmission and distribution/3510:Electric power generation, transmission and distribution | Product flow | 0.0009655271 | kWh | log-normal | 0.0009655271 | 1.024797 | (1;2;4;1;1) | Cameroon | EcoSpold01Location=UCTE
dddeacd5-63be-308d-b27b-9469e1b47704 | electricity, medium voltage | Input |  | 759b89bd-3aa6-42ad-b767-5bb9ef5d331d | D:Electricity, gas, steam and air conditioning supply/35:Electricity, gas, steam and air conditioning supply/351:Electric power generation, transmission and distribution/3510:Electric power generation, transmission and distribution | Product flow | 0.03072956 | kWh | log-normal | 0.03072956 | 1.024797 | (1;2;4;1;1) | Egypt | EcoSpold01Location=UCTE
dddeacd5-63be-308d-b27b-9469e1b47704 | electricity, medium voltage | Input |  | 759b89bd-3aa6-42ad-b767-5bb9ef5d331d | D:Electricity, gas, steam and air conditioning supply/35:Electricity, gas, steam and air conditioning supply/351:Electric power generation, transmission and distribution/3510:Electric power generation, transmission and distribution | Product flow | 0.003162859 | kWh | log-normal | 0.003162859 | 1.024797 | (1;2;4;1;1) | Ghana | EcoSpold01Location=UCTE
dddeacd5-63be-308d-b27b-9469e1b47704 | electricity, medium voltage | Input |  | 759b89bd-3aa6-42ad-b767-5bb9ef5d331d | D:Electricity, gas, steam and air conditioning supply/35:Electricity, gas, steam and air conditioning supply/351:Electric power generation, transmission and distribution/3510:Electric power generation, transmission and distribution | Product flow | 0.03608224 | kWh | log-normal | 0.03608224 | 1.024797 | (1;2;4;1;1) | South Africa | EcoSpold01Location=UCTE
dddeacd5-63be-308d-b27b-9469e1b47704 | electricity, medium voltage | Input |  | 759b89bd-3aa6-42ad-b767-5bb9ef5d331d | D:Electricity, gas, steam and air conditioning supply/35:Electricity, gas, steam and air conditioning supply/351:Electric power generation, transmission and distribution/3510:Electric power generation, transmission and distribution | Product flow | 0.00454284 | kWh | log-normal | 0.00454284 | 1.024797 | (1;2;4;1;1) | Nigeria | EcoSpold01Location=UCTE
dddeacd5-63be-308d-b27b-9469e1b47704 | heat, district or industrial, natural gas | Input |  | 1125e767-7b5d-442e-81d6-9b0d3e1919ac | D:Electricity, gas, steam and air conditioning supply/35:Electricity, gas, steam and air conditioning supply/351:Electric power generation, transmission and distribution/3510:Electric power generation, transmission and distribution | Product flow | 0.008779231 | MJ | log-normal | 0.008779231 | 1 | (1;1;4;1;1) | Rest-of-World | Natural gas combustion
dddeacd5-63be-308d-b27b-9469e1b47704 | heat, district or industrial, other than natural gas | Input |  | 71e2f1db-a2c5-44d0-8337-dfff15be974d | D:Electricity, gas, steam and air conditioning supply/35:Electricity, gas, steam and air conditioning supply/351:Electric power generation, transmission and distribution/3510:Electric power generation, transmission and distribution | Product flow | 0.3380817 | MJ | log-normal | 0.3380817 | 1 | (1;1;4;1;1) | Rest-of-World | Heavy oil combustion.
dddeacd5-63be-308d-b27b-9469e1b47704 | petroleum coke | Input |  | eb6b5a9a-c482-4c75-9ade-bbf8d89234fe | C:Manufacturing/19:Manufacture of coke and refined petroleum products/192:Manufacture of refined petroleum products/1920:Manufacture of refined petroleum products | Product flow | 0.702 | kg | log-normal | 0.702 | 1.024797 | (1;2;4;1;1) | Global | EcoSpold01Location=RER
dddeacd5-63be-308d-b27b-9469e1b47704 | pitch | Input |  | e7a17355-8575-4be4-8c51-85e38b19b3f3 | C:Manufacturing/19:Manufacture of coke and refined petroleum products/192:Manufacture of refined petroleum products/1920:Manufacture of refined petroleum products | Product flow | 0.306 | kg | log-normal | 0.306 | 1.024797 | (1;2;4;1;1) | South Africa | Reported as Pitch in IAI report EcoSpold01Location=RER
dddeacd5-63be-308d-b27b-9469e1b47704 | Water, cooling, unspecified natural origin | Input |  | fc1c42ce-a759-49fa-b987-f1ec5e503db1 | Elementary flows/Resource/in water | Elementary flow | 0.00475 | m3 | log-normal | 0.00475 | 1.024797 | (2;3;4;1;1) | IAI Area, Africa | Specified as freshwater in IAI report.
dddeacd5-63be-308d-b27b-9469e1b47704 | anode, paste, for aluminium electrolysis | Output | x | ebb5a65b-75b5-4489-a065-b11b7b8543bd | C:Manufacturing/27:Manufacture of electrical equipment/279:Manufacture of other electrical equipment/2790:Manufacture of other electrical equipment | Product flow | 1 | kg |  |  |  |  | IAI Area, Africa
dddeacd5-63be-308d-b27b-9469e1b47704 | Benzo(a)pyrene | Output |  | 5e13c2ab-5466-4ff5-816d-702dfdf25f76 | Elementary flows/Emission to air/unspecified | Elementary flow | 2e-08 | kg | log-normal | 2e-08 | 1.72931 | (1;4;4;1;1) | IAI Area, Africa | Reporting rate 4%
dddeacd5-63be-308d-b27b-9469e1b47704 | Fluoride | Output |  | 96b0e9d0-5bfc-4113-ac30-c9b8a310b534 | Elementary flows/Emission to water/unspecified | Elementary flow | 7.1e-05 | kg | log-normal | 7.1e-05 | 1.003167 | (1;4;4;1;1) | IAI Area, Africa
dddeacd5-63be-308d-b27b-9469e1b47704 | fly ash and scrubber sludge | Output |  | 6666335b-58fd-4687-9e8e-4235d8dd7b20 | E:Water supply; sewerage, waste management and remediation activities/38:Waste collection, treatment and disposal activities; materials recovery/382:Waste treatment and disposal/3822:Treatment and disposal of hazardous waste | Waste flow | 0.000658 | kg | log-normal | 0.000658 | 1.000775 | (1;4;1;1;1) | Rest-of-World | Reported as scrubber sludges in landfill solid waste
dddeacd5-63be-308d-b27b-9469e1b47704 | Hydrocarbons, unspecified | Output |  | e620a933-c348-4e7e-8893-ab0a0f681c7e | Elementary flows/Emission to water/unspecified | Elementary flow | 2.02e-05 | kg | log-normal | 2.02e-05 | 1.001001 | (1;4;4;1;1) | IAI Area, Africa | Reported as Oil and grease/total hydrocarbons in IAI survey, reporting rate 2%
dddeacd5-63be-308d-b27b-9469e1b47704 | inert waste, for final disposal | Output |  | 240c1a3c-1aba-4528-afc3-3f27f56583be | E:Water supply; sewerage, waste management and remediation activities/38:Waste collection, treatment and disposal activities; materials recovery/382:Waste treatment and disposal/3821:Treatment and disposal of non-hazardous waste | Waste flow | 0.00098 | kg | log-normal | 0.00098 | 1.003167 | (1;3;1;1;1) | Rest-of-World | as ecoInvent does not relevent recycled by-products, this number includes external recyceled by products, as well as landfilled industrial waste.
dddeacd5-63be-308d-b27b-9469e1b47704 | Nitrogen oxides | Output |  | c1b91234-6f24-417b-8309-46111d09c457 | Elementary flows/Emission to air/unspecified | Elementary flow | 1.5e-05 | kg | log-normal | 1.5e-05 | 1.221403 | (1;3;4;1;1) | IAI Area, Africa
dddeacd5-63be-308d-b27b-9469e1b47704 | PAH, polycyclic aromatic hydrocarbons | Output |  | 3e5d7d91-67d7-4afb-91dd-36fab58e4685 | Elementary flows/Emission to air/unspecified | Elementary flow | 1e-07 | kg | log-normal | 1e-07 | 1 | (1;3;4;1;1) | IAI Area, Africa | Reporting rate 7%
dddeacd5-63be-308d-b27b-9469e1b47704 | PAH, polycyclic aromatic hydrocarbons | Output |  | f21b8022-f20d-4752-8cd6-728f56cf9c43 | Elementary flows/Emission to water/unspecified | Elementary flow | 3e-08 | kg | log-normal | 3e-08 | 1.024797 | (1;4;4;1;1) | IAI Area, Africa | Reported as PAH (6 Borneff components)
dddeacd5-63be-308d-b27b-9469e1b47704 | Particulate Matter, > 10 um | Output |  | 66020d27-7ae4-4e59-83a3-89214b72c40a | Elementary flows/Emission to air/unspecified | Elementary flow | 4.9e-05 | kg | log-normal | 4.9e-05 | 1 | (1;3;5;1;1) | IAI Area, Africa | the only particulates that is reported in the IAI 2015 LCI survey
dddeacd5-63be-308d-b27b-9469e1b47704 | Sulfur dioxide | Output |  | fd7aa71c-508c-480d-81a6-8052aad92646 | Elementary flows/Emission to air/unspecified | Elementary flow | 5.1e-05 | kg | log-normal | 5.1e-05 | 1.024797 | (1;3;4;1;1) | IAI Area, Africa
dddeacd5-63be-308d-b27b-9469e1b47704 | Suspended solids, unspecified | Output |  | 693921ef-e02d-4072-add0-55aa4631b213 | Elementary flows/Emission to water/unspecified | Elementary flow | 0.00011 | kg | log-normal | 0.00011 | 1.024797 | (1;4;4;1;1) | IAI Area, Africa
dddeacd5-63be-308d-b27b-9469e1b47704 | waste asphalt | Output |  | 22e27360-4621-4591-8412-a4f2045ac1a0 | E:Water supply; sewerage, waste management and remediation activities/38:Waste collection, treatment and disposal activities; materials recovery/382:Waste treatment and disposal/3821:Treatment and disposal of non-hazardous waste | Waste flow | 0.00265 | kg | log-normal | 0.00265 | 1.024797 | (1;3;1;1;1) | Rest-of-World | Proxy for treatment of waste carbon EcoSpold01Location=CH
dddeacd5-63be-308d-b27b-9469e1b47704 | Water | Output |  | 075e433b-4be4-448e-9510-9a5029c1ce94 | Elementary flows/Emission to air/unspecified | Elementary flow | 0.00071 | m3 | log-normal | 0.00071 | 1.024797 | (5;5;5;5;5) | IAI Area, Africa | IAI data reported as "Fresh Water Consumption"
dddeacd5-63be-308d-b27b-9469e1b47704 | Water | Output |  | db4566b1-bd88-427d-92da-2d25879063b9 | Elementary flows/Emission to water/surface water | Elementary flow | 0.0042 | m3 | log-normal | 0.0042 | 1.024797 | (2;3;4;1;1) | IAI Area, Africa
6b303967-0746-4a0e-a18b-1b42d7923f30 | coal gas | Input |  | d3d23054-a030-4284-9cfb-c464e70ec865 | C:Manufacturing/19:Manufacture of coke and refined petroleum products/191:Manufacture of coke oven products/1910:Manufacture of coke oven products | Product flow | 21709 | MJ | [5 empty] | coal gas
6b303967-0746-4a0e-a18b-1b42d7923f30 | coal tar | Input |  | d70d5efd-b120-4c9d-8192-d799fe431bfa | B:Mining and quarrying/07:Mining of metal ores/072:Mining of non-ferrous metal ores/0729:Mining of other non-ferrous metal ores | Product flow | 214 | kg | [5 empty] | coal tar pitch
6b303967-0746-4a0e-a18b-1b42d7923f30 | electricity, medium voltage | Input |  | 759b89bd-3aa6-42ad-b767-5bb9ef5d331d | D:Electricity, gas, steam and air conditioning supply/35:Electricity, gas, steam and air conditioning supply/351:Electric power generation, transmission and distribution/3510:Electric power generation, transmission and distribution | Product flow | 748.8 | MJ
6b303967-0746-4a0e-a18b-1b42d7923f30 | heavy fuel oil, burned in refinery furnace | Input |  | b8e7c209-349c-4f20-956b-533119feab30 | D:Electricity, gas, steam and air conditioning supply/35:Electricity, gas, steam and air conditioning supply/353:Steam and air conditioning supply/3530:Steam and air conditioning supply | Product flow | 2600 | MJ | [5 empty] | fuel oil
6b303967-0746-4a0e-a18b-1b42d7923f30 | petroleum coke | Input |  | eb6b5a9a-c482-4c75-9ade-bbf8d89234fe | C:Manufacturing/19:Manufacture of coke and refined petroleum products/192:Manufacture of refined petroleum products/1920:Manufacture of refined petroleum products | Product flow | 1089 | kg
6b303967-0746-4a0e-a18b-1b42d7923f30 | anode, prebake, for aluminium electrolysis | Output | x | db66eb0b-7b48-4300-8134-2c851292cc14 | C:Manufacturing/27:Manufacture of electrical equipment/279:Manufacture of other electrical equipment/2790:Manufacture of other electrical equipment | Product flow | 1000 | kg
b7e981fd-d6eb-4e39-929f-b2319108b4df | ammonia, anhydrous, liquid | Input |  | 06b8d05b-e1e6-427b-929c-bb55e84e7c08 | C:Manufacturing/20:Manufacture of chemicals and chemical products/201:Manufacture of basic chemicals, fertilizers and nitrogen compounds, plastics/2012:Manufacture of fertilizers and nitrogen compounds | Product flow | 76.67 | kg
b7e981fd-d6eb-4e39-929f-b2319108b4df | coal tar | Input |  | d70d5efd-b120-4c9d-8192-d799fe431bfa | B:Mining and quarrying/07:Mining of metal ores/072:Mining of non-ferrous metal ores/0729:Mining of other non-ferrous metal ores | Product flow | 235.3 | kg
b7e981fd-d6eb-4e39-929f-b2319108b4df | diesel | Input |  | 291fc06d-1b3e-4077-aabb-346b588ed24b | C:Manufacturing/19:Manufacture of coke and refined petroleum products/192:Manufacture of refined petroleum products/1920:Manufacture of refined petroleum products | Product flow | 4.02 | kg
b7e981fd-d6eb-4e39-929f-b2319108b4df | electricity, high voltage, aluminium industry | Input |  | 5d954e5c-1e6d-4f78-9fc3-d3857b7892cb | D:Electricity, gas, steam and air conditioning supply/35:Electricity, gas, steam and air conditioning supply/351:Electric power generation, transmission and distribution/3510:Electric power generation, transmission and distribution | Product flow | 574.452 | MJ
b7e981fd-d6eb-4e39-929f-b2319108b4df | lime | Input |  | a00b7e35-1bc7-4b73-9df8-05f3dd07ffdb | B:Mining and quarrying/08:Other mining and quarrying/081:Quarrying of stone, sand and clay/0810:Quarrying of stone, sand and clay | Product flow | 2.22 | kg
b7e981fd-d6eb-4e39-929f-b2319108b4df | natural gas, high pressure | Input |  | a9007f10-7e39-4d50-8f4a-d6d03ce3d673 | B:Mining and quarrying/06:Extraction of crude petroleum and natural gas/062:Extraction of natural gas/0620:Extraction of natural gas | Product flow | 60 | m3
b7e981fd-d6eb-4e39-929f-b2319108b4df | petroleum coke | Input |  | eb6b5a9a-c482-4c75-9ade-bbf8d89234fe | C:Manufacturing/19:Manufacture of coke and refined petroleum products/192:Manufacture of refined petroleum products/1920:Manufacture of refined petroleum products | Product flow | 1350 | kg
b7e981fd-d6eb-4e39-929f-b2319108b4df | sodium hydroxide, without water, in 50% solution state | Input |  | 61396bcb-bf35-411a-a6a6-8543ccef83e8 | C:Manufacturing/20:Manufacture of chemicals and chemical products/201:Manufacture of basic chemicals, fertilizers and nitrogen compounds, plastics/2011:Manufacture of basic chemicals | Product flow | 0.44 | kg
b7e981fd-d6eb-4e39-929f-b2319108b4df | Water (fresh water) | Input |  | 0609bdf8-819f-4556-8686-94e3a2476f2e | Elementary flows/Resource/in water | Elementary flow | 0.3 | t
b7e981fd-d6eb-4e39-929f-b2319108b4df | ammonium sulfate | Output |  | 6f4bede8-f885-499c-8ac9-6832e35d9d16 | C:Manufacturing/20:Manufacture of chemicals and chemical products/201:Manufacture of basic chemicals, fertilizers and nitrogen compounds, plastics/2012:Manufacture of fertilizers and nitrogen compounds | Product flow | 22.22 | kg | [5 empty] | by-product
b7e981fd-d6eb-4e39-929f-b2319108b4df | anhydrite | Output |  | f8c713b1-b288-4687-94ab-b814cd99f2ee | C:Manufacturing/23:Manufacture of other non-metallic mineral products/239:Manufacture of non-metallic mineral products n.e.c./2394:Manufacture of cement, lime and plaster | Product flow | 5.4 | kg | [5 empty] | Calcium sulphate (by-product in Roasting pollutant treatment process)
b7e981fd-d6eb-4e39-929f-b2319108b4df | anode, prebake, for aluminium electrolysis | Output | x | db66eb0b-7b48-4300-8134-2c851292cc14 | C:Manufacturing/27:Manufacture of electrical equipment/279:Manufacture of other electrical equipment/2790:Manufacture of other electrical equipment | Product flow | 1000 | kg
b7e981fd-d6eb-4e39-929f-b2319108b4df | Nitrogen oxides | Output |  | c1b91234-6f24-417b-8309-46111d09c457 | Elementary flows/Emission to air/unspecified | Elementary flow | 0.0001311 | kg
b7e981fd-d6eb-4e39-929f-b2319108b4df | Particulate Matter, > 10 um | Output |  | 66020d27-7ae4-4e59-83a3-89214b72c40a | Elementary flows/Emission to air/unspecified | Elementary flow | 2.915e-05 | kg
b7e981fd-d6eb-4e39-929f-b2319108b4df | Sulfur dioxide | Output |  | fd7aa71c-508c-480d-81a6-8052aad92646 | Elementary flows/Emission to air/unspecified | Elementary flow | 0.00011648 | kg
16504683-5e2c-3c99-af62-5847e2d56f35 | anode factory | Input |  | 3736d0b4-90f9-4076-9d13-468bf0ae04e4 | F:Construction/41:Construction of buildings/410:Construction of buildings/4100:Construction of buildings | Product flow | 2.5e-10 | Item(s) | log-normal | 2.5e-10 | 1.713463 | (5;5;5;5;5) | Global | Rough guess EcoSpold01Location=RER
16504683-5e2c-3c99-af62-5847e2d56f35 | cast iron | Input |  | 4447af36-0897-4b00-8fd0-fd6a446dda6a | C:Manufacturing/24:Manufacture of basic metals/241:Manufacture of basic iron and steel/2410:Manufacture of basic iron and steel | Product flow | 0.00781 | kg | log-normal | 0.00781 | 1 | (1;1;5;5;1) | Global | EcoSpold01Location=RER
16504683-5e2c-3c99-af62-5847e2d56f35 | electricity, medium voltage | Input |  | 759b89bd-3aa6-42ad-b767-5bb9ef5d331d | D:Electricity, gas, steam and air conditioning supply/35:Electricity, gas, steam and air conditioning supply/351:Electric power generation, transmission and distribution/3510:Electric power generation, transmission and distribution | Product flow | 0.005027201 | kWh | log-normal | 0.005027201 | 1 | (1;1;5;5;1) | Latin America and the Caribbean | EcoSpold01Location=UCTE
16504683-5e2c-3c99-af62-5847e2d56f35 | electricity, medium voltage | Input |  | 759b89bd-3aa6-42ad-b767-5bb9ef5d331d | D:Electricity, gas, steam and air conditioning supply/35:Electricity, gas, steam and air conditioning supply/351:Electric power generation, transmission and distribution/3510:Electric power generation, transmission and distribution | Product flow | 0.00449408 | kWh | log-normal | 0.00449408 | 1 | (1;1;5;5;1) | Africa | EcoSpold01Location=UCTE
16504683-5e2c-3c99-af62-5847e2d56f35 | electricity, medium voltage | Input |  | 759b89bd-3aa6-42ad-b767-5bb9ef5d331d | D:Electricity, gas, steam and air conditioning supply/35:Electricity, gas, steam and air conditioning supply/351:Electric power generation, transmission and distribution/3510:Electric power generation, transmission and distribution | Product flow | 0.001376241 | kWh | log-normal | 0.001376241 | 1 | (1;1;5;5;1) | Australia | EcoSpold01Location=UCTE
16504683-5e2c-3c99-af62-5847e2d56f35 | electricity, medium voltage | Input |  | 759b89bd-3aa6-42ad-b767-5bb9ef5d331d | D:Electricity, gas, steam and air conditioning supply/35:Electricity, gas, steam and air conditioning supply/351:Electric power generation, transmission and distribution/3510:Electric power generation, transmission and distribution | Product flow | 0.08964682 | kWh | log-normal | 0.08964682 | 1 | (1;1;5;5;1) | Asia | EcoSpold01Location=UCTE
16504683-5e2c-3c99-af62-5847e2d56f35 | electricity, medium voltage | Input |  | 759b89bd-3aa6-42ad-b767-5bb9ef5d331d | D:Electricity, gas, steam and air conditioning supply/35:Electricity, gas, steam and air conditioning supply/351:Electric power generation, transmission and distribution/3510:Electric power generation, transmission and distribution | Product flow | 5.914599e-05 | kWh | log-normal | 5.914599e-05 | 1 | (1;1;5;5;1) | Cote d'Ivoire | EcoSpold01Location=UCTE
16504683-5e2c-3c99-af62-5847e2d56f35 | electricity, medium voltage | Input |  | 759b89bd-3aa6-42ad-b767-5bb9ef5d331d | D:Electricity, gas, steam and air conditioning supply/35:Electricity, gas, steam and air conditioning supply/351:Electric power generation, transmission and distribution/3510:Electric power generation, transmission and distribution | Product flow | 0.03012106 | kWh | log-normal | 0.03012106 | 1 | (1;1;5;5;1) | Northern America | EcoSpold01Location=UCTE
16504683-5e2c-3c99-af62-5847e2d56f35 | electricity, medium voltage | Input |  | 759b89bd-3aa6-42ad-b767-5bb9ef5d331d | D:Electricity, gas, steam and air conditioning supply/35:Electricity, gas, steam and air conditioning supply/351:Electric power generation, transmission and distribution/3510:Electric power generation, transmission and distribution | Product flow | 0.0002754532 | kWh | log-normal | 0.0002754532 | 1 | (1;1;5;5;1) | New Zealand | EcoSpold01Location=UCTE
16504683-5e2c-3c99-af62-5847e2d56f35 | heat, district or industrial, natural gas | Input |  | 1125e767-7b5d-442e-81d6-9b0d3e1919ac | D:Electricity, gas, steam and air conditioning supply/35:Electricity, gas, steam and air conditioning supply/351:Electric power generation, transmission and distribution/3510:Electric power generation, transmission and distribution | Product flow | 0.03071712 | MJ | log-normal | 0.03071712 | 1 | (1;1;5;5;1) | Canada, Québec | EcoSpold01Location=RER
16504683-5e2c-3c99-af62-5847e2d56f35 | heat, district or industrial, natural gas | Input |  | 1125e767-7b5d-442e-81d6-9b0d3e1919ac | D:Electricity, gas, steam and air conditioning supply/35:Electricity, gas, steam and air conditioning supply/351:Electric power generation, transmission and distribution/3510:Electric power generation, transmission and distribution | Product flow | 1.869283 | MJ | log-normal | 1.869283 | 1 | (1;1;5;5;1) | Rest-of-World | EcoSpold01Location=RER
16504683-5e2c-3c99-af62-5847e2d56f35 | heat, district or industrial, other than natural gas | Input |  | 71e2f1db-a2c5-44d0-8337-dfff15be974d | D:Electricity, gas, steam and air conditioning supply/35:Electricity, gas, steam and air conditioning supply/351:Electric power generation, transmission and distribution/3510:Electric power generation, transmission and distribution | Product flow | 0.0004329676 | MJ | log-normal | 0.0004329676 | 1 | (1;1;5;5;1) | Canada, Québec | EcoSpold01Location=CH
16504683-5e2c-3c99-af62-5847e2d56f35 | heat, district or industrial, other than natural gas | Input |  | 71e2f1db-a2c5-44d0-8337-dfff15be974d | D:Electricity, gas, steam and air conditioning supply/35:Electricity, gas, steam and air conditioning supply/351:Electric power generation, transmission and distribution/3510:Electric power generation, transmission and distribution | Product flow | 0.934567 | MJ | log-normal | 0.934567 | 1 | (1;1;5;5;1) | Rest-of-World | EcoSpold01Location=CH
16504683-5e2c-3c99-af62-5847e2d56f35 | petroleum coke | Input |  | eb6b5a9a-c482-4c75-9ade-bbf8d89234fe | C:Manufacturing/19:Manufacture of coke and refined petroleum products/192:Manufacture of refined petroleum products/1920:Manufacture of refined petroleum products | Product flow | 0.649 | kg | log-normal | 0.649 | 1 | (1;1;5;5;1) | Global | EcoSpold01Location=RER
16504683-5e2c-3c99-af62-5847e2d56f35 | pitch | Input |  | e7a17355-8575-4be4-8c51-85e38b19b3f3 | C:Manufacturing/19:Manufacture of coke and refined petroleum products/192:Manufacture of refined petroleum products/1920:Manufacture of refined petroleum products | Product flow | 0.00886538 | kg | log-normal | 0.00886538 | 1 | (1;1;5;5;1) | Brazil | EcoSpold01Location=RER
16504683-5e2c-3c99-af62-5847e2d56f35 | pitch | Input |  | e7a17355-8575-4be4-8c51-85e38b19b3f3 | C:Manufacturing/19:Manufacture of coke and refined petroleum products/192:Manufacture of refined petroleum products/1920:Manufacture of refined petroleum products | Product flow | 0.001025024 | kg | log-normal | 0.001025024 | 1 | (1;1;5;5;1) | Peru | EcoSpold01Location=RER
16504683-5e2c-3c99-af62-5847e2d56f35 | pitch | Input |  | e7a17355-8575-4be4-8c51-85e38b19b3f3 | C:Manufacturing/19:Manufacture of coke and refined petroleum products/192:Manufacture of refined petroleum products/1920:Manufacture of refined petroleum products | Product flow | 0.001463318 | kg | log-normal | 0.001463318 | 1 | (1;1;5;5;1) | South Africa | EcoSpold01Location=RER
16504683-5e2c-3c99-af62-5847e2d56f35 | pitch | Input |  | e7a17355-8575-4be4-8c51-85e38b19b3f3 | C:Manufacturing/19:Manufacture of coke and refined petroleum products/192:Manufacture of refined petroleum products/1920:Manufacture of refined petroleum products | Product flow | 0.1292733 | kg | log-normal | 0.1292733 | 1 | (1;1;5;5;1) | Rest-of-World | EcoSpold01Location=RER
16504683-5e2c-3c99-af62-5847e2d56f35 | pitch | Input |  | e7a17355-8575-4be4-8c51-85e38b19b3f3 | C:Manufacturing/19:Manufacture of coke and refined petroleum products/192:Manufacture of refined petroleum products/1920:Manufacture of refined petroleum products | Product flow | 0.02286768 | kg | log-normal | 0.02286768 | 1 | (1;1;5;5;1) | India | EcoSpold01Location=RER
16504683-5e2c-3c99-af62-5847e2d56f35 | pitch | Input |  | e7a17355-8575-4be4-8c51-85e38b19b3f3 | C:Manufacturing/19:Manufacture of coke and refined petroleum products/192:Manufacture of refined petroleum products/1920:Manufacture of refined petroleum products | Product flow | 0.0005052538 | kg | log-normal | 0.0005052538 | 1 | (1;1;5;5;1) | Colombia | EcoSpold01Location=RER
16504683-5e2c-3c99-af62-5847e2d56f35 | refractory, fireclay, packed | Input |  | d3e019ee-edbe-4774-a4a6-9701cf293d05 | C:Manufacturing/23:Manufacture of other non-metallic mineral products/239:Manufacture of non-metallic mineral products n.e.c./2391:Manufacture of refractory products | Product flow | 0.0101 | kg | log-normal | 0.0101 | 1 | (1;1;5;5;1) | Global | EcoSpold01Location=DE
16504683-5e2c-3c99-af62-5847e2d56f35 | Water, cooling, unspecified natural origin | Input |  | fc1c42ce-a759-49fa-b987-f1ec5e503db1 | Elementary flows/Resource/in water | Elementary flow | 0.00352 | m3 | log-normal | 0.00352 | 1.105171 | (2;2;5;5;3) | Rest-of-World | Calculated based on literature, (Vionnet, S., Quantis Water Database - Technical Report, 2012). Assumed to have the same data as for anode, aluminium electrolysis / GLO. The process starts with unloading of process materials to their storage areas on site. It includes the processes: recovery of spent anode materials, anode mix preparation, anode block or briquette forming and baking, rodding of baked anodes, maintenance and repair of plant and equipment and treatment of process air, liquids and solids. The process ends when the output (rodded anodes or briquettes) is ready to be transported to an electrolysis plant (primary aluminium smelter). It is assumed that only the total water use is reported and that 80% is used as cooling water and 20% is used as process water.
16504683-5e2c-3c99-af62-5847e2d56f35 | Water, unspecified natural origin | Input |  | 831f249e-53f2-49cf-a93c-7cee105f048e | Elementary flows/Resource/in water | Elementary flow | 0.00088 | m3 | log-normal | 0.00088 | 1.105171 | (3;3;5;5;1) | Rest-of-World | Calculated based on literature, (Vionnet, S., Quantis Water Database - Technical Report, 2012). Assumed to have the same data as for anode, aluminium electrolysis / GLO. The process starts with unloading of process materials to their storage areas on site. It includes the processes: recovery of spent anode materials, anode mix preparation, anode block or briquette forming and baking, rodding of baked anodes, maintenance and repair of plant and equipment and treatment of process air, liquids and solids. It is assumed that only the total water use is reported and that 80% is used as cooling water and 20% is used as process water.
16504683-5e2c-3c99-af62-5847e2d56f35 | anode, for metal electrolysis | Output | x | 4e584f6f-2e71-4796-931e-bb9a273c161c | C:Manufacturing/27:Manufacture of electrical equipment/279:Manufacture of other electrical equipment/2790:Manufacture of other electrical equipment | Product flow | 1 | kg |  |  |  |  | Rest-of-World | EcoSpold01Location=RER
16504683-5e2c-3c99-af62-5847e2d56f35 | Benzo(a)pyrene | Output |  | 5e13c2ab-5466-4ff5-816d-702dfdf25f76 | Elementary flows/Emission to air/unspecified | Elementary flow | 3.18e-06 | kg | log-normal | 3.18e-06 | 1.72931 | (1;1;5;5;1) | Rest-of-World
16504683-5e2c-3c99-af62-5847e2d56f35 | Carbon dioxide, fossil | Output |  | 349b29d1-3e58-4c66-98b9-9d1a076efd2e | Elementary flows/Emission to air/unspecified | Elementary flow | 0.253 | kg | log-normal | 0.253 | 1 | (1;1;5;5;1) | Rest-of-World
16504683-5e2c-3c99-af62-5847e2d56f35 | Carbon monoxide, fossil | Output |  | ba2f3f82-c93a-47a5-822a-37ec97495275 | Elementary flows/Emission to air/unspecified | Elementary flow | 0.00104 | kg | log-normal | 0.00104 | 2.23944 | (1;1;5;5;1) | Rest-of-World
16504683-5e2c-3c99-af62-5847e2d56f35 | Hydrogen fluoride | Output |  | 24541c8c-9f11-49ae-9de5-456f238a3f5e | Elementary flows/Emission to air/unspecified | Elementary flow | 9e-05 | kg | log-normal | 9e-05 | 1.221403 | (1;1;5;5;1) | Rest-of-World
16504683-5e2c-3c99-af62-5847e2d56f35 | inert waste, for final disposal | Output |  | 240c1a3c-1aba-4528-afc3-3f27f56583be | E:Water supply; sewerage, waste management and remediation activities/38:Waste collection, treatment and disposal activities; materials recovery/382:Waste treatment and disposal/3821:Treatment and disposal of non-hazardous waste | Waste flow | 0.0105 | kg | log-normal | 0.0105 | 1 | (1;1;2;5;1) | Rest-of-World | EcoSpold01Location=CH
16504683-5e2c-3c99-af62-5847e2d56f35 | Nitrogen oxides | Output |  | c1b91234-6f24-417b-8309-46111d09c457 | Elementary flows/Emission to air/unspecified | Elementary flow | 0.00019 | kg | log-normal | 0.00019 | 1.221403 | (1;1;5;5;1) | Rest-of-World
16504683-5e2c-3c99-af62-5847e2d56f35 | PAH, polycyclic aromatic hydrocarbons | Output |  | 3e5d7d91-67d7-4afb-91dd-36fab58e4685 | Elementary flows/Emission to air/unspecified | Elementary flow | 9.48e-05 | kg | log-normal | 9.48e-05 | 1.72931 | (1;1;5;5;1) | Rest-of-World
16504683-5e2c-3c99-af62-5847e2d56f35 | Particulate Matter, < 2.5 um | Output |  | 21e46cb8-6233-4c99-bac3-c41d2ab99498 | Elementary flows/Emission to air/unspecified | Elementary flow | 8.68e-05 | kg | log-normal | 8.68e-05 | 1.72931 | (1;1;5;5;1) | Rest-of-World
16504683-5e2c-3c99-af62-5847e2d56f35 | Particulate Matter, > 10 um | Output |  | 66020d27-7ae4-4e59-83a3-89214b72c40a | Elementary flows/Emission to air/unspecified | Elementary flow | 0.00013 | kg | log-normal | 0.00013 | 1.221403 | (1;1;5;5;1) | Rest-of-World
16504683-5e2c-3c99-af62-5847e2d56f35 | Particulate Matter, > 2.5 um and < 10um | Output |  | 24c7db29-3a43-362d-8f21-1a1f52ccf217 | Elementary flows/Emission to air/unspecified | Elementary flow | 0.000143 | kg | log-normal | 0.000143 | 1.413982 | (1;1;5;5;1) | Rest-of-World
16504683-5e2c-3c99-af62-5847e2d56f35 | refractory spent pot liner from Al electrolysis | Output |  | cca439a0-2e00-45f0-a360-2aad6ce606a9 | E:Water supply; sewerage, waste management and remediation activities/38:Waste collection, treatment and disposal activities; materials recovery/382:Waste treatment and disposal/3822:Treatment and disposal of hazardous waste | Waste flow | 0.003310663 | kg | log-normal | 0.003310663 | 1 | (1;1;2;5;1) | Rest-of-World | EcoSpold01Location=CH
16504683-5e2c-3c99-af62-5847e2d56f35 | refractory spent pot liner from Al electrolysis | Output |  | cca439a0-2e00-45f0-a360-2aad6ce606a9 | E:Water supply; sewerage, waste management and remediation activities/38:Waste collection, treatment and disposal activities; materials recovery/382:Waste treatment and disposal/3822:Treatment and disposal of hazardous waste | Waste flow | 4.803867e-05 | kg | log-normal | 4.803867e-05 | 1 | (1;1;2;5;1) | Canada | EcoSpold01Location=CH
16504683-5e2c-3c99-af62-5847e2d56f35 | refractory spent pot liner from Al electrolysis | Output |  | cca439a0-2e00-45f0-a360-2aad6ce606a9 | E:Water supply; sewerage, waste management and remediation activities/38:Waste collection, treatment and disposal activities; materials recovery/382:Waste treatment and disposal/3822:Treatment and disposal of hazardous waste | Waste flow | 0.0005412984 | kg | log-normal | 0.0005412984 | 1 | (1;1;2;5;1) | China | EcoSpold01Location=CH
16504683-5e2c-3c99-af62-5847e2d56f35 | Sulfur dioxide | Output |  | fd7aa71c-508c-480d-81a6-8052aad92646 | Elementary flows/Emission to air/unspecified | Elementary flow | 0.00084 | kg | log-normal | 0.00084 | 1 | (1;1;5;5;1) | Rest-of-World
16504683-5e2c-3c99-af62-5847e2d56f35 | waste asphalt | Output |  | 22e27360-4621-4591-8412-a4f2045ac1a0 | E:Water supply; sewerage, waste management and remediation activities/38:Waste collection, treatment and disposal activities; materials recovery/382:Waste treatment and disposal/3821:Treatment and disposal of non-hazardous waste | Waste flow | 0.0007 | kg | log-normal | 0.0007 | 1 | (1;1;2;5;1) | Rest-of-World | EcoSpold01Location=CH
16504683-5e2c-3c99-af62-5847e2d56f35 | Water | Output |  | 075e433b-4be4-448e-9510-9a5029c1ce94 | Elementary flows/Emission to air/unspecified | Elementary flow | 0.000704 | m3 | log-normal | 0.000704 | 1.221403 | (2;2;5;5;1) | Rest-of-World | Calculated value based on literature values and expert opinion. See comments in the parametres' comment field.
16504683-5e2c-3c99-af62-5847e2d56f35 | Water | Output |  | 2404b41a-2eed-4e9d-8ab6-783946fdf5d6 | Elementary flows/Emission to water/unspecified | Elementary flow | 0.003696 | m3 | log-normal | 0.003696 | 1.221403 | (2;2;5;5;1) | Rest-of-World | Calculated value based on literature values and expert opinion. See comments in the parametres' comment field.
931000db-db36-320a-a09b-b8087f9dd8f4 | anode factory | Input |  | 3736d0b4-90f9-4076-9d13-468bf0ae04e4 | F:Construction/41:Construction of buildings/410:Construction of buildings/4100:Construction of buildings | Product flow | 2.5e-10 | Item(s) | log-normal | 2.5e-10 | 1.713463 | (5;5;5;5;5) | Global | Rough estimate EcoSpold01Location=RER
931000db-db36-320a-a09b-b8087f9dd8f4 | cast iron | Input |  | 4447af36-0897-4b00-8fd0-fd6a446dda6a | C:Manufacturing/24:Manufacture of basic metals/241:Manufacture of basic iron and steel/2410:Manufacture of basic iron and steel | Product flow | 0.00068 | kg | log-normal | 0.00068 | 1.024797 | (1;3;4;1;1) | Global | EcoSpold01Location=RER Reported as Steel in IAI report
931000db-db36-320a-a09b-b8087f9dd8f4 | electricity, medium voltage | Input |  | 759b89bd-3aa6-42ad-b767-5bb9ef5d331d | D:Electricity, gas, steam and air conditioning supply/35:Electricity, gas, steam and air conditioning supply/351:Electric power generation, transmission and distribution/3510:Electric power generation, transmission and distribution | Product flow | 0.000574881 | kWh | log-normal | 0.000574881 | 1.024797 | (1;2;4;1;1) | Brazil | EcoSpold01Location=UCTE
931000db-db36-320a-a09b-b8087f9dd8f4 | electricity, medium voltage | Input |  | 759b89bd-3aa6-42ad-b767-5bb9ef5d331d | D:Electricity, gas, steam and air conditioning supply/35:Electricity, gas, steam and air conditioning supply/351:Electric power generation, transmission and distribution/3510:Electric power generation, transmission and distribution | Product flow | 0.1107418 | kWh | log-normal | 0.1107418 | 1.024797 | (1;2;4;1;1) | Argentina | EcoSpold01Location=UCTE
931000db-db36-320a-a09b-b8087f9dd8f4 | electricity, medium voltage | Input |  | 759b89bd-3aa6-42ad-b767-5bb9ef5d331d | D:Electricity, gas, steam and air conditioning supply/35:Electricity, gas, steam and air conditioning supply/351:Electric power generation, transmission and distribution/3510:Electric power generation, transmission and distribution | Product flow | 0.06468327 | kWh | log-normal | 0.06468327 | 1.024797 | (1;2;4;1;1) | Venezuela | EcoSpold01Location=UCTE
931000db-db36-320a-a09b-b8087f9dd8f4 | heat, district or industrial, other than natural gas | Input |  | 71e2f1db-a2c5-44d0-8337-dfff15be974d | D:Electricity, gas, steam and air conditioning supply/35:Electricity, gas, steam and air conditioning supply/351:Electric power generation, transmission and distribution/3510:Electric power generation, transmission and distribution | Product flow | 1.557455 | MJ | log-normal | 1.557455 | 1 | (1;1;4;1;1) | Rest-of-World | Heavy oil combustion.
931000db-db36-320a-a09b-b8087f9dd8f4 | petroleum coke | Input |  | eb6b5a9a-c482-4c75-9ade-bbf8d89234fe | C:Manufacturing/19:Manufacture of coke and refined petroleum products/192:Manufacture of refined petroleum products/1920:Manufacture of refined petroleum products | Product flow | 0.45 | kg | log-normal | 0.45 | 1.024797 | (1;2;4;1;1) | Global | EcoSpold01Location=RER
931000db-db36-320a-a09b-b8087f9dd8f4 | pitch | Input |  | e7a17355-8575-4be4-8c51-85e38b19b3f3 | C:Manufacturing/19:Manufacture of coke and refined petroleum products/192:Manufacture of refined petroleum products/1920:Manufacture of refined petroleum products | Product flow | 0.128 | kg | log-normal | 0.128 | 1.024797 | (1;2;4;1;1) | Brazil | EcoSpold01Location=RER Reported as Pitch in IAI report
931000db-db36-320a-a09b-b8087f9dd8f4 | refractory, fireclay, packed | Input |  | d3e019ee-edbe-4774-a4a6-9701cf293d05 | C:Manufacturing/23:Manufacture of other non-metallic mineral products/239:Manufacture of non-metallic mineral products n.e.c./2391:Manufacture of refractory products | Product flow | 0.000186 | kg | log-normal | 0.000186 | 1.024797 | (1;3;4;1;1) | Global | Reported as "Refractory material" in IAI Survey
931000db-db36-320a-a09b-b8087f9dd8f4 | Water, cooling, unspecified natural origin | Input |  | fc1c42ce-a759-49fa-b987-f1ec5e503db1 | Elementary flows/Resource/in water | Elementary flow | 0.00027 | m3 | log-normal | 0.00027 | 1.024797 | (1;3;4;1;1) | IAI Area, South America | Specified as freshwater in IAI report.
931000db-db36-320a-a09b-b8087f9dd8f4 | Water, salt, ocean | Input |  | 629ffbca-ca71-4e4b-a006-ca9bdd9cd1df | Elementary flows/Resource/in water | Elementary flow | 0.00157 | m3 | log-normal | 0.00157 | 1.024797 | (5;5;5;5;5) | IAI Area, South America
931000db-db36-320a-a09b-b8087f9dd8f4 | anode, prebake, for aluminium electrolysis | Output | x | db66eb0b-7b48-4300-8134-2c851292cc14 | C:Manufacturing/27:Manufacture of electrical equipment/279:Manufacture of other electrical equipment/2790:Manufacture of other electrical equipment | Product flow | 1 | kg |  |  |  |  | IAI Area, South America
931000db-db36-320a-a09b-b8087f9dd8f4 | Benzo(a)pyrene | Output |  | 5e13c2ab-5466-4ff5-816d-702dfdf25f76 | Elementary flows/Emission to air/unspecified | Elementary flow | 5e-08 | kg | log-normal | 5e-08 | 1.024797 | (5;5;5;5;5) | IAI Area, South America
931000db-db36-320a-a09b-b8087f9dd8f4 | Fluoride | Output |  | 96b0e9d0-5bfc-4113-ac30-c9b8a310b534 | Elementary flows/Emission to water/unspecified | Elementary flow | 9e-06 | kg | log-normal | 9e-06 | 1.024797 | (5;5;5;5;5) | IAI Area, South America
931000db-db36-320a-a09b-b8087f9dd8f4 | fly ash and scrubber sludge | Output |  | 6666335b-58fd-4687-9e8e-4235d8dd7b20 | E:Water supply; sewerage, waste management and remediation activities/38:Waste collection, treatment and disposal activities; materials recovery/382:Waste treatment and disposal/3822:Treatment and disposal of hazardous waste | Waste flow | 4.7e-05 | kg | log-normal | 4.7e-05 | 1.024797 | (5;5;5;5;5) | Rest-of-World | Used as a weak proxy for treatment of scrubber sludges
931000db-db36-320a-a09b-b8087f9dd8f4 | Hydrogen fluoride | Output |  | 24541c8c-9f11-49ae-9de5-456f238a3f5e | Elementary flows/Emission to air/unspecified | Elementary flow | 4.6e-05 | kg | log-normal | 4.6e-05 | 1.221403 | (1;3;4;1;1) | IAI Area, South America | Reported as F in IAI data,sum of particulate F and gaseous F
931000db-db36-320a-a09b-b8087f9dd8f4 | inert waste, for final disposal | Output |  | 240c1a3c-1aba-4528-afc3-3f27f56583be | E:Water supply; sewerage, waste management and remediation activities/38:Waste collection, treatment and disposal activities; materials recovery/382:Waste treatment and disposal/3821:Treatment and disposal of non-hazardous waste | Waste flow | 0.025989 | kg |  |  |  |  | Rest-of-World | Amount includes "Byproducts for external recycling", "Refractory material for external recycling", "Refractory (excluding SPL) sent to landfill" and "Other landfilled waste" in IAI report. If it becomes possible to specify byproducts and other landfilled waste, then these should be broken out of this total. Currently, no recycling process exists in ecoinvent for refractory material, and hence these are modelled as sent to landfill. EcoSpold01Location=CH
931000db-db36-320a-a09b-b8087f9dd8f4 | Nitrogen oxides | Output |  | c1b91234-6f24-417b-8309-46111d09c457 | Elementary flows/Emission to air/unspecified | Elementary flow | 6.67e-06 | kg | log-normal | 6.67e-06 | 1.221403 | (1;3;4;1;1) | IAI Area, South America
931000db-db36-320a-a09b-b8087f9dd8f4 | Oils, unspecified | Output |  | 6da0e891-3648-43a5-b0cf-f1872c57db8d | Elementary flows/Emission to water/unspecified | Elementary flow | 7.29e-05 | kg | log-normal | 7.29e-05 | 1.024797 | (1;4;4;1;1) | IAI Area, South America
931000db-db36-320a-a09b-b8087f9dd8f4 | PAH, polycyclic aromatic hydrocarbons | Output |  | 3e5d7d91-67d7-4afb-91dd-36fab58e4685 | Elementary flows/Emission to air/unspecified | Elementary flow | 5.3e-05 | kg | log-normal | 5.3e-05 | 1.024797 | (5;5;5;5;5) | IAI Area, South America
931000db-db36-320a-a09b-b8087f9dd8f4 | PAH, polycyclic aromatic hydrocarbons | Output |  | f21b8022-f20d-4752-8cd6-728f56cf9c43 | Elementary flows/Emission to water/unspecified | Elementary flow | 1e-08 | kg | log-normal | 1e-08 | 1.024797 | (5;5;5;5;5) | IAI Area, South America | Reported as PAH (6 Borneff components)
931000db-db36-320a-a09b-b8087f9dd8f4 | Particulate Matter, < 2.5 um | Output |  | 21e46cb8-6233-4c99-bac3-c41d2ab99498 | Elementary flows/Emission to air/unspecified | Elementary flow | 2.4336e-05 | kg | log-normal | 2.4336e-05 | 1.024797 | (2;2;4;1;1) | IAI Area, South America | Total amount from IAI survey, distributed among three class sizes using CEPMEIP database emission factors for Production of primary aluminium. Abatement level: medium.
931000db-db36-320a-a09b-b8087f9dd8f4 | Particulate Matter, > 10 um | Output |  | 66020d27-7ae4-4e59-83a3-89214b72c40a | Elementary flows/Emission to air/unspecified | Elementary flow | 1.352e-05 | kg | log-normal | 1.352e-05 | 1.024797 | (2;2;4;1;1) | IAI Area, South America | Total amount from IAI survey, distributed among three class sizes using CEPMEIP database emission factors for Production of primary aluminium. Abatement level: medium.
931000db-db36-320a-a09b-b8087f9dd8f4 | Particulate Matter, > 2.5 um and < 10um | Output |  | 24c7db29-3a43-362d-8f21-1a1f52ccf217 | Elementary flows/Emission to air/unspecified | Elementary flow | 2.9744e-05 | kg | log-normal | 2.9744e-05 | 1.024797 | (2;2;4;1;1) | IAI Area, South America | Total amount from IAI survey, distributed among three class sizes using CEPMEIP database emission factors for Production of primary aluminium. Abatement level: medium.
931000db-db36-320a-a09b-b8087f9dd8f4 | scrap steel | Output |  | d1a4a803-c563-4740-84cf-3c21a488bd74 | E:Water supply; sewerage, waste management and remediation activities/38:Waste collection, treatment and disposal activities; materials recovery/382:Waste treatment and disposal/3821:Treatment and disposal of non-hazardous waste | Waste flow | 0.0021 | kg | log-normal | 0.0021 | 1.024797 | (1;3;1;1;1) | Rest-of-World | Reported as scrap steel.
931000db-db36-320a-a09b-b8087f9dd8f4 | Sulfur dioxide | Output |  | fd7aa71c-508c-480d-81a6-8052aad92646 | Elementary flows/Emission to air/unspecified | Elementary flow | 7.2e-05 | kg | log-normal | 7.2e-05 | 1.024797 | (1;2;4;1;1) | IAI Area, South America
931000db-db36-320a-a09b-b8087f9dd8f4 | Suspended solids, unspecified | Output |  | 693921ef-e02d-4072-add0-55aa4631b213 | Elementary flows/Emission to water/unspecified | Elementary flow | 9e-05 | kg | log-normal | 9e-05 | 1.024797 | (5;5;5;5;5) | IAI Area, South America
931000db-db36-320a-a09b-b8087f9dd8f4 | waste asphalt | Output |  | 22e27360-4621-4591-8412-a4f2045ac1a0 | E:Water supply; sewerage, waste management and remediation activities/38:Waste collection, treatment and disposal activities; materials recovery/382:Waste treatment and disposal/3821:Treatment and disposal of non-hazardous waste | Waste flow | 0.0136 | kg | log-normal | 0.0136 | 1.024797 | (1;3;1;1;1) | Rest-of-World | EcoSpold01Location=CH Proxy for treatment of waste carbon
931000db-db36-320a-a09b-b8087f9dd8f4 | Water | Output |  | 4f0f15b3-b227-4cdc-b0b3-6412d55695d5 | Elementary flows/Emission to water/ocean | Elementary flow | 0.0016 | m3 | log-normal | 0.0016 | 1.024797 | (5;5;5;5;5) | IAI Area, South America
931000db-db36-320a-a09b-b8087f9dd8f4 | Water | Output |  | db4566b1-bd88-427d-92da-2d25879063b9 | Elementary flows/Emission to water/surface water | Elementary flow | 0.0017 | m3 | log-normal | 0.0017 | 1.024797 | (5;5;5;5;5) | IAI Area, South America | Reported as Fresh Water
931000db-db36-320a-a09b-b8087f9dd8f4 | Water | Output |  | 075e433b-4be4-448e-9510-9a5029c1ce94 | Elementary flows/Emission to air/unspecified | Elementary flow | 0.00027 | m3 | log-normal | 0.00027 | 1.024797 | (5;5;5;5;5) | IAI Area, South America | IAI data reported as "Fresh Water Consumption" plus "Sea Water consumption"
b3765fdb-46c0-3e95-888c-046b954244f4 | anode factory | Input |  | 3736d0b4-90f9-4076-9d13-468bf0ae04e4 | F:Construction/41:Construction of buildings/410:Construction of buildings/4100:Construction of buildings | Product flow | 2.5e-10 | Item(s) | log-normal | 2.5e-10 | 1.713463 | (5;5;5;5;5) | Global | Rough estimate EcoSpold01Location=RER
b3765fdb-46c0-3e95-888c-046b954244f4 | cast iron | Input |  | 4447af36-0897-4b00-8fd0-fd6a446dda6a | C:Manufacturing/24:Manufacture of basic metals/241:Manufacture of basic iron and steel/2410:Manufacture of basic iron and steel | Product flow | 0.0048 | kg | log-normal | 0.0048 | 1.024797 | (1;3;4;1;1) | Global | Reported as Steel in IAI report EcoSpold01Location=RER
b3765fdb-46c0-3e95-888c-046b954244f4 | heat, district or industrial, natural gas | Input |  | 1125e767-7b5d-442e-81d6-9b0d3e1919ac | D:Electricity, gas, steam and air conditioning supply/35:Electricity, gas, steam and air conditioning supply/351:Electric power generation, transmission and distribution/3510:Electric power generation, transmission and distribution | Product flow | 1.831596 | MJ | log-normal | 1.831596 | 1 | (1;1;4;1;1) | Rest-of-World | Natural gas combustion.
b3765fdb-46c0-3e95-888c-046b954244f4 | heat, district or industrial, other than natural gas | Input |  | 71e2f1db-a2c5-44d0-8337-dfff15be974d | D:Electricity, gas, steam and air conditioning supply/35:Electricity, gas, steam and air conditioning supply/351:Electric power generation, transmission and distribution/3510:Electric power generation, transmission and distribution | Product flow | 0.005271605 | MJ | log-normal | 0.005271605 | 1 | (1;1;4;1;1) | Rest-of-World | Diesel combustion.
b3765fdb-46c0-3e95-888c-046b954244f4 | heat, district or industrial, other than natural gas | Input |  | 71e2f1db-a2c5-44d0-8337-dfff15be974d | D:Electricity, gas, steam and air conditioning supply/35:Electricity, gas, steam and air conditioning supply/351:Electric power generation, transmission and distribution/3510:Electric power generation, transmission and distribution | Product flow | 0.6324786 | MJ | log-normal | 0.6324786 | 1 | (1;1;4;1;1) | Rest-of-World | Heavy oil combustion.
b3765fdb-46c0-3e95-888c-046b954244f4 | petroleum coke | Input |  | eb6b5a9a-c482-4c75-9ade-bbf8d89234fe | C:Manufacturing/19:Manufacture of coke and refined petroleum products/192:Manufacture of refined petroleum products/1920:Manufacture of refined petroleum products | Product flow | 0.678 | kg | log-normal | 0.678 | 1.024797 | (1;3;4;1;1) | Global | EcoSpold01Location=RER
b3765fdb-46c0-3e95-888c-046b954244f4 | pitch | Input |  | e7a17355-8575-4be4-8c51-85e38b19b3f3 | C:Manufacturing/19:Manufacture of coke and refined petroleum products/192:Manufacture of refined petroleum products/1920:Manufacture of refined petroleum products | Product flow | 0.146 | kg | log-normal | 0.146 | 1.024797 | (1;3;4;1;1) | Rest-of-World | Reported as Pitch in IAI report EcoSpold01Location=RER
b3765fdb-46c0-3e95-888c-046b954244f4 | refractory, fireclay, packed | Input |  | d3e019ee-edbe-4774-a4a6-9701cf293d05 | C:Manufacturing/23:Manufacture of other non-metallic mineral products/239:Manufacture of non-metallic mineral products n.e.c./2391:Manufacture of refractory products | Product flow | 0.0067 | kg | log-normal | 0.0067 | 1.024797 | (1;3;4;1;1) | Global | Reported as "Refractory material" in IAI Survey
b3765fdb-46c0-3e95-888c-046b954244f4 | Water, cooling, unspecified natural origin | Input |  | fc1c42ce-a759-49fa-b987-f1ec5e503db1 | Elementary flows/Resource/in water | Elementary flow | 8.6e-07 | m3 | log-normal | 8.6e-07 | 1.024797 | (5;5;5;5;5) | IAI Area, Gulf Cooperation Council
b3765fdb-46c0-3e95-888c-046b954244f4 | Water, salt, ocean | Input |  | 629ffbca-ca71-4e4b-a006-ca9bdd9cd1df | Elementary flows/Resource/in water | Elementary flow | 1.3e-05 | m3 | log-normal | 1.3e-05 | 1.024797 | (5;5;5;5;5) | IAI Area, Gulf Cooperation Council
b3765fdb-46c0-3e95-888c-046b954244f4 | anode, prebake, for aluminium electrolysis | Output | x | db66eb0b-7b48-4300-8134-2c851292cc14 | C:Manufacturing/27:Manufacture of electrical equipment/279:Manufacture of other electrical equipment/2790:Manufacture of other electrical equipment | Product flow | 1 | kg |  |  |  |  | IAI Area, Gulf Cooperation Council
b3765fdb-46c0-3e95-888c-046b954244f4 | Benzo(a)pyrene | Output |  | 5e13c2ab-5466-4ff5-816d-702dfdf25f76 | Elementary flows/Emission to air/unspecified | Elementary flow | 5e-08 | kg | log-normal | 5e-08 | 1.72931 | (1;4;4;1;1) | IAI Area, Gulf Cooperation Council
b3765fdb-46c0-3e95-888c-046b954244f4 | Fluoride | Output |  | 96b0e9d0-5bfc-4113-ac30-c9b8a310b534 | Elementary flows/Emission to water/unspecified | Elementary flow | 9e-06 | kg | log-normal | 9e-06 | 1.024797 | (1;4;4;1;1) | IAI Area, Gulf Cooperation Council
b3765fdb-46c0-3e95-888c-046b954244f4 | Hydrogen fluoride | Output |  | 24541c8c-9f11-49ae-9de5-456f238a3f5e | Elementary flows/Emission to air/unspecified | Elementary flow | 9e-07 | kg | log-normal | 9e-07 | 1.221403 | (1;2;4;1;1) | IAI Area, Gulf Cooperation Council | Reported as F in IAI data,sum of particulate F and gaseous F
b3765fdb-46c0-3e95-888c-046b954244f4 | inert waste, for final disposal | Output |  | 240c1a3c-1aba-4528-afc3-3f27f56583be | E:Water supply; sewerage, waste management and remediation activities/38:Waste collection, treatment and disposal activities; materials recovery/382:Waste treatment and disposal/3821:Treatment and disposal of non-hazardous waste | Waste flow | 0.00845 | kg | log-normal | 0.00845 | 1 | (1;2;1;1;1) | Rest-of-World | EcoSpold01Location=CH Amount includes "Byproducts for external recycling", "Refractory material for external recycling", "Refractory (excluding SPL) sent to landfill" and "Other landfilled waste" in IAI report. If it becomes possible to specify byproducts and other landfilled waste, then these should be broken out of this total. Currently, no recycling process exists in ecoinvent for refractory material, and hence these are modelled as sent to landfill.
b3765fdb-46c0-3e95-888c-046b954244f4 | Nitrogen oxides | Output |  | c1b91234-6f24-417b-8309-46111d09c457 | Elementary flows/Emission to air/unspecified | Elementary flow | 0.000604 | kg | log-normal | 0.000604 | 1.221403 | (1;2;4;1;1) | IAI Area, Gulf Cooperation Council
b3765fdb-46c0-3e95-888c-046b954244f4 | Oils, unspecified | Output |  | 6da0e891-3648-43a5-b0cf-f1872c57db8d | Elementary flows/Emission to water/unspecified | Elementary flow | 2e-05 | kg | log-normal | 2e-05 | 1.024797 | (1;4;4;1;1) | IAI Area, Gulf Cooperation Council
b3765fdb-46c0-3e95-888c-046b954244f4 | PAH, polycyclic aromatic hydrocarbons | Output |  | 3e5d7d91-67d7-4afb-91dd-36fab58e4685 | Elementary flows/Emission to air/unspecified | Elementary flow | 5e-05 | kg | log-normal | 5e-05 | 1 | (1;2;4;1;1) | IAI Area, Gulf Cooperation Council
b3765fdb-46c0-3e95-888c-046b954244f4 | PAH, polycyclic aromatic hydrocarbons | Output |  | f21b8022-f20d-4752-8cd6-728f56cf9c43 | Elementary flows/Emission to water/unspecified | Elementary flow | 1e-08 | kg | log-normal | 1e-08 | 1.024797 | (1;4;4;1;1) | IAI Area, Gulf Cooperation Council | Reported as PAH (6 Borneff components)
b3765fdb-46c0-3e95-888c-046b954244f4 | Particulate Matter, < 2.5 um | Output |  | 21e46cb8-6233-4c99-bac3-c41d2ab99498 | Elementary flows/Emission to air/unspecified | Elementary flow | 7.2e-06 | kg | log-normal | 7.2e-06 | 1.024797 | (2;2;4;1;1) | IAI Area, Gulf Cooperation Council | Total amount from IAI survey, distributed among three class sizes using CEPMEIP database emission factors for Production of primary aluminium. Abatement level: medium.
b3765fdb-46c0-3e95-888c-046b954244f4 | Particulate Matter, > 10 um | Output |  | 66020d27-7ae4-4e59-83a3-89214b72c40a | Elementary flows/Emission to air/unspecified | Elementary flow | 4e-06 | kg | log-normal | 4e-06 | 1.024797 | (2;2;4;1;1) | IAI Area, Gulf Cooperation Council | Total amount from IAI survey, distributed among three class sizes using CEPMEIP database emission factors for Production of primary aluminium. Abatement level: medium.
b3765fdb-46c0-3e95-888c-046b954244f4 | Particulate Matter, > 2.5 um and < 10um | Output |  | 24c7db29-3a43-362d-8f21-1a1f52ccf217 | Elementary flows/Emission to air/unspecified | Elementary flow | 8.8e-06 | kg | log-normal | 8.8e-06 | 1.024797 | (2;2;4;1;1) | IAI Area, Gulf Cooperation Council | Total amount from IAI survey, distributed among three class sizes using CEPMEIP database emission factors for Production of primary aluminium. Abatement level: medium.
b3765fdb-46c0-3e95-888c-046b954244f4 | scrap steel | Output |  | d1a4a803-c563-4740-84cf-3c21a488bd74 | E:Water supply; sewerage, waste management and remediation activities/38:Waste collection, treatment and disposal activities; materials recovery/382:Waste treatment and disposal/3821:Treatment and disposal of non-hazardous waste | Waste flow | 0.00156 | kg | log-normal | 0.00156 | 1.024797 | (1;2;1;1;1) | Rest-of-World | Reported as scrap steel.
b3765fdb-46c0-3e95-888c-046b954244f4 | Sulfur dioxide | Output |  | fd7aa71c-508c-480d-81a6-8052aad92646 | Elementary flows/Emission to air/unspecified | Elementary flow | 0.000945 | kg | log-normal | 0.000945 | 1.024797 | (1;2;4;1;1) | IAI Area, Gulf Cooperation Council
b3765fdb-46c0-3e95-888c-046b954244f4 | Suspended solids, unspecified | Output |  | 693921ef-e02d-4072-add0-55aa4631b213 | Elementary flows/Emission to water/unspecified | Elementary flow | 9e-05 | kg | log-normal | 9e-05 | 1.024797 | (1;4;4;1;1) | IAI Area, Gulf Cooperation Council
b3765fdb-46c0-3e95-888c-046b954244f4 | waste asphalt | Output |  | 22e27360-4621-4591-8412-a4f2045ac1a0 | E:Water supply; sewerage, waste management and remediation activities/38:Waste collection, treatment and disposal activities; materials recovery/382:Waste treatment and disposal/3821:Treatment and disposal of non-hazardous waste | Waste flow | 0.0089 | kg | log-normal | 0.0089 | 1.024797 | (1;2;1;1;1) | Rest-of-World | Proxy for treatment of waste carbon EcoSpold01Location=CH
b3765fdb-46c0-3e95-888c-046b954244f4 | Water | Output |  | 4f0f15b3-b227-4cdc-b0b3-6412d55695d5 | Elementary flows/Emission to water/ocean | Elementary flow | 0.0016 | m3 | log-normal | 0.0016 | 1.024797 | (1;3;4;1;1) | IAI Area, Gulf Cooperation Council
b3765fdb-46c0-3e95-888c-046b954244f4 | Water | Output |  | 075e433b-4be4-448e-9510-9a5029c1ce94 | Elementary flows/Emission to air/unspecified | Elementary flow | 1.7e-05 | m3 | log-normal | 1.7e-05 | 1.024797 | (5;5;5;5;5) | IAI Area, Gulf Cooperation Council | IAI data reported as "Fresh Water Consumption" plus "Sea Water consumption"
b3765fdb-46c0-3e95-888c-046b954244f4 | Water | Output |  | db4566b1-bd88-427d-92da-2d25879063b9 | Elementary flows/Emission to water/surface water | Elementary flow | 0.0017 | m3 | log-normal | 0.0017 | 1.024797 | (2;3;4;1;1) | IAI Area, Gulf Cooperation Council | Reported as Fresh Water
01a58f04-349d-3cb8-a1dc-f76bfacdd34e | anode factory | Input |  | 3736d0b4-90f9-4076-9d13-468bf0ae04e4 | F:Construction/41:Construction of buildings/410:Construction of buildings/4100:Construction of buildings | Product flow | 2.5e-10 | Item(s) | log-normal | 2.5e-10 | 1.713463 | (5;5;5;5;5) | Global | EcoSpold01Location=RER Rough estimate
01a58f04-349d-3cb8-a1dc-f76bfacdd34e | electricity, medium voltage | Input |  | 759b89bd-3aa6-42ad-b767-5bb9ef5d331d | D:Electricity, gas, steam and air conditioning supply/35:Electricity, gas, steam and air conditioning supply/351:Electric power generation, transmission and distribution/3510:Electric power generation, transmission and distribution | Product flow | 7.385563e-05 | kWh | log-normal | 7.385563e-05 | 1.024797 | (1;2;4;1;1) | Sudan | EcoSpold01Location=UCTE
01a58f04-349d-3cb8-a1dc-f76bfacdd34e | electricity, medium voltage | Input |  | 759b89bd-3aa6-42ad-b767-5bb9ef5d331d | D:Electricity, gas, steam and air conditioning supply/35:Electricity, gas, steam and air conditioning supply/351:Electric power generation, transmission and distribution/3510:Electric power generation, transmission and distribution | Product flow | 1.158093e-05 | kWh | log-normal | 1.158093e-05 | 1.024797 | (1;2;4;1;1) | Gabon | EcoSpold01Location=UCTE
01a58f04-349d-3cb8-a1dc-f76bfacdd34e | electricity, medium voltage | Input |  | 759b89bd-3aa6-42ad-b767-5bb9ef5d331d | D:Electricity, gas, steam and air conditioning supply/35:Electricity, gas, steam and air conditioning supply/351:Electric power generation, transmission and distribution/3510:Electric power generation, transmission and distribution | Product flow | 0.0003224362 | kWh | log-normal | 0.0003224362 | 1.024797 | (1;2;4;1;1) | Bangladesh | EcoSpold01Location=UCTE
01a58f04-349d-3cb8-a1dc-f76bfacdd34e | electricity, medium voltage | Input |  | 759b89bd-3aa6-42ad-b767-5bb9ef5d331d | D:Electricity, gas, steam and air conditioning supply/35:Electricity, gas, steam and air conditioning supply/351:Electric power generation, transmission and distribution/3510:Electric power generation, transmission and distribution | Product flow | 5.773252e-05 | kWh | log-normal | 5.773252e-05 | 1.024797 | (1;2;4;1;1) | Lithuania | EcoSpold01Location=UCTE
01a58f04-349d-3cb8-a1dc-f76bfacdd34e | electricity, medium voltage | Input |  | 759b89bd-3aa6-42ad-b767-5bb9ef5d331d | D:Electricity, gas, steam and air conditioning supply/35:Electricity, gas, steam and air conditioning supply/351:Electric power generation, transmission and distribution/3510:Electric power generation, transmission and distribution | Product flow | 0.0002616646 | kWh | log-normal | 0.0002616646 | 1.024797 | (1;2;4;1;1) | Czechia | EcoSpold01Location=UCTE
01a58f04-349d-3cb8-a1dc-f76bfacdd34e | electricity, medium voltage | Input |  | 759b89bd-3aa6-42ad-b767-5bb9ef5d331d | D:Electricity, gas, steam and air conditioning supply/35:Electricity, gas, steam and air conditioning supply/351:Electric power generation, transmission and distribution/3510:Electric power generation, transmission and distribution | Product flow | 0.0002017355 | kWh | log-normal | 0.0002017355 | 1.024797 | (1;2;4;1;1) | Portugal | EcoSpold01Location=UCTE
01a58f04-349d-3cb8-a1dc-f76bfacdd34e | electricity, medium voltage | Input |  | 759b89bd-3aa6-42ad-b767-5bb9ef5d331d | D:Electricity, gas, steam and air conditioning supply/35:Electricity, gas, steam and air conditioning supply/351:Electric power generation, transmission and distribution/3510:Electric power generation, transmission and distribution | Product flow | 0.0004334457 | kWh | log-normal | 0.0004334457 | 1.024797 | (1;2;4;1;1) | Philippines | EcoSpold01Location=UCTE
01a58f04-349d-3cb8-a1dc-f76bfacdd34e | electricity, medium voltage | Input |  | 759b89bd-3aa6-42ad-b767-5bb9ef5d331d | D:Electricity, gas, steam and air conditioning supply/35:Electricity, gas, steam and air conditioning supply/351:Electric power generation, transmission and distribution/3510:Electric power generation, transmission and distribution | Product flow | 5.216071e-05 | kWh | log-normal | 5.216071e-05 | 1.024797 | (1;2;4;1;1) | Congo, Democratic Republic of the | EcoSpold01Location=UCTE
01a58f04-349d-3cb8-a1dc-f76bfacdd34e | electricity, medium voltage | Input |  | 759b89bd-3aa6-42ad-b767-5bb9ef5d331d | D:Electricity, gas, steam and air conditioning supply/35:Electricity, gas, steam and air conditioning supply/351:Electric power generation, transmission and distribution/3510:Electric power generation, transmission and distribution | Product flow | 3.462868e-05 | kWh | log-normal | 3.462868e-05 | 1.024797 | (1;2;4;1;1) | Tanzania, United Republic Of | EcoSpold01Location=UCTE
01a58f04-349d-3cb8-a1dc-f76bfacdd34e | electricity, medium voltage | Input |  | 759b89bd-3aa6-42ad-b767-5bb9ef5d331d | D:Electricity, gas, steam and air conditioning supply/35:Electricity, gas, steam and air conditioning supply/351:Electric power generation, transmission and distribution/3510:Electric power generation, transmission and distribution | Product flow | 1.985164e-05 | kWh | log-normal | 1.985164e-05 | 1.024797 | (1;2;4;1;1) | Cyprus | EcoSpold01Location=UCTE
01a58f04-349d-3cb8-a1dc-f76bfacdd34e | electricity, medium voltage | Input |  | 759b89bd-3aa6-42ad-b767-5bb9ef5d331d | D:Electricity, gas, steam and air conditioning supply/35:Electricity, gas, steam and air conditioning supply/351:Electric power generation, transmission and distribution/3510:Electric power generation, transmission and distribution | Product flow | 8.729285e-06 | kWh | log-normal | 8.729285e-06 | 1.024797 | (1;2;4;1;1) | Yemen | EcoSpold01Location=UCTE
01a58f04-349d-3cb8-a1dc-f76bfacdd34e | electricity, medium voltage | Input |  | 759b89bd-3aa6-42ad-b767-5bb9ef5d331d | D:Electricity, gas, steam and air conditioning supply/35:Electricity, gas, steam and air conditioning supply/351:Electric power generation, transmission and distribution/3510:Electric power generation, transmission and distribution | Product flow | 2.748827e-05 | kWh | log-normal | 2.748827e-05 | 1.024797 | (1;2;4;1;1) | Moldova, Republic of | EcoSpold01Location=UCTE
01a58f04-349d-3cb8-a1dc-f76bfacdd34e | electricity, medium voltage | Input |  | 759b89bd-3aa6-42ad-b767-5bb9ef5d331d | D:Electricity, gas, steam and air conditioning supply/35:Electricity, gas, steam and air conditioning supply/351:Electric power generation, transmission and distribution/3510:Electric power generation, transmission and distribution | Product flow | 5.251819e-06 | kWh | log-normal | 5.251819e-06 | 1.024797 | (1;2;4;1;1) | Mauritius | EcoSpold01Location=UCTE
01a58f04-349d-3cb8-a1dc-f76bfacdd34e | electricity, medium voltage | Input |  | 759b89bd-3aa6-42ad-b767-5bb9ef5d331d | D:Electricity, gas, steam and air conditioning supply/35:Electricity, gas, steam and air conditioning supply/351:Electric power generation, transmission and distribution/3510:Electric power generation, transmission and distribution | Product flow | 4.968049e-05 | kWh | log-normal | 4.968049e-05 | 1.024797 | (1;2;4;1;1) | Costa Rica | EcoSpold01Location=UCTE
01a58f04-349d-3cb8-a1dc-f76bfacdd34e | electricity, medium voltage | Input |  | 759b89bd-3aa6-42ad-b767-5bb9ef5d331d | D:Electricity, gas, steam and air conditioning supply/35:Electricity, gas, steam and air conditioning supply/351:Electric power generation, transmission and distribution/3510:Electric power generation, transmission and distribution | Product flow | 6.260838e-05 | kWh | log-normal | 6.260838e-05 | 1.024797 | (1;2;4;1;1) | Syrian Arab Republic | EcoSpold01Location=UCTE
01a58f04-349d-3cb8-a1dc-f76bfacdd34e | electricity, medium voltage | Input |  | 759b89bd-3aa6-42ad-b767-5bb9ef5d331d | D:Electricity, gas, steam and air conditioning supply/35:Electricity, gas, steam and air conditioning supply/351:Electric power generation, transmission and distribution/3510:Electric power generation, transmission and distribution | Product flow | 0.0003119098 | kWh | log-normal | 0.0003119098 | 1.024797 | (1;2;4;1;1) | Algeria | EcoSpold01Location=UCTE
01a58f04-349d-3cb8-a1dc-f76bfacdd34e | electricity, medium voltage | Input |  | 759b89bd-3aa6-42ad-b767-5bb9ef5d331d | D:Electricity, gas, steam and air conditioning supply/35:Electricity, gas, steam and air conditioning supply/351:Electric power generation, transmission and distribution/3510:Electric power generation, transmission and distribution | Product flow | 2.211361e-05 | kWh | log-normal | 2.211361e-05 | 1.024797 | (1;2;4;1;1) | Kosovo | EcoSpold01Location=UCTE
01a58f04-349d-3cb8-a1dc-f76bfacdd34e | electricity, medium voltage | Input |  | 759b89bd-3aa6-42ad-b767-5bb9ef5d331d | D:Electricity, gas, steam and air conditioning supply/35:Electricity, gas, steam and air conditioning supply/351:Electric power generation, transmission and distribution/3510:Electric power generation, transmission and distribution | Product flow | 1.850056e-05 | kWh | log-normal | 1.850056e-05 | 1.024797 | (1;2;4;1;1) | Botswana | EcoSpold01Location=UCTE
01a58f04-349d-3cb8-a1dc-f76bfacdd34e | electricity, medium voltage | Input |  | 759b89bd-3aa6-42ad-b767-5bb9ef5d331d | D:Electricity, gas, steam and air conditioning supply/35:Electricity, gas, steam and air conditioning supply/351:Electric power generation, transmission and distribution/3510:Electric power generation, transmission and distribution | Product flow | 7.12979e-06 | kWh | log-normal | 7.12979e-06 | 1.024797 | (1;2;4;1;1) | Jamaica | EcoSpold01Location=UCTE
01a58f04-349d-3cb8-a1dc-f76bfacdd34e | electricity, medium voltage | Input |  | 759b89bd-3aa6-42ad-b767-5bb9ef5d331d | D:Electricity, gas, steam and air conditioning supply/35:Electricity, gas, steam and air conditioning supply/351:Electric power generation, transmission and distribution/3510:Electric power generation, transmission and distribution | Product flow | 2.22808e-06 | kWh | log-normal | 2.22808e-06 | 1.024797 | (1;2;4;1;1) | South Sudan | EcoSpold01Location=UCTE
01a58f04-349d-3cb8-a1dc-f76bfacdd34e | electricity, medium voltage | Input |  | 759b89bd-3aa6-42ad-b767-5bb9ef5d331d | D:Electricity, gas, steam and air conditioning supply/35:Electricity, gas, steam and air conditioning supply/351:Electric power generation, transmission and distribution/3510:Electric power generation, transmission and distribution | Product flow | 0.002355126 | kWh | log-normal | 0.002355126 | 1.024797 | (1;2;4;1;1) | Korea, Republic of | EcoSpold01Location=UCTE
01a58f04-349d-3cb8-a1dc-f76bfacdd34e | electricity, medium voltage | Input |  | 759b89bd-3aa6-42ad-b767-5bb9ef5d331d | D:Electricity, gas, steam and air conditioning supply/35:Electricity, gas, steam and air conditioning supply/351:Electric power generation, transmission and distribution/3510:Electric power generation, transmission and distribution | Product flow | 0.03837979 | kWh | log-normal | 0.03837979 | 1.024797 | (1;2;4;1;1) | China | EcoSpold01Location=UCTE
01a58f04-349d-3cb8-a1dc-f76bfacdd34e | electricity, medium voltage | Input |  | 759b89bd-3aa6-42ad-b767-5bb9ef5d331d | D:Electricity, gas, steam and air conditioning supply/35:Electricity, gas, steam and air conditioning supply/351:Electric power generation, transmission and distribution/3510:Electric power generation, transmission and distribution | Product flow | 0.000313717 | kWh | log-normal | 0.000313717 | 1.024797 | (1;2;4;1;1) | Chile | EcoSpold01Location=UCTE
01a58f04-349d-3cb8-a1dc-f76bfacdd34e | electricity, medium voltage | Input |  | 759b89bd-3aa6-42ad-b767-5bb9ef5d331d | D:Electricity, gas, steam and air conditioning supply/35:Electricity, gas, steam and air conditioning supply/351:Electric power generation, transmission and distribution/3510:Electric power generation, transmission and distribution | Product flow | 0.000252736 | kWh | log-normal | 0.000252736 | 1.024797 | (1;2;4;1;1) | Israel | EcoSpold01Location=UCTE
01a58f04-349d-3cb8-a1dc-f76bfacdd34e | electricity, medium voltage | Input |  | 759b89bd-3aa6-42ad-b767-5bb9ef5d331d | D:Electricity, gas, steam and air conditioning supply/35:Electricity, gas, steam and air conditioning supply/351:Electric power generation, transmission and distribution/3510:Electric power generation, transmission and distribution | Product flow | 7.696691e-05 | kWh | log-normal | 7.696691e-05 | 1.024797 | (1;2;4;1;1) | Paraguay | EcoSpold01Location=UCTE
01a58f04-349d-3cb8-a1dc-f76bfacdd34e | electricity, medium voltage | Input |  | 759b89bd-3aa6-42ad-b767-5bb9ef5d331d | D:Electricity, gas, steam and air conditioning supply/35:Electricity, gas, steam and air conditioning supply/351:Electric power generation, transmission and distribution/3510:Electric power generation, transmission and distribution | Product flow | 0.0001340487 | kWh | log-normal | 0.0001340487 | 1.024797 | (1;2;4;1;1) | Ireland | EcoSpold01Location=UCTE
01a58f04-349d-3cb8-a1dc-f76bfacdd34e | electricity, medium voltage | Input |  | 759b89bd-3aa6-42ad-b767-5bb9ef5d331d | D:Electricity, gas, steam and air conditioning supply/35:Electricity, gas, steam and air conditioning supply/351:Electric power generation, transmission and distribution/3510:Electric power generation, transmission and distribution | Product flow | 0.0006796181 | kWh | log-normal | 0.0006796181 | 1.024797 | (1;2;4;1;1) | Poland | EcoSpold01Location=UCTE
01a58f04-349d-3cb8-a1dc-f76bfacdd34e | electricity, medium voltage | Input |  | 759b89bd-3aa6-42ad-b767-5bb9ef5d331d | D:Electricity, gas, steam and air conditioning supply/35:Electricity, gas, steam and air conditioning supply/351:Electric power generation, transmission and distribution/3510:Electric power generation, transmission and distribution | Product flow | 0.000150359 | kWh | log-normal | 0.000150359 | 1.024797 | (1;2;4;1;1) | Denmark | EcoSpold01Location=UCTE
01a58f04-349d-3cb8-a1dc-f76bfacdd34e | electricity, medium voltage | Input |  | 759b89bd-3aa6-42ad-b767-5bb9ef5d331d | D:Electricity, gas, steam and air conditioning supply/35:Electricity, gas, steam and air conditioning supply/351:Electric power generation, transmission and distribution/3510:Electric power generation, transmission and distribution | Product flow | 2.020178e-05 | kWh | log-normal | 2.020178e-05 | 1.024797 | (1;2;4;1;1) | Albania | EcoSpold01Location=UCTE
01a58f04-349d-3cb8-a1dc-f76bfacdd34e | electricity, medium voltage | Input |  | 759b89bd-3aa6-42ad-b767-5bb9ef5d331d | D:Electricity, gas, steam and air conditioning supply/35:Electricity, gas, steam and air conditioning supply/351:Electric power generation, transmission and distribution/3510:Electric power generation, transmission and distribution | Product flow | 0.0007578341 | kWh | log-normal | 0.0007578341 | 1.024797 | (1;2;4;1;1) | Malaysia | EcoSpold01Location=UCTE
01a58f04-349d-3cb8-a1dc-f76bfacdd34e | electricity, medium voltage | Input |  | 759b89bd-3aa6-42ad-b767-5bb9ef5d331d | D:Electricity, gas, steam and air conditioning supply/35:Electricity, gas, steam and air conditioning supply/351:Electric power generation, transmission and distribution/3510:Electric power generation, transmission and distribution | Product flow | 3.698678e-06 | kWh | log-normal | 3.698678e-06 | 1.024797 | (1;2;4;1;1) | Haiti | EcoSpold01Location=UCTE
01a58f04-349d-3cb8-a1dc-f76bfacdd34e | electricity, medium voltage | Input |  | 759b89bd-3aa6-42ad-b767-5bb9ef5d331d | D:Electricity, gas, steam and air conditioning supply/35:Electricity, gas, steam and air conditioning supply/351:Electric power generation, transmission and distribution/3510:Electric power generation, transmission and distribution | Product flow | 7.160148e-05 | kWh | log-normal | 7.160148e-05 | 1.024797 | (1;2;4;1;1) | Angola | EcoSpold01Location=UCTE
01a58f04-349d-3cb8-a1dc-f76bfacdd34e | electricity, medium voltage | Input |  | 759b89bd-3aa6-42ad-b767-5bb9ef5d331d | D:Electricity, gas, steam and air conditioning supply/35:Electricity, gas, steam and air conditioning supply/351:Electric power generation, transmission and distribution/3510:Electric power generation, transmission and distribution | Product flow | 0.0009973461 | kWh | log-normal | 0.0009973461 | 1.024797 | (1;2;4;1;1) | Viet Nam | EcoSpold01Location=UCTE
01a58f04-349d-3cb8-a1dc-f76bfacdd34e | electricity, medium voltage | Input |  | 759b89bd-3aa6-42ad-b767-5bb9ef5d331d | D:Electricity, gas, steam and air conditioning supply/35:Electricity, gas, steam and air conditioning supply/351:Electric power generation, transmission and distribution/3510:Electric power generation, transmission and distribution | Product flow | 2.926492e-05 | kWh | log-normal | 2.926492e-05 | 1.024797 | (1;2;4;1;1) | Armenia | EcoSpold01Location=UCTE
01a58f04-349d-3cb8-a1dc-f76bfacdd34e | electricity, medium voltage | Input |  | 759b89bd-3aa6-42ad-b767-5bb9ef5d331d | D:Electricity, gas, steam and air conditioning supply/35:Electricity, gas, steam and air conditioning supply/351:Electric power generation, transmission and distribution/3510:Electric power generation, transmission and distribution | Product flow | 7.580378e-06 | kWh | log-normal | 7.580378e-06 | 1.024797 | (1;2;4;1;1) | Switzerland | EcoSpold01Location=UCTE
01a58f04-349d-3cb8-a1dc-f76bfacdd34e | electricity, medium voltage | Input |  | 759b89bd-3aa6-42ad-b767-5bb9ef5d331d | D:Electricity, gas, steam and air conditioning supply/35:Electricity, gas, steam and air conditioning supply/351:Electric power generation, transmission and distribution/3510:Electric power generation, transmission and distribution | Product flow | 6.096522e-05 | kWh | log-normal | 6.096522e-05 | 1.024797 | (1;2;4;1;1) | Dominican Republic | EcoSpold01Location=UCTE
01a58f04-349d-3cb8-a1dc-f76bfacdd34e | electricity, medium voltage | Input |  | 759b89bd-3aa6-42ad-b767-5bb9ef5d331d | D:Electricity, gas, steam and air conditioning supply/35:Electricity, gas, steam and air conditioning supply/351:Electric power generation, transmission and distribution/3510:Electric power generation, transmission and distribution | Product flow | 3.916297e-05 | kWh | log-normal | 3.916297e-05 | 1.024797 | (1;2;4;1;1) | Nepal | EcoSpold01Location=UCTE
01a58f04-349d-3cb8-a1dc-f76bfacdd34e | electricity, medium voltage | Input |  | 759b89bd-3aa6-42ad-b767-5bb9ef5d331d | D:Electricity, gas, steam and air conditioning supply/35:Electricity, gas, steam and air conditioning supply/351:Electric power generation, transmission and distribution/3510:Electric power generation, transmission and distribution | Product flow | 3.720312e-05 | kWh | log-normal | 3.720312e-05 | 1.024797 | (1;2;4;1;1) | Zimbabwe | EcoSpold01Location=UCTE
01a58f04-349d-3cb8-a1dc-f76bfacdd34e | electricity, medium voltage | Input |  | 759b89bd-3aa6-42ad-b767-5bb9ef5d331d | D:Electricity, gas, steam and air conditioning supply/35:Electricity, gas, steam and air conditioning supply/351:Electric power generation, transmission and distribution/3510:Electric power generation, transmission and distribution | Product flow | 3.434085e-06 | kWh | log-normal | 3.434085e-06 | 1.024797 | (1;2;4;1;1) | Curaçao | EcoSpold01Location=UCTE
01a58f04-349d-3cb8-a1dc-f76bfacdd34e | electricity, medium voltage | Input |  | 759b89bd-3aa6-42ad-b767-5bb9ef5d331d | D:Electricity, gas, steam and air conditioning supply/35:Electricity, gas, steam and air conditioning supply/351:Electric power generation, transmission and distribution/3510:Electric power generation, transmission and distribution | Product flow | 0.0001261773 | kWh | log-normal | 0.0001261773 | 1.024797 | (1;2;4;1;1) | Libya | EcoSpold01Location=UCTE
01a58f04-349d-3cb8-a1dc-f76bfacdd34e | electricity, medium voltage | Input |  | 759b89bd-3aa6-42ad-b767-5bb9ef5d331d | D:Electricity, gas, steam and air conditioning supply/35:Electricity, gas, steam and air conditioning supply/351:Electric power generation, transmission and distribution/3510:Electric power generation, transmission and distribution | Product flow | 3.533174e-05 | kWh | log-normal | 3.533174e-05 | 1.024797 | (1;2;4;1;1) | North Macedonia | EcoSpold01Location=UCTE
01a58f04-349d-3cb8-a1dc-f76bfacdd34e | electricity, medium voltage | Input |  | 759b89bd-3aa6-42ad-b767-5bb9ef5d331d | D:Electricity, gas, steam and air conditioning supply/35:Electricity, gas, steam and air conditioning supply/351:Electric power generation, transmission and distribution/3510:Electric power generation, transmission and distribution | Product flow | 0.0001596285 | kWh | log-normal | 0.0001596285 | 1.024797 | (1;2;4;1;1) | Morocco | EcoSpold01Location=UCTE
01a58f04-349d-3cb8-a1dc-f76bfacdd34e | electricity, medium voltage | Input |  | 759b89bd-3aa6-42ad-b767-5bb9ef5d331d | D:Electricity, gas, steam and air conditioning supply/35:Electricity, gas, steam and air conditioning supply/351:Electric power generation, transmission and distribution/3510:Electric power generation, transmission and distribution | Product flow | 0.0002064427 | kWh | log-normal | 0.0002064427 | 1.024797 | (1;2;4;1;1) | Singapore | EcoSpold01Location=UCTE
01a58f04-349d-3cb8-a1dc-f76bfacdd34e | electricity, medium voltage | Input |  | 759b89bd-3aa6-42ad-b767-5bb9ef5d331d | D:Electricity, gas, steam and air conditioning supply/35:Electricity, gas, steam and air conditioning supply/351:Electric power generation, transmission and distribution/3510:Electric power generation, transmission and distribution | Product flow | 0.001016298 | kWh | log-normal | 0.001016298 | 1.024797 | (1;2;4;1;1) | Mexico | EcoSpold01Location=UCTE
01a58f04-349d-3cb8-a1dc-f76bfacdd34e | electricity, medium voltage | Input |  | 759b89bd-3aa6-42ad-b767-5bb9ef5d331d | D:Electricity, gas, steam and air conditioning supply/35:Electricity, gas, steam and air conditioning supply/351:Electric power generation, transmission and distribution/3510:Electric power generation, transmission and distribution | Product flow | 5.114394e-05 | kWh | log-normal | 5.114394e-05 | 1.024797 | (1;2;4;1;1) | Georgia | EcoSpold01Location=UCTE
01a58f04-349d-3cb8-a1dc-f76bfacdd34e | electricity, medium voltage | Input |  | 759b89bd-3aa6-42ad-b767-5bb9ef5d331d | D:Electricity, gas, steam and air conditioning supply/35:Electricity, gas, steam and air conditioning supply/351:Electric power generation, transmission and distribution/3510:Electric power generation, transmission and distribution | Product flow | 0.0003233226 | kWh | log-normal | 0.0003233226 | 1.024797 | (1;2;4;1;1) | Kuwait | EcoSpold01Location=UCTE
01a58f04-349d-3cb8-a1dc-f76bfacdd34e | electricity, medium voltage | Input |  | 759b89bd-3aa6-42ad-b767-5bb9ef5d331d | D:Electricity, gas, steam and air conditioning supply/35:Electricity, gas, steam and air conditioning supply/351:Electric power generation, transmission and distribution/3510:Electric power generation, transmission and distribution | Product flow | 1.707898e-05 | kWh | log-normal | 1.707898e-05 | 1.024797 | (1;2;4;1;1) | Nicaragua | EcoSpold01Location=UCTE
01a58f04-349d-3cb8-a1dc-f76bfacdd34e | electricity, medium voltage | Input |  | 759b89bd-3aa6-42ad-b767-5bb9ef5d331d | D:Electricity, gas, steam and air conditioning supply/35:Electricity, gas, steam and air conditioning supply/351:Electric power generation, transmission and distribution/3510:Electric power generation, transmission and distribution | Product flow | 0.0003324667 | kWh | log-normal | 0.0003324667 | 1.024797 | (1;2;4;1;1) | Belgium | EcoSpold01Location=UCTE
01a58f04-349d-3cb8-a1dc-f76bfacdd34e | electricity, medium voltage | Input |  | 759b89bd-3aa6-42ad-b767-5bb9ef5d331d | D:Electricity, gas, steam and air conditioning supply/35:Electricity, gas, steam and air conditioning supply/351:Electric power generation, transmission and distribution/3510:Electric power generation, transmission and distribution | Product flow | 0.0002205072 | kWh | log-normal | 0.0002205072 | 1.024797 | (1;2;4;1;1) | Peru | EcoSpold01Location=UCTE
01a58f04-349d-3cb8-a1dc-f76bfacdd34e | electricity, medium voltage | Input |  | 759b89bd-3aa6-42ad-b767-5bb9ef5d331d | D:Electricity, gas, steam and air conditioning supply/35:Electricity, gas, steam and air conditioning supply/351:Electric power generation, transmission and distribution/3510:Electric power generation, transmission and distribution | Product flow | 0.02130249 | kWh | log-normal | 0.02130249 | 1.024797 | (1;2;4;1;1) | Northern America | EcoSpold01Location=UCTE
01a58f04-349d-3cb8-a1dc-f76bfacdd34e | electricity, medium voltage | Input |  | 759b89bd-3aa6-42ad-b767-5bb9ef5d331d | D:Electricity, gas, steam and air conditioning supply/35:Electricity, gas, steam and air conditioning supply/351:Electric power generation, transmission and distribution/3510:Electric power generation, transmission and distribution | Product flow | 0.00103271 | kWh | log-normal | 0.00103271 | 1.024797 | (1;2;4;1;1) | Saudi Arabia | EcoSpold01Location=UCTE
01a58f04-349d-3cb8-a1dc-f76bfacdd34e | electricity, medium voltage | Input |  | 759b89bd-3aa6-42ad-b767-5bb9ef5d331d | D:Electricity, gas, steam and air conditioning supply/35:Electricity, gas, steam and air conditioning supply/351:Electric power generation, transmission and distribution/3510:Electric power generation, transmission and distribution | Product flow | 4.667015e-05 | kWh | log-normal | 4.667015e-05 | 1.024797 | (1;2;4;1;1) | Kenya | EcoSpold01Location=UCTE
01a58f04-349d-3cb8-a1dc-f76bfacdd34e | electricity, medium voltage | Input |  | 759b89bd-3aa6-42ad-b767-5bb9ef5d331d | D:Electricity, gas, steam and air conditioning supply/35:Electricity, gas, steam and air conditioning supply/351:Electric power generation, transmission and distribution/3510:Electric power generation, transmission and distribution | Product flow | 3.512638e-05 | kWh | log-normal | 3.512638e-05 | 1.024797 | (1;2;4;1;1) | Luxembourg | EcoSpold01Location=UCTE
01a58f04-349d-3cb8-a1dc-f76bfacdd34e | electricity, medium voltage | Input |  | 759b89bd-3aa6-42ad-b767-5bb9ef5d331d | D:Electricity, gas, steam and air conditioning supply/35:Electricity, gas, steam and air conditioning supply/351:Electric power generation, transmission and distribution/3510:Electric power generation, transmission and distribution | Product flow | 0.0002170109 | kWh | log-normal | 0.0002170109 | 1.024797 | (1;2;4;1;1) | Hong Kong | EcoSpold01Location=UCTE
01a58f04-349d-3cb8-a1dc-f76bfacdd34e | electricity, medium voltage | Input |  | 759b89bd-3aa6-42ad-b767-5bb9ef5d331d | D:Electricity, gas, steam and air conditioning supply/35:Electricity, gas, steam and air conditioning supply/351:Electric power generation, transmission and distribution/3510:Electric power generation, transmission and distribution | Product flow | 2.167098e-05 | kWh | log-normal | 2.167098e-05 | 1.024797 | (1;2;4;1;1) | Senegal | EcoSpold01Location=UCTE
01a58f04-349d-3cb8-a1dc-f76bfacdd34e | electricity, medium voltage | Input |  | 759b89bd-3aa6-42ad-b767-5bb9ef5d331d | D:Electricity, gas, steam and air conditioning supply/35:Electricity, gas, steam and air conditioning supply/351:Electric power generation, transmission and distribution/3510:Electric power generation, transmission and distribution | Product flow | 4.057151e-05 | kWh | log-normal | 4.057151e-05 | 1.024797 | (1;2;4;1;1) | Bolivia, Plurinational State of | EcoSpold01Location=UCTE
01a58f04-349d-3cb8-a1dc-f76bfacdd34e | electricity, medium voltage | Input |  | 759b89bd-3aa6-42ad-b767-5bb9ef5d331d | D:Electricity, gas, steam and air conditioning supply/35:Electricity, gas, steam and air conditioning supply/351:Electric power generation, transmission and distribution/3510:Electric power generation, transmission and distribution | Product flow | 4.878021e-05 | kWh | log-normal | 4.878021e-05 | 1.024797 | (1;2;4;1;1) | Uruguay | EcoSpold01Location=UCTE
01a58f04-349d-3cb8-a1dc-f76bfacdd34e | electricity, medium voltage | Input |  | 759b89bd-3aa6-42ad-b767-5bb9ef5d331d | D:Electricity, gas, steam and air conditioning supply/35:Electricity, gas, steam and air conditioning supply/351:Electric power generation, transmission and distribution/3510:Electric power generation, transmission and distribution | Product flow | 6.075921e-05 | kWh | log-normal | 6.075921e-05 | 1.024797 | (1;2;4;1;1) | Zambia | EcoSpold01Location=UCTE
01a58f04-349d-3cb8-a1dc-f76bfacdd34e | electricity, medium voltage | Input |  | 759b89bd-3aa6-42ad-b767-5bb9ef5d331d | D:Electricity, gas, steam and air conditioning supply/35:Electricity, gas, steam and air conditioning supply/351:Electric power generation, transmission and distribution/3510:Electric power generation, transmission and distribution | Product flow | 5.595738e-05 | kWh | log-normal | 5.595738e-05 | 1.024797 | (1;2;4;1;1) | Cambodia | EcoSpold01Location=UCTE
01a58f04-349d-3cb8-a1dc-f76bfacdd34e | electricity, medium voltage | Input |  | 759b89bd-3aa6-42ad-b767-5bb9ef5d331d | D:Electricity, gas, steam and air conditioning supply/35:Electricity, gas, steam and air conditioning supply/351:Electric power generation, transmission and distribution/3510:Electric power generation, transmission and distribution | Product flow | 0.0005892928 | kWh | log-normal | 0.0005892928 | 1.024797 | (1;2;4;1;1) | Ukraine | EcoSpold01Location=UCTE
01a58f04-349d-3cb8-a1dc-f76bfacdd34e | electricity, medium voltage | Input |  | 759b89bd-3aa6-42ad-b767-5bb9ef5d331d | D:Electricity, gas, steam and air conditioning supply/35:Electricity, gas, steam and air conditioning supply/351:Electric power generation, transmission and distribution/3510:Electric power generation, transmission and distribution | Product flow | 0.000537973 | kWh | log-normal | 0.000537973 | 1.024797 | (1;2;4;1;1) | Pakistan | EcoSpold01Location=UCTE
01a58f04-349d-3cb8-a1dc-f76bfacdd34e | electricity, medium voltage | Input |  | 759b89bd-3aa6-42ad-b767-5bb9ef5d331d | D:Electricity, gas, steam and air conditioning supply/35:Electricity, gas, steam and air conditioning supply/351:Electric power generation, transmission and distribution/3510:Electric power generation, transmission and distribution | Product flow | 5.840094e-05 | kWh | log-normal | 5.840094e-05 | 1.024797 | (1;2;4;1;1) | Ethiopia | EcoSpold01Location=UCTE
01a58f04-349d-3cb8-a1dc-f76bfacdd34e | electricity, medium voltage | Input |  | 759b89bd-3aa6-42ad-b767-5bb9ef5d331d | D:Electricity, gas, steam and air conditioning supply/35:Electricity, gas, steam and air conditioning supply/351:Electric power generation, transmission and distribution/3510:Electric power generation, transmission and distribution | Product flow | 7.911977e-05 | kWh | log-normal | 7.911977e-05 | 1.024797 | (1;2;4;1;1) | Croatia | EcoSpold01Location=UCTE
01a58f04-349d-3cb8-a1dc-f76bfacdd34e | electricity, medium voltage | Input |  | 759b89bd-3aa6-42ad-b767-5bb9ef5d331d | D:Electricity, gas, steam and air conditioning supply/35:Electricity, gas, steam and air conditioning supply/351:Electric power generation, transmission and distribution/3510:Electric power generation, transmission and distribution | Product flow | 7.848527e-05 | kWh | log-normal | 7.848527e-05 | 1.024797 | (1;2;4;1;1) | Myanmar | EcoSpold01Location=UCTE
01a58f04-349d-3cb8-a1dc-f76bfacdd34e | electricity, medium voltage | Input |  | 759b89bd-3aa6-42ad-b767-5bb9ef5d331d | D:Electricity, gas, steam and air conditioning supply/35:Electricity, gas, steam and air conditioning supply/351:Electric power generation, transmission and distribution/3510:Electric power generation, transmission and distribution | Product flow | 0.0003408626 | kWh | log-normal | 0.0003408626 | 1.024797 | (1;2;4;1;1) | Finland | EcoSpold01Location=UCTE
01a58f04-349d-3cb8-a1dc-f76bfacdd34e | electricity, medium voltage | Input |  | 759b89bd-3aa6-42ad-b767-5bb9ef5d331d | D:Electricity, gas, steam and air conditioning supply/35:Electricity, gas, steam and air conditioning supply/351:Electric power generation, transmission and distribution/3510:Electric power generation, transmission and distribution | Product flow | 0.000147774 | kWh | log-normal | 0.000147774 | 1.024797 | (1;2;4;1;1) | Belarus | EcoSpold01Location=UCTE
01a58f04-349d-3cb8-a1dc-f76bfacdd34e | electricity, medium voltage | Input |  | 759b89bd-3aa6-42ad-b767-5bb9ef5d331d | D:Electricity, gas, steam and air conditioning supply/35:Electricity, gas, steam and air conditioning supply/351:Electric power generation, transmission and distribution/3510:Electric power generation, transmission and distribution | Product flow | 0.0004073269 | kWh | log-normal | 0.0004073269 | 1.024797 | (1;2;4;1;1) | Iraq | EcoSpold01Location=UCTE
01a58f04-349d-3cb8-a1dc-f76bfacdd34e | electricity, medium voltage | Input |  | 759b89bd-3aa6-42ad-b767-5bb9ef5d331d | D:Electricity, gas, steam and air conditioning supply/35:Electricity, gas, steam and air conditioning supply/351:Electric power generation, transmission and distribution/3510:Electric power generation, transmission and distribution | Product flow | 2.245687e-05 | kWh | log-normal | 2.245687e-05 | 1.024797 | (1;2;4;1;1) | El Salvador | EcoSpold01Location=UCTE
01a58f04-349d-3cb8-a1dc-f76bfacdd34e | electricity, medium voltage | Input |  | 759b89bd-3aa6-42ad-b767-5bb9ef5d331d | D:Electricity, gas, steam and air conditioning supply/35:Electricity, gas, steam and air conditioning supply/351:Electric power generation, transmission and distribution/3510:Electric power generation, transmission and distribution | Product flow | 0.0001585687 | kWh | log-normal | 0.0001585687 | 1.024797 | (1;2;4;1;1) | Serbia | EcoSpold01Location=UCTE
01a58f04-349d-3cb8-a1dc-f76bfacdd34e | electricity, medium voltage | Input |  | 759b89bd-3aa6-42ad-b767-5bb9ef5d331d | D:Electricity, gas, steam and air conditioning supply/35:Electricity, gas, steam and air conditioning supply/351:Electric power generation, transmission and distribution/3510:Electric power generation, transmission and distribution | Product flow | 8.002301e-05 | kWh | log-normal | 8.002301e-05 | 1.024797 | (1;2;4;1;1) | Cuba | EcoSpold01Location=UCTE
01a58f04-349d-3cb8-a1dc-f76bfacdd34e | electricity, medium voltage | Input |  | 759b89bd-3aa6-42ad-b767-5bb9ef5d331d | D:Electricity, gas, steam and air conditioning supply/35:Electricity, gas, steam and air conditioning supply/351:Electric power generation, transmission and distribution/3510:Electric power generation, transmission and distribution | Product flow | 8.519094e-05 | kWh | log-normal | 8.519094e-05 | 1.024797 | (1;2;4;1;1) | Puerto Rico | EcoSpold01Location=UCTE
01a58f04-349d-3cb8-a1dc-f76bfacdd34e | electricity, medium voltage | Input |  | 759b89bd-3aa6-42ad-b767-5bb9ef5d331d | D:Electricity, gas, steam and air conditioning supply/35:Electricity, gas, steam and air conditioning supply/351:Electric power generation, transmission and distribution/3510:Electric power generation, transmission and distribution | Product flow | 4.045054e-05 | kWh | log-normal | 4.045054e-05 | 1.024797 | (1;2;4;1;1) | Trinidad and Tobago | EcoSpold01Location=UCTE
01a58f04-349d-3cb8-a1dc-f76bfacdd34e | electricity, medium voltage | Input |  | 759b89bd-3aa6-42ad-b767-5bb9ef5d331d | D:Electricity, gas, steam and air conditioning supply/35:Electricity, gas, steam and air conditioning supply/351:Electric power generation, transmission and distribution/3510:Electric power generation, transmission and distribution | Product flow | 5.59547e-05 | kWh | log-normal | 5.59547e-05 | 1.024797 | (1;2;4;1;1) | Guatemala | EcoSpold01Location=UCTE
01a58f04-349d-3cb8-a1dc-f76bfacdd34e | electricity, medium voltage | Input |  | 759b89bd-3aa6-42ad-b767-5bb9ef5d331d | D:Electricity, gas, steam and air conditioning supply/35:Electricity, gas, steam and air conditioning supply/351:Electric power generation, transmission and distribution/3510:Electric power generation, transmission and distribution | Product flow | 6.179667e-06 | kWh | log-normal | 6.179667e-06 | 1.024797 | (1;2;4;1;1) | Benin | EcoSpold01Location=UCTE
01a58f04-349d-3cb8-a1dc-f76bfacdd34e | electricity, medium voltage | Input |  | 759b89bd-3aa6-42ad-b767-5bb9ef5d331d | D:Electricity, gas, steam and air conditioning supply/35:Electricity, gas, steam and air conditioning supply/351:Electric power generation, transmission and distribution/3510:Electric power generation, transmission and distribution | Product flow | 9.564941e-07 | kWh | log-normal | 9.564941e-07 | 1.024797 | (1;2;4;1;1) | Gibraltar | EcoSpold01Location=UCTE
01a58f04-349d-3cb8-a1dc-f76bfacdd34e | electricity, medium voltage | Input |  | 759b89bd-3aa6-42ad-b767-5bb9ef5d331d | D:Electricity, gas, steam and air conditioning supply/35:Electricity, gas, steam and air conditioning supply/351:Electric power generation, transmission and distribution/3510:Electric power generation, transmission and distribution | Product flow | 0.0001922471 | kWh | log-normal | 0.0001922471 | 1.024797 | (1;2;4;1;1) | Hungary | EcoSpold01Location=UCTE
01a58f04-349d-3cb8-a1dc-f76bfacdd34e | electricity, medium voltage | Input |  | 759b89bd-3aa6-42ad-b767-5bb9ef5d331d | D:Electricity, gas, steam and air conditioning supply/35:Electricity, gas, steam and air conditioning supply/351:Electric power generation, transmission and distribution/3510:Electric power generation, transmission and distribution | Product flow | 4.182977e-05 | kWh | log-normal | 4.182977e-05 | 1.024797 | (1;2;4;1;1) | Cote d'Ivoire | EcoSpold01Location=UCTE
01a58f04-349d-3cb8-a1dc-f76bfacdd34e | electricity, medium voltage | Input |  | 759b89bd-3aa6-42ad-b767-5bb9ef5d331d | D:Electricity, gas, steam and air conditioning supply/35:Electricity, gas, steam and air conditioning supply/351:Electric power generation, transmission and distribution/3510:Electric power generation, transmission and distribution | Product flow | 4.272043e-05 | kWh | log-normal | 4.272043e-05 | 1.024797 | (1;2;4;1;1) | Estonia | EcoSpold01Location=UCTE
01a58f04-349d-3cb8-a1dc-f76bfacdd34e | electricity, medium voltage | Input |  | 759b89bd-3aa6-42ad-b767-5bb9ef5d331d | D:Electricity, gas, steam and air conditioning supply/35:Electricity, gas, steam and air conditioning supply/351:Electric power generation, transmission and distribution/3510:Electric power generation, transmission and distribution | Product flow | 0.0003020945 | kWh | log-normal | 0.0003020945 | 1.024797 | (1;2;4;1;1) | Austria | EcoSpold01Location=UCTE
01a58f04-349d-3cb8-a1dc-f76bfacdd34e | electricity, medium voltage | Input |  | 759b89bd-3aa6-42ad-b767-5bb9ef5d331d | D:Electricity, gas, steam and air conditioning supply/35:Electricity, gas, steam and air conditioning supply/351:Electric power generation, transmission and distribution/3510:Electric power generation, transmission and distribution | Product flow | 0.0003165098 | kWh | log-normal | 0.0003165098 | 1.024797 | (1;2;4;1;1) | Colombia | EcoSpold01Location=UCTE
01a58f04-349d-3cb8-a1dc-f76bfacdd34e | electricity, medium voltage | Input |  | 759b89bd-3aa6-42ad-b767-5bb9ef5d331d | D:Electricity, gas, steam and air conditioning supply/35:Electricity, gas, steam and air conditioning supply/351:Electric power generation, transmission and distribution/3510:Electric power generation, transmission and distribution | Product flow | 1.962997e-05 | kWh | log-normal | 1.962997e-05 | 1.024797 | (1;2;4;1;1) | Brunei Darussalam | EcoSpold01Location=UCTE
01a58f04-349d-3cb8-a1dc-f76bfacdd34e | electricity, medium voltage | Input |  | 759b89bd-3aa6-42ad-b767-5bb9ef5d331d | D:Electricity, gas, steam and air conditioning supply/35:Electricity, gas, steam and air conditioning supply/351:Electric power generation, transmission and distribution/3510:Electric power generation, transmission and distribution | Product flow | 7.989273e-05 | kWh | log-normal | 7.989273e-05 | 1.024797 | (1;2;4;1;1) | Turkmenistan | EcoSpold01Location=UCTE
01a58f04-349d-3cb8-a1dc-f76bfacdd34e | electricity, medium voltage | Input |  | 759b89bd-3aa6-42ad-b767-5bb9ef5d331d | D:Electricity, gas, steam and air conditioning supply/35:Electricity, gas, steam and air conditioning supply/351:Electric power generation, transmission and distribution/3510:Electric power generation, transmission and distribution | Product flow | 6.903105e-06 | kWh | log-normal | 6.903105e-06 | 1.024797 | (1;2;4;1;1) | Togo | EcoSpold01Location=UCTE
01a58f04-349d-3cb8-a1dc-f76bfacdd34e | electricity, medium voltage | Input |  | 759b89bd-3aa6-42ad-b767-5bb9ef5d331d | D:Electricity, gas, steam and air conditioning supply/35:Electricity, gas, steam and air conditioning supply/351:Electric power generation, transmission and distribution/3510:Electric power generation, transmission and distribution | Product flow | 6.738673e-05 | kWh | log-normal | 6.738673e-05 | 1.024797 | (1;2;4;1;1) | Kyrgyzstan | EcoSpold01Location=UCTE
01a58f04-349d-3cb8-a1dc-f76bfacdd34e | electricity, medium voltage | Input |  | 759b89bd-3aa6-42ad-b767-5bb9ef5d331d | D:Electricity, gas, steam and air conditioning supply/35:Electricity, gas, steam and air conditioning supply/351:Electric power generation, transmission and distribution/3510:Electric power generation, transmission and distribution | Product flow | 0.0001073229 | kWh | log-normal | 0.0001073229 | 1.024797 | (1;2;4;1;1) | Ecuador | EcoSpold01Location=UCTE
01a58f04-349d-3cb8-a1dc-f76bfacdd34e | electricity, medium voltage | Input |  | 759b89bd-3aa6-42ad-b767-5bb9ef5d331d | D:Electricity, gas, steam and air conditioning supply/35:Electricity, gas, steam and air conditioning supply/351:Electric power generation, transmission and distribution/3510:Electric power generation, transmission and distribution | Product flow | 5.38988e-05 | kWh | log-normal | 5.38988e-05 | 1.024797 | (1;2;4;1;1) | Lebanon | EcoSpold01Location=UCTE
01a58f04-349d-3cb8-a1dc-f76bfacdd34e | electricity, medium voltage | Input |  | 759b89bd-3aa6-42ad-b767-5bb9ef5d331d | D:Electricity, gas, steam and air conditioning supply/35:Electricity, gas, steam and air conditioning supply/351:Electric power generation, transmission and distribution/3510:Electric power generation, transmission and distribution | Product flow | 2.875091e-05 | kWh | log-normal | 2.875091e-05 | 1.024797 | (1;2;4;1;1) | Honduras | EcoSpold01Location=UCTE
01a58f04-349d-3cb8-a1dc-f76bfacdd34e | electricity, medium voltage | Input |  | 759b89bd-3aa6-42ad-b767-5bb9ef5d331d | D:Electricity, gas, steam and air conditioning supply/35:Electricity, gas, steam and air conditioning supply/351:Electric power generation, transmission and distribution/3510:Electric power generation, transmission and distribution | Product flow | 3.296509e-05 | kWh | log-normal | 3.296509e-05 | 1.024797 | (1;2;4;1;1) | Latvia | EcoSpold01Location=UCTE
01a58f04-349d-3cb8-a1dc-f76bfacdd34e | electricity, medium voltage | Input |  | 759b89bd-3aa6-42ad-b767-5bb9ef5d331d | D:Electricity, gas, steam and air conditioning supply/35:Electricity, gas, steam and air conditioning supply/351:Electric power generation, transmission and distribution/3510:Electric power generation, transmission and distribution | Product flow | 7.430225e-05 | kWh | log-normal | 7.430225e-05 | 1.024797 | (1;2;4;1;1) | Jordan | EcoSpold01Location=UCTE
01a58f04-349d-3cb8-a1dc-f76bfacdd34e | electricity, medium voltage | Input |  | 759b89bd-3aa6-42ad-b767-5bb9ef5d331d | D:Electricity, gas, steam and air conditioning supply/35:Electricity, gas, steam and air conditioning supply/351:Electric power generation, transmission and distribution/3510:Electric power generation, transmission and distribution | Product flow | 6.326437e-05 | kWh | log-normal | 6.326437e-05 | 1.024797 | (1;2;4;1;1) | Sri Lanka | EcoSpold01Location=UCTE
01a58f04-349d-3cb8-a1dc-f76bfacdd34e | electricity, medium voltage | Input |  | 759b89bd-3aa6-42ad-b767-5bb9ef5d331d | D:Electricity, gas, steam and air conditioning supply/35:Electricity, gas, steam and air conditioning supply/351:Electric power generation, transmission and distribution/3510:Electric power generation, transmission and distribution | Product flow | 0.0004767622 | kWh | log-normal | 0.0004767622 | 1.024797 | (1;2;4;1;1) | Thailand | EcoSpold01Location=UCTE
01a58f04-349d-3cb8-a1dc-f76bfacdd34e | electricity, medium voltage | Input |  | 759b89bd-3aa6-42ad-b767-5bb9ef5d331d | D:Electricity, gas, steam and air conditioning supply/35:Electricity, gas, steam and air conditioning supply/351:Electric power generation, transmission and distribution/3510:Electric power generation, transmission and distribution | Product flow | 3.380829e-06 | kWh | log-normal | 3.380829e-06 | 1.024797 | (1;2;4;1;1) | Congo | EcoSpold01Location=UCTE
01a58f04-349d-3cb8-a1dc-f76bfacdd34e | electricity, medium voltage | Input |  | 759b89bd-3aa6-42ad-b767-5bb9ef5d331d | D:Electricity, gas, steam and air conditioning supply/35:Electricity, gas, steam and air conditioning supply/351:Electric power generation, transmission and distribution/3510:Electric power generation, transmission and distribution | Product flow | 4.305785e-05 | kWh | log-normal | 4.305785e-05 | 1.024797 | (1;2;4;1;1) | Panama | EcoSpold01Location=UCTE
01a58f04-349d-3cb8-a1dc-f76bfacdd34e | electricity, medium voltage | Input |  | 759b89bd-3aa6-42ad-b767-5bb9ef5d331d | D:Electricity, gas, steam and air conditioning supply/35:Electricity, gas, steam and air conditioning supply/351:Electric power generation, transmission and distribution/3510:Electric power generation, transmission and distribution | Product flow | 1.029061e-05 | kWh | log-normal | 1.029061e-05 | 1.024797 | (1;2;4;1;1) | Malta | EcoSpold01Location=UCTE
01a58f04-349d-3cb8-a1dc-f76bfacdd34e | electricity, medium voltage | Input |  | 759b89bd-3aa6-42ad-b767-5bb9ef5d331d | D:Electricity, gas, steam and air conditioning supply/35:Electricity, gas, steam and air conditioning supply/351:Electric power generation, transmission and distribution/3510:Electric power generation, transmission and distribution | Product flow | 0.0001539439 | kWh | log-normal | 0.0001539439 | 1.024797 | (1;2;4;1;1) | Bulgaria | EcoSpold01Location=UCTE
01a58f04-349d-3cb8-a1dc-f76bfacdd34e | electricity, medium voltage | Input |  | 759b89bd-3aa6-42ad-b767-5bb9ef5d331d | D:Electricity, gas, steam and air conditioning supply/35:Electricity, gas, steam and air conditioning supply/351:Electric power generation, transmission and distribution/3510:Electric power generation, transmission and distribution | Product flow | 0.001056194 | kWh | log-normal | 0.001056194 | 1.024797 | (1;2;4;1;1) | Taiwan, Province of China | EcoSpold01Location=UCTE
01a58f04-349d-3cb8-a1dc-f76bfacdd34e | electricity, medium voltage | Input |  | 759b89bd-3aa6-42ad-b767-5bb9ef5d331d | D:Electricity, gas, steam and air conditioning supply/35:Electricity, gas, steam and air conditioning supply/351:Electric power generation, transmission and distribution/3510:Electric power generation, transmission and distribution | Product flow | 3.54621e-05 | kWh | log-normal | 3.54621e-05 | 1.024797 | (1;2;4;1;1) | Mongolia | EcoSpold01Location=UCTE
01a58f04-349d-3cb8-a1dc-f76bfacdd34e | electricity, medium voltage | Input |  | 759b89bd-3aa6-42ad-b767-5bb9ef5d331d | D:Electricity, gas, steam and air conditioning supply/35:Electricity, gas, steam and air conditioning supply/351:Electric power generation, transmission and distribution/3510:Electric power generation, transmission and distribution | Product flow | 0.0002909602 | kWh | log-normal | 0.0002909602 | 1.024797 | (1;2;4;1;1) | Uzbekistan | EcoSpold01Location=UCTE
01a58f04-349d-3cb8-a1dc-f76bfacdd34e | electricity, medium voltage | Input |  | 759b89bd-3aa6-42ad-b767-5bb9ef5d331d | D:Electricity, gas, steam and air conditioning supply/35:Electricity, gas, steam and air conditioning supply/351:Electric power generation, transmission and distribution/3510:Electric power generation, transmission and distribution | Product flow | 1.749979e-05 | kWh | log-normal | 1.749979e-05 | 1.024797 | (1;2;4;1;1) | Namibia | EcoSpold01Location=UCTE
01a58f04-349d-3cb8-a1dc-f76bfacdd34e | electricity, medium voltage | Input |  | 759b89bd-3aa6-42ad-b767-5bb9ef5d331d | D:Electricity, gas, steam and air conditioning supply/35:Electricity, gas, steam and air conditioning supply/351:Electric power generation, transmission and distribution/3510:Electric power generation, transmission and distribution | Product flow | 1.452992e-06 | kWh | log-normal | 1.452992e-06 | 1.024797 | (1;2;4;1;1) | Eritrea | EcoSpold01Location=UCTE
01a58f04-349d-3cb8-a1dc-f76bfacdd34e | electricity, medium voltage | Input |  | 759b89bd-3aa6-42ad-b767-5bb9ef5d331d | D:Electricity, gas, steam and air conditioning supply/35:Electricity, gas, steam and air conditioning supply/351:Electric power generation, transmission and distribution/3510:Electric power generation, transmission and distribution | Product flow | 7.993402e-05 | kWh | log-normal | 7.993402e-05 | 1.024797 | (1;2;4;1;1) | Tunisia | EcoSpold01Location=UCTE
01a58f04-349d-3cb8-a1dc-f76bfacdd34e | electricity, medium voltage | Input |  | 759b89bd-3aa6-42ad-b767-5bb9ef5d331d | D:Electricity, gas, steam and air conditioning supply/35:Electricity, gas, steam and air conditioning supply/351:Electric power generation, transmission and distribution/3510:Electric power generation, transmission and distribution | Product flow | 6.793242e-06 | kWh | log-normal | 6.793242e-06 | 1.024797 | (1;2;4;1;1) | Niger | EcoSpold01Location=UCTE
01a58f04-349d-3cb8-a1dc-f76bfacdd34e | heat, district or industrial, natural gas | Input |  | 1125e767-7b5d-442e-81d6-9b0d3e1919ac | D:Electricity, gas, steam and air conditioning supply/35:Electricity, gas, steam and air conditioning supply/351:Electric power generation, transmission and distribution/3510:Electric power generation, transmission and distribution | Product flow | 0.0001418898 | MJ | log-normal | 0.0001418898 | 1 | (1;1;4;1;1) | Canada, Québec | Natural gas combustion
01a58f04-349d-3cb8-a1dc-f76bfacdd34e | heat, district or industrial, natural gas | Input |  | 1125e767-7b5d-442e-81d6-9b0d3e1919ac | D:Electricity, gas, steam and air conditioning supply/35:Electricity, gas, steam and air conditioning supply/351:Electric power generation, transmission and distribution/3510:Electric power generation, transmission and distribution | Product flow | 2.668379e-06 | MJ | log-normal | 2.668379e-06 | 1 | (1;1;4;1;1) | Switzerland | Natural gas combustion
01a58f04-349d-3cb8-a1dc-f76bfacdd34e | heat, district or industrial, natural gas | Input |  | 1125e767-7b5d-442e-81d6-9b0d3e1919ac | D:Electricity, gas, steam and air conditioning supply/35:Electricity, gas, steam and air conditioning supply/351:Electric power generation, transmission and distribution/3510:Electric power generation, transmission and distribution | Product flow | 0.008634673 | MJ | log-normal | 0.008634673 | 1 | (1;1;4;1;1) | Rest-of-World | Natural gas combustion
01a58f04-349d-3cb8-a1dc-f76bfacdd34e | heat, district or industrial, other than natural gas | Input |  | 71e2f1db-a2c5-44d0-8337-dfff15be974d | D:Electricity, gas, steam and air conditioning supply/35:Electricity, gas, steam and air conditioning supply/351:Electric power generation, transmission and distribution/3510:Electric power generation, transmission and distribution | Product flow | 0.3380817 | MJ | log-normal | 0.3380817 | 1 | (1;1;4;1;1) | Rest-of-World | Heavy oil combustion.
01a58f04-349d-3cb8-a1dc-f76bfacdd34e | petroleum coke | Input |  | eb6b5a9a-c482-4c75-9ade-bbf8d89234fe | C:Manufacturing/19:Manufacture of coke and refined petroleum products/192:Manufacture of refined petroleum products/1920:Manufacture of refined petroleum products | Product flow | 0.702 | kg | log-normal | 0.702 | 1.024797 | (1;2;4;1;1) | Global | EcoSpold01Location=RER
01a58f04-349d-3cb8-a1dc-f76bfacdd34e | pitch | Input |  | e7a17355-8575-4be4-8c51-85e38b19b3f3 | C:Manufacturing/19:Manufacture of coke and refined petroleum products/192:Manufacture of refined petroleum products/1920:Manufacture of refined petroleum products | Product flow | 0.00118024 | kg | log-normal | 0.00118024 | 1.024797 | (1;2;4;1;1) | Colombia | EcoSpold01Location=RER Reported as Pitch in IAI report
01a58f04-349d-3cb8-a1dc-f76bfacdd34e | pitch | Input |  | e7a17355-8575-4be4-8c51-85e38b19b3f3 | C:Manufacturing/19:Manufacture of coke and refined petroleum products/192:Manufacture of refined petroleum products/1920:Manufacture of refined petroleum products | Product flow | 0.0004512011 | kg | log-normal | 0.0004512011 | 1.024797 | (1;2;4;1;1) | Switzerland | EcoSpold01Location=RER Reported as Pitch in IAI report
01a58f04-349d-3cb8-a1dc-f76bfacdd34e | pitch | Input |  | e7a17355-8575-4be4-8c51-85e38b19b3f3 | C:Manufacturing/19:Manufacture of coke and refined petroleum products/192:Manufacture of refined petroleum products/1920:Manufacture of refined petroleum products | Product flow | 0.3019742 | kg | log-normal | 0.3019742 | 1.024797 | (1;2;4;1;1) | Rest-of-World | EcoSpold01Location=RER Reported as Pitch in IAI report
01a58f04-349d-3cb8-a1dc-f76bfacdd34e | pitch | Input |  | e7a17355-8575-4be4-8c51-85e38b19b3f3 | C:Manufacturing/19:Manufacture of coke and refined petroleum products/192:Manufacture of refined petroleum products/1920:Manufacture of refined petroleum products | Product flow | 0.00239439 | kg | log-normal | 0.00239439 | 1.024797 | (1;2;4;1;1) | Peru | EcoSpold01Location=RER Reported as Pitch in IAI report
01a58f04-349d-3cb8-a1dc-f76bfacdd34e | Water, cooling, unspecified natural origin | Input |  | fc1c42ce-a759-49fa-b987-f1ec5e503db1 | Elementary flows/Resource/in water | Elementary flow | 0.00475 | m3 | log-normal | 0.00475 | 1.024797 | (2;3;4;1;1) | Rest-of-World | Specified as freshwater in IAI report.
01a58f04-349d-3cb8-a1dc-f76bfacdd34e | anode, paste, for aluminium electrolysis | Output | x | ebb5a65b-75b5-4489-a065-b11b7b8543bd | C:Manufacturing/27:Manufacture of electrical equipment/279:Manufacture of other electrical equipment/2790:Manufacture of other electrical equipment | Product flow | 1 | kg |  |  |  |  | Rest-of-World
01a58f04-349d-3cb8-a1dc-f76bfacdd34e | Benzo(a)pyrene | Output |  | 5e13c2ab-5466-4ff5-816d-702dfdf25f76 | Elementary flows/Emission to air/unspecified | Elementary flow | 2e-08 | kg | log-normal | 2e-08 | 1.72931 | (1;4;4;1;1) | Rest-of-World | Reporting rate 4%
01a58f04-349d-3cb8-a1dc-f76bfacdd34e | Fluoride | Output |  | 96b0e9d0-5bfc-4113-ac30-c9b8a310b534 | Elementary flows/Emission to water/unspecified | Elementary flow | 7.1e-05 | kg | log-normal | 7.1e-05 | 1.003167 | (1;4;4;1;1) | Rest-of-World
01a58f04-349d-3cb8-a1dc-f76bfacdd34e | fly ash and scrubber sludge | Output |  | 6666335b-58fd-4687-9e8e-4235d8dd7b20 | E:Water supply; sewerage, waste management and remediation activities/38:Waste collection, treatment and disposal activities; materials recovery/382:Waste treatment and disposal/3822:Treatment and disposal of hazardous waste | Waste flow | 7.697374e-06 | kg | log-normal | 7.697374e-06 | 1.000775 | (1;4;1;1;1) | Switzerland | Reported as scrubber sludges in landfill solid waste
01a58f04-349d-3cb8-a1dc-f76bfacdd34e | fly ash and scrubber sludge | Output |  | 6666335b-58fd-4687-9e8e-4235d8dd7b20 | E:Water supply; sewerage, waste management and remediation activities/38:Waste collection, treatment and disposal activities; materials recovery/382:Waste treatment and disposal/3822:Treatment and disposal of hazardous waste | Waste flow | 0.0006503026 | kg | log-normal | 0.0006503026 | 1.000775 | (1;4;1;1;1) | Rest-of-World | Reported as scrubber sludges in landfill solid waste
01a58f04-349d-3cb8-a1dc-f76bfacdd34e | Hydrocarbons, unspecified | Output |  | e620a933-c348-4e7e-8893-ab0a0f681c7e | Elementary flows/Emission to water/unspecified | Elementary flow | 2.02e-05 | kg | log-normal | 2.02e-05 | 1.001001 | (1;4;4;1;1) | Rest-of-World | Reported as Oil and grease/total hydrocarbons in IAI survey, reporting rate 2%
01a58f04-349d-3cb8-a1dc-f76bfacdd34e | inert waste, for final disposal | Output |  | 240c1a3c-1aba-4528-afc3-3f27f56583be | E:Water supply; sewerage, waste management and remediation activities/38:Waste collection, treatment and disposal activities; materials recovery/382:Waste treatment and disposal/3821:Treatment and disposal of non-hazardous waste | Waste flow | 6.338788e-06 | kg | log-normal | 6.338788e-06 | 1.003167 | (1;3;1;1;1) | Switzerland | as ecoInvent does not relevent recycled by-products, this number includes external recyceled by products, as well as landfilled industrial waste.
01a58f04-349d-3cb8-a1dc-f76bfacdd34e | inert waste, for final disposal | Output |  | 240c1a3c-1aba-4528-afc3-3f27f56583be | E:Water supply; sewerage, waste management and remediation activities/38:Waste collection, treatment and disposal activities; materials recovery/382:Waste treatment and disposal/3821:Treatment and disposal of non-hazardous waste | Waste flow | 0.0009736612 | kg | log-normal | 0.0009736612 | 1.003167 | (1;3;1;1;1) | Rest-of-World | as ecoInvent does not relevent recycled by-products, this number includes external recyceled by products, as well as landfilled industrial waste.
01a58f04-349d-3cb8-a1dc-f76bfacdd34e | Nitrogen oxides | Output |  | c1b91234-6f24-417b-8309-46111d09c457 | Elementary flows/Emission to air/unspecified | Elementary flow | 1.5e-05 | kg | log-normal | 1.5e-05 | 1.221403 | (1;3;4;1;1) | Rest-of-World
01a58f04-349d-3cb8-a1dc-f76bfacdd34e | PAH, polycyclic aromatic hydrocarbons | Output |  | f21b8022-f20d-4752-8cd6-728f56cf9c43 | Elementary flows/Emission to water/unspecified | Elementary flow | 3e-08 | kg | log-normal | 3e-08 | 1.024797 | (1;4;4;1;1) | Rest-of-World | Reported as PAH (6 Borneff components)
01a58f04-349d-3cb8-a1dc-f76bfacdd34e | PAH, polycyclic aromatic hydrocarbons | Output |  | 3e5d7d91-67d7-4afb-91dd-36fab58e4685 | Elementary flows/Emission to air/unspecified | Elementary flow | 1e-07 | kg | log-normal | 1e-07 | 1 | (1;3;4;1;1) | Rest-of-World | Reporting rate 7%
01a58f04-349d-3cb8-a1dc-f76bfacdd34e | Particulate Matter, > 10 um | Output |  | 66020d27-7ae4-4e59-83a3-89214b72c40a | Elementary flows/Emission to air/unspecified | Elementary flow | 4.9e-05 | kg | log-normal | 4.9e-05 | 1 | (1;3;5;1;1) | Rest-of-World | the only particulates that is reported in the IAI 2015 LCI survey
01a58f04-349d-3cb8-a1dc-f76bfacdd34e | Sulfur dioxide | Output |  | fd7aa71c-508c-480d-81a6-8052aad92646 | Elementary flows/Emission to air/unspecified | Elementary flow | 5.1e-05 | kg | log-normal | 5.1e-05 | 1.024797 | (1;3;4;1;1) | Rest-of-World
01a58f04-349d-3cb8-a1dc-f76bfacdd34e | Suspended solids, unspecified | Output |  | 693921ef-e02d-4072-add0-55aa4631b213 | Elementary flows/Emission to water/unspecified | Elementary flow | 0.00011 | kg | log-normal | 0.00011 | 1.024797 | (1;4;4;1;1) | Rest-of-World
01a58f04-349d-3cb8-a1dc-f76bfacdd34e | waste asphalt | Output |  | 22e27360-4621-4591-8412-a4f2045ac1a0 | E:Water supply; sewerage, waste management and remediation activities/38:Waste collection, treatment and disposal activities; materials recovery/382:Waste treatment and disposal/3821:Treatment and disposal of non-hazardous waste | Waste flow | 1.27534e-07 | kg | log-normal | 1.27534e-07 | 1.024797 | (1;3;1;1;1) | Switzerland | EcoSpold01Location=CH Proxy for treatment of waste carbon
01a58f04-349d-3cb8-a1dc-f76bfacdd34e | waste asphalt | Output |  | 22e27360-4621-4591-8412-a4f2045ac1a0 | E:Water supply; sewerage, waste management and remediation activities/38:Waste collection, treatment and disposal activities; materials recovery/382:Waste treatment and disposal/3821:Treatment and disposal of non-hazardous waste | Waste flow | 0.002649872 | kg | log-normal | 0.002649872 | 1.024797 | (1;3;1;1;1) | Rest-of-World | EcoSpold01Location=CH Proxy for treatment of waste carbon
01a58f04-349d-3cb8-a1dc-f76bfacdd34e | Water | Output |  | 075e433b-4be4-448e-9510-9a5029c1ce94 | Elementary flows/Emission to air/unspecified | Elementary flow | 0.00071 | m3 | log-normal | 0.00071 | 1.024797 | (5;5;5;5;5) | Rest-of-World | IAI data reported as "Fresh Water Consumption"
01a58f04-349d-3cb8-a1dc-f76bfacdd34e | Water | Output |  | db4566b1-bd88-427d-92da-2d25879063b9 | Elementary flows/Emission to water/surface water | Elementary flow | 0.0042 | m3 | log-normal | 0.0042 | 1.024797 | (2;3;4;1;1) | Rest-of-World
8bb27d9c-c6e7-3abc-8f70-3889ac22f92f | anode factory | Input |  | 3736d0b4-90f9-4076-9d13-468bf0ae04e4 | F:Construction/41:Construction of buildings/410:Construction of buildings/4100:Construction of buildings | Product flow | 2.5e-10 | Item(s) | log-normal | 2.5e-10 | 1.713463 | (5;5;5;5;5) | Global | EcoSpold01Location=RER Rough estimate
8bb27d9c-c6e7-3abc-8f70-3889ac22f92f | cast iron | Input |  | 4447af36-0897-4b00-8fd0-fd6a446dda6a | C:Manufacturing/24:Manufacture of basic metals/241:Manufacture of basic iron and steel/2410:Manufacture of basic iron and steel | Product flow | 0.00582 | kg | log-normal | 0.00582 | 1.024797 | (5;5;5;5;5) | Global | Reported as Steel in IAI report
8bb27d9c-c6e7-3abc-8f70-3889ac22f92f | electricity, medium voltage | Input |  | 759b89bd-3aa6-42ad-b767-5bb9ef5d331d | D:Electricity, gas, steam and air conditioning supply/35:Electricity, gas, steam and air conditioning supply/351:Electric power generation, transmission and distribution/3510:Electric power generation, transmission and distribution | Product flow | 0.01590986 | kWh | log-normal | 0.01590986 | 1.024797 | (1;1;4;1;1) | New Zealand | EcoSpold01Location=UCTE
8bb27d9c-c6e7-3abc-8f70-3889ac22f92f | electricity, medium voltage | Input |  | 759b89bd-3aa6-42ad-b767-5bb9ef5d331d | D:Electricity, gas, steam and air conditioning supply/35:Electricity, gas, steam and air conditioning supply/351:Electric power generation, transmission and distribution/3510:Electric power generation, transmission and distribution | Product flow | 0.07949014 | kWh | log-normal | 0.07949014 | 1.024797 | (1;1;4;1;1) | Australia | EcoSpold01Location=UCTE
8bb27d9c-c6e7-3abc-8f70-3889ac22f92f | heat, district or industrial, natural gas | Input |  | 1125e767-7b5d-442e-81d6-9b0d3e1919ac | D:Electricity, gas, steam and air conditioning supply/35:Electricity, gas, steam and air conditioning supply/351:Electric power generation, transmission and distribution/3510:Electric power generation, transmission and distribution | Product flow | 2.229769 | MJ | log-normal | 2.229769 | 1 | (1;1;4;1;1) | Rest-of-World | Natural gas combustion.
8bb27d9c-c6e7-3abc-8f70-3889ac22f92f | heat, district or industrial, other than natural gas | Input |  | 71e2f1db-a2c5-44d0-8337-dfff15be974d | D:Electricity, gas, steam and air conditioning supply/35:Electricity, gas, steam and air conditioning supply/351:Electric power generation, transmission and distribution/3510:Electric power generation, transmission and distribution | Product flow | 0.01297626 | MJ | log-normal | 0.01297626 | 1 | (1;1;4;1;1) | Rest-of-World | Diesel combustion.
8bb27d9c-c6e7-3abc-8f70-3889ac22f92f | heat, district or industrial, other than natural gas | Input |  | 71e2f1db-a2c5-44d0-8337-dfff15be974d | D:Electricity, gas, steam and air conditioning supply/35:Electricity, gas, steam and air conditioning supply/351:Electric power generation, transmission and distribution/3510:Electric power generation, transmission and distribution | Product flow | 0.4634378 | MJ | log-normal | 0.4634378 | 1 | (1;1;4;1;1) | Rest-of-World | Heavy oil combustion.
8bb27d9c-c6e7-3abc-8f70-3889ac22f92f | petroleum coke | Input |  | eb6b5a9a-c482-4c75-9ade-bbf8d89234fe | C:Manufacturing/19:Manufacture of coke and refined petroleum products/192:Manufacture of refined petroleum products/1920:Manufacture of refined petroleum products | Product flow | 0.663 | kg | log-normal | 0.663 | 1.024797 | (1;2;4;1;1) | Global | EcoSpold01Location=RER
8bb27d9c-c6e7-3abc-8f70-3889ac22f92f | pitch | Input |  | e7a17355-8575-4be4-8c51-85e38b19b3f3 | C:Manufacturing/19:Manufacture of coke and refined petroleum products/192:Manufacture of refined petroleum products/1920:Manufacture of refined petroleum products | Product flow | 0.138 | kg | log-normal | 0.138 | 1.024797 | (1;2;4;1;1) | Rest-of-World | EcoSpold01Location=RER Reported as Pitch in IAI report
8bb27d9c-c6e7-3abc-8f70-3889ac22f92f | refractory, fireclay, packed | Input |  | d3e019ee-edbe-4774-a4a6-9701cf293d05 | C:Manufacturing/23:Manufacture of other non-metallic mineral products/239:Manufacture of non-metallic mineral products n.e.c./2391:Manufacture of refractory products | Product flow | 0.00624 | kg | log-normal | 0.00624 | 1.024797 | (1;3;4;1;1) | Global | Reported as "Refractory material" in IAI Survey
8bb27d9c-c6e7-3abc-8f70-3889ac22f92f | Water, cooling, unspecified natural origin | Input |  | fc1c42ce-a759-49fa-b987-f1ec5e503db1 | Elementary flows/Resource/in water | Elementary flow | 0.000126 | m3 | log-normal | 0.000126 | 1.024797 | (1;3;4;1;1) | Oceania | Specified as freshwater in IAI report.
8bb27d9c-c6e7-3abc-8f70-3889ac22f92f | anode, prebake, for aluminium electrolysis | Output | x | db66eb0b-7b48-4300-8134-2c851292cc14 | C:Manufacturing/27:Manufacture of electrical equipment/279:Manufacture of other electrical equipment/2790:Manufacture of other electrical equipment | Product flow | 1 | kg |  |  |  |  | Oceania
8bb27d9c-c6e7-3abc-8f70-3889ac22f92f | Benzo(a)pyrene | Output |  | 5e13c2ab-5466-4ff5-816d-702dfdf25f76 | Elementary flows/Emission to air/unspecified | Elementary flow | 7.13e-05 | kg | log-normal | 7.13e-05 | 1.72931 | (1;3;4;1;1) | Oceania
8bb27d9c-c6e7-3abc-8f70-3889ac22f92f | Fluoride | Output |  | 96b0e9d0-5bfc-4113-ac30-c9b8a310b534 | Elementary flows/Emission to water/unspecified | Elementary flow | 9e-06 | kg | log-normal | 9e-06 | 1.024797 | (5;5;5;5;5) | Oceania
8bb27d9c-c6e7-3abc-8f70-3889ac22f92f | fly ash and scrubber sludge | Output |  | 6666335b-58fd-4687-9e8e-4235d8dd7b20 | E:Water supply; sewerage, waste management and remediation activities/38:Waste collection, treatment and disposal activities; materials recovery/382:Waste treatment and disposal/3822:Treatment and disposal of hazardous waste | Waste flow | 4.7e-05 | kg | log-normal | 4.7e-05 | 1.024797 | (5;5;5;5;5) | Rest-of-World | Used as a weak proxy for treatment of scrubber sludges
8bb27d9c-c6e7-3abc-8f70-3889ac22f92f | Hydrogen fluoride | Output |  | 24541c8c-9f11-49ae-9de5-456f238a3f5e | Elementary flows/Emission to air/unspecified | Elementary flow | 6e-06 | kg | log-normal | 6e-06 | 1.221403 | (1;2;4;1;1) | Oceania | Reported as F in IAI data,sum of particulate F and gaseous F
8bb27d9c-c6e7-3abc-8f70-3889ac22f92f | inert waste, for final disposal | Output |  | 240c1a3c-1aba-4528-afc3-3f27f56583be | E:Water supply; sewerage, waste management and remediation activities/38:Waste collection, treatment and disposal activities; materials recovery/382:Waste treatment and disposal/3821:Treatment and disposal of non-hazardous waste | Waste flow | 0.02178 | kg |  |  |  |  | Rest-of-World | Amount includes "Byproducts for external recycling", "Refractory material for external recycling", "Refractory (excluding SPL) sent to landfill" and "Other landfilled waste" in IAI report. If it becomes possible to specify byproducts and other landfilled waste, then these should be broken out of this total. Currently, no recycling process exists in ecoinvent for refractory material, and hence these are modelled as sent to landfill. EcoSpold01Location=CH
8bb27d9c-c6e7-3abc-8f70-3889ac22f92f | Nitrogen oxides | Output |  | c1b91234-6f24-417b-8309-46111d09c457 | Elementary flows/Emission to air/unspecified | Elementary flow | 0.0013 | kg | log-normal | 0.0013 | 1.221403 | (1;3;4;1;1) | Oceania
8bb27d9c-c6e7-3abc-8f70-3889ac22f92f | Oils, unspecified | Output |  | 6da0e891-3648-43a5-b0cf-f1872c57db8d | Elementary flows/Emission to water/unspecified | Elementary flow | 2e-05 | kg | log-normal | 2e-05 | 1.024797 | (5;5;5;5;5) | Oceania
8bb27d9c-c6e7-3abc-8f70-3889ac22f92f | PAH, polycyclic aromatic hydrocarbons | Output |  | f21b8022-f20d-4752-8cd6-728f56cf9c43 | Elementary flows/Emission to water/unspecified | Elementary flow | 1e-08 | kg | log-normal | 1e-08 | 1.024797 | (5;5;5;5;5) | Oceania | Reported as PAH (6 Borneff components)
8bb27d9c-c6e7-3abc-8f70-3889ac22f92f | PAH, polycyclic aromatic hydrocarbons | Output |  | 3e5d7d91-67d7-4afb-91dd-36fab58e4685 | Elementary flows/Emission to air/unspecified | Elementary flow | 2.07e-05 | kg | log-normal | 2.07e-05 | 1 | (1;2;4;1;1) | Oceania
8bb27d9c-c6e7-3abc-8f70-3889ac22f92f | Particulate Matter, < 2.5 um | Output |  | 21e46cb8-6233-4c99-bac3-c41d2ab99498 | Elementary flows/Emission to air/unspecified | Elementary flow | 1.512e-05 | kg | log-normal | 1.512e-05 | 1.024797 | (2;2;4;1;1) | Oceania | Total amount from IAI survey, distributed among three class sizes using CEPMEIP database emission factors for Production of primary aluminium. Abatement level: medium.
8bb27d9c-c6e7-3abc-8f70-3889ac22f92f | Particulate Matter, > 10 um | Output |  | 66020d27-7ae4-4e59-83a3-89214b72c40a | Elementary flows/Emission to air/unspecified | Elementary flow | 8.4e-06 | kg | log-normal | 8.4e-06 | 1.024797 | (2;2;4;1;1) | Oceania | Total amount from IAI survey, distributed among three class sizes using CEPMEIP database emission factors for Production of primary aluminium. Abatement level: medium.
8bb27d9c-c6e7-3abc-8f70-3889ac22f92f | Particulate Matter, > 2.5 um and < 10um | Output |  | 24c7db29-3a43-362d-8f21-1a1f52ccf217 | Elementary flows/Emission to air/unspecified | Elementary flow | 1.848e-05 | kg | log-normal | 1.848e-05 | 1.024797 | (2;2;4;1;1) | Oceania | Total amount from IAI survey, distributed among three class sizes using CEPMEIP database emission factors for Production of primary aluminium. Abatement level: medium.
8bb27d9c-c6e7-3abc-8f70-3889ac22f92f | scrap steel | Output |  | d1a4a803-c563-4740-84cf-3c21a488bd74 | E:Water supply; sewerage, waste management and remediation activities/38:Waste collection, treatment and disposal activities; materials recovery/382:Waste treatment and disposal/3821:Treatment and disposal of non-hazardous waste | Waste flow | 0.00351 | kg | log-normal | 0.00351 | 1.024797 | (1;3;1;1;1) | Rest-of-World | Reported as scrap steel.
8bb27d9c-c6e7-3abc-8f70-3889ac22f92f | Sulfur dioxide | Output |  | fd7aa71c-508c-480d-81a6-8052aad92646 | Elementary flows/Emission to air/unspecified | Elementary flow | 0.00274 | kg | log-normal | 0.00274 | 1.024797 | (1;3;4;1;1) | Oceania
8bb27d9c-c6e7-3abc-8f70-3889ac22f92f | Suspended solids, unspecified | Output |  | 693921ef-e02d-4072-add0-55aa4631b213 | Elementary flows/Emission to water/unspecified | Elementary flow | 9e-05 | kg | log-normal | 9e-05 | 1.024797 | (5;5;5;5;5) | Oceania
8bb27d9c-c6e7-3abc-8f70-3889ac22f92f | waste asphalt | Output |  | 22e27360-4621-4591-8412-a4f2045ac1a0 | E:Water supply; sewerage, waste management and remediation activities/38:Waste collection, treatment and disposal activities; materials recovery/382:Waste treatment and disposal/3821:Treatment and disposal of non-hazardous waste | Waste flow | 0.012 | kg | log-normal | 0.012 | 1.024797 | (5;5;5;5;5) | Rest-of-World | Proxy for treatment of waste carbon
8bb27d9c-c6e7-3abc-8f70-3889ac22f92f | Water | Output |  | db4566b1-bd88-427d-92da-2d25879063b9 | Elementary flows/Emission to water/surface water | Elementary flow | 0.000135 | m3 | log-normal | 0.000135 | 1.024797 | (1;3;4;1;1) | Oceania | Reported as Fresh Water
8bb27d9c-c6e7-3abc-8f70-3889ac22f92f | Water | Output |  | 075e433b-4be4-448e-9510-9a5029c1ce94 | Elementary flows/Emission to air/unspecified | Elementary flow | 0.00065 | m3 | log-normal | 0.00065 | 1.024797 | (5;5;5;5;5) | Oceania | IAI data reported as "Fresh Water Consumption" plus "Sea Water consumption"
0d8efcc1-5360-3094-bccc-5cb1170e6981 | anode factory | Input |  | 3736d0b4-90f9-4076-9d13-468bf0ae04e4 | F:Construction/41:Construction of buildings/410:Construction of buildings/4100:Construction of buildings | Product flow | 2.5e-10 | Item(s) | log-normal | 2.5e-10 | 1.713463 | (5;5;5;5;5) | Global | Rough estimate EcoSpold01Location=RER
0d8efcc1-5360-3094-bccc-5cb1170e6981 | cast iron | Input |  | 4447af36-0897-4b00-8fd0-fd6a446dda6a | C:Manufacturing/24:Manufacture of basic metals/241:Manufacture of basic iron and steel/2410:Manufacture of basic iron and steel | Product flow | 0.0048 | kg | log-normal | 0.0048 | 1.024797 | (1;3;4;1;1) | Global | EcoSpold01Location=RER Reported as Steel in IAI report
0d8efcc1-5360-3094-bccc-5cb1170e6981 | electricity, medium voltage | Input |  | 759b89bd-3aa6-42ad-b767-5bb9ef5d331d | D:Electricity, gas, steam and air conditioning supply/35:Electricity, gas, steam and air conditioning supply/351:Electric power generation, transmission and distribution/3510:Electric power generation, transmission and distribution | Product flow | 0.01560805 | kWh | log-normal | 0.01560805 | 1.024797 | (1;3;4;1;1) | Turkey
0d8efcc1-5360-3094-bccc-5cb1170e6981 | electricity, medium voltage | Input |  | 759b89bd-3aa6-42ad-b767-5bb9ef5d331d | D:Electricity, gas, steam and air conditioning supply/35:Electricity, gas, steam and air conditioning supply/351:Electric power generation, transmission and distribution/3510:Electric power generation, transmission and distribution | Product flow | 0.0008725934 | kWh | log-normal | 0.0008725934 | 1.024797 | (1;3;4;1;1) | Korea, Democratic People's Republic of
0d8efcc1-5360-3094-bccc-5cb1170e6981 | electricity, medium voltage | Input |  | 759b89bd-3aa6-42ad-b767-5bb9ef5d331d | D:Electricity, gas, steam and air conditioning supply/35:Electricity, gas, steam and air conditioning supply/351:Electric power generation, transmission and distribution/3510:Electric power generation, transmission and distribution | Product flow | 0.04868928 | kWh | log-normal | 0.04868928 | 1.024797 | (1;3;4;1;1) | Japan
0d8efcc1-5360-3094-bccc-5cb1170e6981 | electricity, medium voltage | Input |  | 759b89bd-3aa6-42ad-b767-5bb9ef5d331d | D:Electricity, gas, steam and air conditioning supply/35:Electricity, gas, steam and air conditioning supply/351:Electric power generation, transmission and distribution/3510:Electric power generation, transmission and distribution | Product flow | 0.01771335 | kWh | log-normal | 0.01771335 | 1.024797 | (1;3;4;1;1) | Iran (Islamic Republic of)
0d8efcc1-5360-3094-bccc-5cb1170e6981 | electricity, medium voltage | Input |  | 759b89bd-3aa6-42ad-b767-5bb9ef5d331d | D:Electricity, gas, steam and air conditioning supply/35:Electricity, gas, steam and air conditioning supply/351:Electric power generation, transmission and distribution/3510:Electric power generation, transmission and distribution | Product flow | 0.006144157 | kWh | log-normal | 0.006144157 | 1.024797 | (1;3;4;1;1) | Kazakhstan
0d8efcc1-5360-3094-bccc-5cb1170e6981 | electricity, medium voltage | Input |  | 759b89bd-3aa6-42ad-b767-5bb9ef5d331d | D:Electricity, gas, steam and air conditioning supply/35:Electricity, gas, steam and air conditioning supply/351:Electric power generation, transmission and distribution/3510:Electric power generation, transmission and distribution | Product flow | 0.001282274 | kWh | log-normal | 0.001282274 | 1.024797 | (1;3;4;1;1) | Azerbaijan
0d8efcc1-5360-3094-bccc-5cb1170e6981 | electricity, medium voltage | Input |  | 759b89bd-3aa6-42ad-b767-5bb9ef5d331d | D:Electricity, gas, steam and air conditioning supply/35:Electricity, gas, steam and air conditioning supply/351:Electric power generation, transmission and distribution/3510:Electric power generation, transmission and distribution | Product flow | 0.009943717 | kWh | log-normal | 0.009943717 | 1.024797 | (1;3;4;1;1) | Indonesia
0d8efcc1-5360-3094-bccc-5cb1170e6981 | electricity, medium voltage | Input |  | 759b89bd-3aa6-42ad-b767-5bb9ef5d331d | D:Electricity, gas, steam and air conditioning supply/35:Electricity, gas, steam and air conditioning supply/351:Electric power generation, transmission and distribution/3510:Electric power generation, transmission and distribution | Product flow | 0.07866316 | kWh | log-normal | 0.07866316 | 1.024797 | (1;3;4;1;1) | India
0d8efcc1-5360-3094-bccc-5cb1170e6981 | electricity, medium voltage | Input |  | 759b89bd-3aa6-42ad-b767-5bb9ef5d331d | D:Electricity, gas, steam and air conditioning supply/35:Electricity, gas, steam and air conditioning supply/351:Electric power generation, transmission and distribution/3510:Electric power generation, transmission and distribution | Product flow | 0.001083426 | kWh | log-normal | 0.001083426 | 1.024797 | (1;3;4;1;1) | Tajikistan
0d8efcc1-5360-3094-bccc-5cb1170e6981 | heat, district or industrial, other than natural gas | Input |  | 71e2f1db-a2c5-44d0-8337-dfff15be974d | D:Electricity, gas, steam and air conditioning supply/35:Electricity, gas, steam and air conditioning supply/351:Electric power generation, transmission and distribution/3510:Electric power generation, transmission and distribution | Product flow | 0.006285375 | MJ | log-normal | 0.006285375 | 1 | (1;1;4;1;1) | Rest-of-World | Diesel combustion.
0d8efcc1-5360-3094-bccc-5cb1170e6981 | heat, district or industrial, other than natural gas | Input |  | 71e2f1db-a2c5-44d0-8337-dfff15be974d | D:Electricity, gas, steam and air conditioning supply/35:Electricity, gas, steam and air conditioning supply/351:Electric power generation, transmission and distribution/3510:Electric power generation, transmission and distribution | Product flow | 1.709402 | MJ | log-normal | 1.709402 | 1 | (1;1;4;1;1) | Rest-of-World | Heavy oil combustion.
0d8efcc1-5360-3094-bccc-5cb1170e6981 | petroleum coke | Input |  | eb6b5a9a-c482-4c75-9ade-bbf8d89234fe | C:Manufacturing/19:Manufacture of coke and refined petroleum products/192:Manufacture of refined petroleum products/1920:Manufacture of refined petroleum products | Product flow | 0.696 | kg | log-normal | 0.696 | 1.024797 | (1;3;4;1;1) | Global | EcoSpold01Location=RER
0d8efcc1-5360-3094-bccc-5cb1170e6981 | pitch | Input |  | e7a17355-8575-4be4-8c51-85e38b19b3f3 | C:Manufacturing/19:Manufacture of coke and refined petroleum products/192:Manufacture of refined petroleum products/1920:Manufacture of refined petroleum products | Product flow | 0.133 | kg | log-normal | 0.133 | 1.024797 | (1;3;4;1;1) | India | EcoSpold01Location=RER Reported as Pitch in IAI report
0d8efcc1-5360-3094-bccc-5cb1170e6981 | refractory, fireclay, packed | Input |  | d3e019ee-edbe-4774-a4a6-9701cf293d05 | C:Manufacturing/23:Manufacture of other non-metallic mineral products/239:Manufacture of non-metallic mineral products n.e.c./2391:Manufacture of refractory products | Product flow | 0.0067 | kg | log-normal | 0.0067 | 1.024797 | (1;3;4;1;1) | Global | Reported as "Refractory material" in IAI Survey
0d8efcc1-5360-3094-bccc-5cb1170e6981 | Water, cooling, unspecified natural origin | Input |  | fc1c42ce-a759-49fa-b987-f1ec5e503db1 | Elementary flows/Resource/in water | Elementary flow | 8.6e-07 | m3 | log-normal | 8.6e-07 | 1.024797 | (2;3;4;1;1) | IAI Area, Asia, without China and GCC | Specified as freshwater in IAI report.
0d8efcc1-5360-3094-bccc-5cb1170e6981 | Water, salt, ocean | Input |  | 629ffbca-ca71-4e4b-a006-ca9bdd9cd1df | Elementary flows/Resource/in water | Elementary flow | 1.3e-05 | m3 | log-normal | 1.3e-05 | 1.024797 | (2;3;4;1;1) | IAI Area, Asia, without China and GCC | Specified as sea water in IAI report.
0d8efcc1-5360-3094-bccc-5cb1170e6981 | anode, prebake, for aluminium electrolysis | Output | x | db66eb0b-7b48-4300-8134-2c851292cc14 | C:Manufacturing/27:Manufacture of electrical equipment/279:Manufacture of other electrical equipment/2790:Manufacture of other electrical equipment | Product flow | 1 | kg |  |  |  |  | IAI Area, Asia, without China and GCC
0d8efcc1-5360-3094-bccc-5cb1170e6981 | Benzo(a)pyrene | Output |  | 5e13c2ab-5466-4ff5-816d-702dfdf25f76 | Elementary flows/Emission to air/unspecified | Elementary flow | 5e-08 | kg | log-normal | 5e-08 | 1.72931 | (1;4;4;1;1) | IAI Area, Asia, without China and GCC
0d8efcc1-5360-3094-bccc-5cb1170e6981 | Fluoride | Output |  | 96b0e9d0-5bfc-4113-ac30-c9b8a310b534 | Elementary flows/Emission to water/unspecified | Elementary flow | 9e-06 | kg | log-normal | 9e-06 | 1.024797 | (1;4;4;1;1) | IAI Area, Asia, without China and GCC
0d8efcc1-5360-3094-bccc-5cb1170e6981 | fly ash and scrubber sludge | Output |  | 6666335b-58fd-4687-9e8e-4235d8dd7b20 | E:Water supply; sewerage, waste management and remediation activities/38:Waste collection, treatment and disposal activities; materials recovery/382:Waste treatment and disposal/3822:Treatment and disposal of hazardous waste | Waste flow | 4.7e-05 | kg | log-normal | 4.7e-05 | 1.024797 | (5;5;5;5;5) | Rest-of-World | Used as a weak proxy for treatment of scrubber sludges
0d8efcc1-5360-3094-bccc-5cb1170e6981 | Hydrogen fluoride | Output |  | 24541c8c-9f11-49ae-9de5-456f238a3f5e | Elementary flows/Emission to air/unspecified | Elementary flow | 9e-07 | kg | log-normal | 9e-07 | 1.221403 | (1;2;4;1;1) | IAI Area, Asia, without China and GCC | Reported as F in IAI data,sum of particulate F and gaseous F
0d8efcc1-5360-3094-bccc-5cb1170e6981 | inert waste, for final disposal | Output |  | 240c1a3c-1aba-4528-afc3-3f27f56583be | E:Water supply; sewerage, waste management and remediation activities/38:Waste collection, treatment and disposal activities; materials recovery/382:Waste treatment and disposal/3821:Treatment and disposal of non-hazardous waste | Waste flow | 0.02725 | kg |  |  |  |  | Rest-of-World | Amount includes "Byproducts for external recycling", "Refractory material for external recycling", "Refractory (excluding SPL) sent to landfill" and "Other landfilled waste" in IAI report. If it becomes possible to specify byproducts and other landfilled waste, then these should be broken out of this total. Currently, no recycling process exists in ecoinvent for refractory material, and hence these are modelled as sent to landfill. EcoSpold01Location=CH
0d8efcc1-5360-3094-bccc-5cb1170e6981 | Nitrogen oxides | Output |  | c1b91234-6f24-417b-8309-46111d09c457 | Elementary flows/Emission to air/unspecified | Elementary flow | 0.000604 | kg | log-normal | 0.000604 | 1.221403 | (1;2;4;1;1) | IAI Area, Asia, without China and GCC
0d8efcc1-5360-3094-bccc-5cb1170e6981 | Oils, unspecified | Output |  | 6da0e891-3648-43a5-b0cf-f1872c57db8d | Elementary flows/Emission to water/unspecified | Elementary flow | 2e-05 | kg | log-normal | 2e-05 | 1.024797 | (1;4;4;1;1) | IAI Area, Asia, without China and GCC
0d8efcc1-5360-3094-bccc-5cb1170e6981 | PAH, polycyclic aromatic hydrocarbons | Output |  | 3e5d7d91-67d7-4afb-91dd-36fab58e4685 | Elementary flows/Emission to air/unspecified | Elementary flow | 5e-05 | kg | log-normal | 5e-05 | 1 | (1;2;4;1;1) | IAI Area, Asia, without China and GCC
0d8efcc1-5360-3094-bccc-5cb1170e6981 | PAH, polycyclic aromatic hydrocarbons | Output |  | f21b8022-f20d-4752-8cd6-728f56cf9c43 | Elementary flows/Emission to water/unspecified | Elementary flow | 1e-08 | kg | log-normal | 1e-08 | 1.024797 | (1;4;4;1;1) | IAI Area, Asia, without China and GCC | Reported as PAH (6 Borneff components)
0d8efcc1-5360-3094-bccc-5cb1170e6981 | Particulate Matter, < 2.5 um | Output |  | 21e46cb8-6233-4c99-bac3-c41d2ab99498 | Elementary flows/Emission to air/unspecified | Elementary flow | 7.2e-06 | kg | log-normal | 7.2e-06 | 1.024797 | (2;2;4;1;1) | IAI Area, Asia, without China and GCC | Total amount from IAI survey, distributed among three class sizes using CEPMEIP database emission factors for Production of primary aluminium. Abatement level: medium.
0d8efcc1-5360-3094-bccc-5cb1170e6981 | Particulate Matter, > 10 um | Output |  | 66020d27-7ae4-4e59-83a3-89214b72c40a | Elementary flows/Emission to air/unspecified | Elementary flow | 4e-06 | kg | log-normal | 4e-06 | 1.024797 | (2;2;4;1;1) | IAI Area, Asia, without China and GCC | Total amount from IAI survey, distributed among three class sizes using CEPMEIP database emission factors for Production of primary aluminium. Abatement level: medium.
0d8efcc1-5360-3094-bccc-5cb1170e6981 | Particulate Matter, > 2.5 um and < 10um | Output |  | 24c7db29-3a43-362d-8f21-1a1f52ccf217 | Elementary flows/Emission to air/unspecified | Elementary flow | 8.8e-06 | kg | log-normal | 8.8e-06 | 1.024797 | (2;2;4;1;1) | IAI Area, Asia, without China and GCC | Total amount from IAI survey, distributed among three class sizes using CEPMEIP database emission factors for Production of primary aluminium. Abatement level: medium.
0d8efcc1-5360-3094-bccc-5cb1170e6981 | scrap steel | Output |  | d1a4a803-c563-4740-84cf-3c21a488bd74 | E:Water supply; sewerage, waste management and remediation activities/38:Waste collection, treatment and disposal activities; materials recovery/382:Waste treatment and disposal/3821:Treatment and disposal of non-hazardous waste | Waste flow | 0.004 | kg | log-normal | 0.004 | 1.024797 | (1;3;1;1;1) | Rest-of-World | Reported as scrap steel.
0d8efcc1-5360-3094-bccc-5cb1170e6981 | Sulfur dioxide | Output |  | fd7aa71c-508c-480d-81a6-8052aad92646 | Elementary flows/Emission to air/unspecified | Elementary flow | 0.000945 | kg | log-normal | 0.000945 | 1.024797 | (1;2;4;1;1) | IAI Area, Asia, without China and GCC
0d8efcc1-5360-3094-bccc-5cb1170e6981 | Suspended solids, unspecified | Output |  | 693921ef-e02d-4072-add0-55aa4631b213 | Elementary flows/Emission to water/unspecified | Elementary flow | 9e-05 | kg | log-normal | 9e-05 | 1.024797 | (1;4;4;1;1) | IAI Area, Asia, without China and GCC
0d8efcc1-5360-3094-bccc-5cb1170e6981 | waste asphalt | Output |  | 22e27360-4621-4591-8412-a4f2045ac1a0 | E:Water supply; sewerage, waste management and remediation activities/38:Waste collection, treatment and disposal activities; materials recovery/382:Waste treatment and disposal/3821:Treatment and disposal of non-hazardous waste | Waste flow | 0.012 | kg | log-normal | 0.012 | 1.024797 | (1;3;1;1;1) | Rest-of-World | Proxy for treatment of waste carbon EcoSpold01Location=CH
0d8efcc1-5360-3094-bccc-5cb1170e6981 | Water | Output |  | 075e433b-4be4-448e-9510-9a5029c1ce94 | Elementary flows/Emission to air/unspecified | Elementary flow | 0.00089 | m3 | log-normal | 0.00089 | 1.024797 | (5;5;5;5;5) | IAI Area, Asia, without China and GCC | IAI data reported as "Fresh Water Consumption" plus "Sea Water consumption"
0d8efcc1-5360-3094-bccc-5cb1170e6981 | Water | Output |  | db4566b1-bd88-427d-92da-2d25879063b9 | Elementary flows/Emission to water/surface water | Elementary flow | 0.0017 | m3 | log-normal | 0.0017 | 1.024797 | (2;3;4;1;1) | IAI Area, Asia, without China and GCC | Reported as Fresh Water
0d8efcc1-5360-3094-bccc-5cb1170e6981 | Water | Output |  | 4f0f15b3-b227-4cdc-b0b3-6412d55695d5 | Elementary flows/Emission to water/ocean | Elementary flow | 0.0016 | m3 | log-normal | 0.0016 | 1.024797 | (1;3;4;1;1) | IAI Area, Asia, without China and GCC
57f0f31e-5af3-4377-96d6-b979990ed0f0 | diesel | Input |  | 291fc06d-1b3e-4077-aabb-346b588ed24b | C:Manufacturing/19:Manufacture of coke and refined petroleum products/192:Manufacture of refined petroleum products/1920:Manufacture of refined petroleum products | Product flow | 5.531375 | kg
57f0f31e-5af3-4377-96d6-b979990ed0f0 | electricity, high voltage, aluminium industry | Input |  | 5d954e5c-1e6d-4f78-9fc3-d3857b7892cb | D:Electricity, gas, steam and air conditioning supply/35:Electricity, gas, steam and air conditioning supply/351:Electric power generation, transmission and distribution/3510:Electric power generation, transmission and distribution | Product flow | 400.180428 | MJ | [5 empty] | Electricity [kWh]
57f0f31e-5af3-4377-96d6-b979990ed0f0 | heavy fuel oil, burned in refinery furnace | Input |  | b8e7c209-349c-4f20-956b-533119feab30 | D:Electricity, gas, steam and air conditioning supply/35:Electricity, gas, steam and air conditioning supply/353:Steam and air conditioning supply/3530:Steam and air conditioning supply | Product flow | 691.00571 | MJ | [5 empty] | Heavy oil [kg] ; 1L ~ 1kg, 1kg ~ 41.5MJ (Käser 2014)
57f0f31e-5af3-4377-96d6-b979990ed0f0 | natural gas, high pressure | Input |  | a9007f10-7e39-4d50-8f4a-d6d03ce3d673 | B:Mining and quarrying/06:Extraction of crude petroleum and natural gas/062:Extraction of natural gas/0620:Extraction of natural gas | Product flow | 6721.056 | m3
57f0f31e-5af3-4377-96d6-b979990ed0f0 | petroleum coke | Input |  | eb6b5a9a-c482-4c75-9ade-bbf8d89234fe | C:Manufacturing/19:Manufacture of coke and refined petroleum products/192:Manufacture of refined petroleum products/1920:Manufacture of refined petroleum products | Product flow | 674.88373 | kg
57f0f31e-5af3-4377-96d6-b979990ed0f0 | steel, low-alloyed | Input |  | 817c3650-4fed-4ef2-b9b6-404a198834e6 | C:Manufacturing/24:Manufacture of basic metals/241:Manufacture of basic iron and steel/2410:Manufacture of basic iron and steel | Product flow | 5.81673 | kg | [5 empty] | Steel [kg] ; Steel billet (16MnCr5)
57f0f31e-5af3-4377-96d6-b979990ed0f0 | Water (fresh water) | Input |  | 0609bdf8-819f-4556-8686-94e3a2476f2e | Elementary flows/Resource/in water | Elementary flow | 1.9548 | t
57f0f31e-5af3-4377-96d6-b979990ed0f0 | Water, salt, ocean | Input |  | 629ffbca-ca71-4e4b-a006-ca9bdd9cd1df | Elementary flows/Resource/in water | Elementary flow | 1.57295 | m3
57f0f31e-5af3-4377-96d6-b979990ed0f0 | anode, prebake, for aluminium electrolysis | Output | x | db66eb0b-7b48-4300-8134-2c851292cc14 | C:Manufacturing/27:Manufacture of electrical equipment/279:Manufacture of other electrical equipment/2790:Manufacture of other electrical equipment | Product flow | 1000 | kg | [5 empty] | Anode (C carrier) [kg]
57f0f31e-5af3-4377-96d6-b979990ed0f0 | Benzo(a)anthracene | Output |  | 4c45dbee-20af-4bcb-a888-bd115de45ebf | Elementary flows/Emission to water/unspecified | Elementary flow | 5e-05 | kg
57f0f31e-5af3-4377-96d6-b979990ed0f0 | Benzo(a)pyrene | Output |  | 5e13c2ab-5466-4ff5-816d-702dfdf25f76 | Elementary flows/Emission to air/unspecified | Elementary flow | 1e-05 | kg
57f0f31e-5af3-4377-96d6-b979990ed0f0 | Fluoride | Output |  | 96b0e9d0-5bfc-4113-ac30-c9b8a310b534 | Elementary flows/Emission to water/unspecified | Elementary flow | 0.00879 | kg
57f0f31e-5af3-4377-96d6-b979990ed0f0 | Hydrogen fluoride | Output |  | 24541c8c-9f11-49ae-9de5-456f238a3f5e | Elementary flows/Emission to air/unspecified | Elementary flow | 0.02378 | kg
57f0f31e-5af3-4377-96d6-b979990ed0f0 | Nitrogen oxides | Output |  | c1b91234-6f24-417b-8309-46111d09c457 | Elementary flows/Emission to air/unspecified | Elementary flow | 0.49506 | kg
57f0f31e-5af3-4377-96d6-b979990ed0f0 | Oils, unspecified | Output |  | 6da0e891-3648-43a5-b0cf-f1872c57db8d | Elementary flows/Emission to water/unspecified | Elementary flow | 0.02032 | kg
57f0f31e-5af3-4377-96d6-b979990ed0f0 | PAH, polycyclic aromatic hydrocarbons | Output |  | 3e5d7d91-67d7-4afb-91dd-36fab58e4685 | Elementary flows/Emission to air/unspecified | Elementary flow | 0.05317 | kg
57f0f31e-5af3-4377-96d6-b979990ed0f0 | Particulate Matter, < 2.5 um | Output |  | 230d8a0a-517c-43fe-8357-1818dd12997a | Elementary flows/Emission to air/high population density | Elementary flow | 0.07794 | kg
57f0f31e-5af3-4377-96d6-b979990ed0f0 | Particulate Matter, > 10 um | Output |  | 1eb1b94c-e9d8-47ab-969b-9cca920157d8 | Elementary flows/Emission to air/high population density | Elementary flow | 0.19537 | kg
57f0f31e-5af3-4377-96d6-b979990ed0f0 | Particulate Matter, > 2.5 um and < 10um | Output |  | ccb169c3-8aae-4727-89bb-a7dd122946f3 | Elementary flows/Emission to air/high population density | Elementary flow | 0.23598 | kg
57f0f31e-5af3-4377-96d6-b979990ed0f0 | Sulfur dioxide | Output |  | fd7aa71c-508c-480d-81a6-8052aad92646 | Elementary flows/Emission to air/unspecified | Elementary flow | 4.28417 | kg
57f0f31e-5af3-4377-96d6-b979990ed0f0 | Suspended solids, unspecified | Output |  | 693921ef-e02d-4072-add0-55aa4631b213 | Elementary flows/Emission to water/unspecified | Elementary flow | 0.08804 | kg
57f0f31e-5af3-4377-96d6-b979990ed0f0 | Water (fresh water) | Output |  | 0609bdf8-819f-4556-8686-94e3a2476f2e | Elementary flows/Resource/in water | Elementary flow | 1.69515 | kg
57f0f31e-5af3-4377-96d6-b979990ed0f0 | Water, salt, ocean | Output |  | 629ffbca-ca71-4e4b-a006-ca9bdd9cd1df | Elementary flows/Resource/in water | Elementary flow | 1.56993 | m3
ff7f2892-a5c9-43af-abd7-4daf3602fdd8 | coal gas | Input |  | d3d23054-a030-4284-9cfb-c464e70ec865 | C:Manufacturing/19:Manufacture of coke and refined petroleum products/191:Manufacture of coke oven products/1910:Manufacture of coke oven products | Product flow | 21709 | MJ | [5 empty] | coal gas
ff7f2892-a5c9-43af-abd7-4daf3602fdd8 | coal tar | Input |  | d70d5efd-b120-4c9d-8192-d799fe431bfa | B:Mining and quarrying/07:Mining of metal ores/072:Mining of non-ferrous metal ores/0729:Mining of other non-ferrous metal ores | Product flow | 214 | kg | [5 empty] | coal tar pitch
ff7f2892-a5c9-43af-abd7-4daf3602fdd8 | electricity, medium voltage | Input |  | 759b89bd-3aa6-42ad-b767-5bb9ef5d331d | D:Electricity, gas, steam and air conditioning supply/35:Electricity, gas, steam and air conditioning supply/351:Electric power generation, transmission and distribution/3510:Electric power generation, transmission and distribution | Product flow | 748.8 | MJ
ff7f2892-a5c9-43af-abd7-4daf3602fdd8 | heavy fuel oil, burned in refinery furnace | Input |  | b8e7c209-349c-4f20-956b-533119feab30 | D:Electricity, gas, steam and air conditioning supply/35:Electricity, gas, steam and air conditioning supply/353:Steam and air conditioning supply/3530:Steam and air conditioning supply | Product flow | 2600 | MJ | [5 empty] | fuel oil
ff7f2892-a5c9-43af-abd7-4daf3602fdd8 | petroleum coke | Input |  | eb6b5a9a-c482-4c75-9ade-bbf8d89234fe | C:Manufacturing/19:Manufacture of coke and refined petroleum products/192:Manufacture of refined petroleum products/1920:Manufacture of refined petroleum products | Product flow | 1089 | kg
ff7f2892-a5c9-43af-abd7-4daf3602fdd8 | anode, prebake, for aluminium electrolysis | Output | x | db66eb0b-7b48-4300-8134-2c851292cc14 | C:Manufacturing/27:Manufacture of electrical equipment/279:Manufacture of other electrical equipment/2790:Manufacture of other electrical equipment | Product flow | 1000 | kg
c783ede5-59a7-4fb8-b12f-c38a253e8418 | coal gas | Input |  | d3d23054-a030-4284-9cfb-c464e70ec865 | C:Manufacturing/19:Manufacture of coke and refined petroleum products/191:Manufacture of coke oven products/1910:Manufacture of coke oven products | Product flow | 1290 | MJ
c783ede5-59a7-4fb8-b12f-c38a253e8418 | electricity, high voltage, aluminium industry | Input |  | 5d954e5c-1e6d-4f78-9fc3-d3857b7892cb | D:Electricity, gas, steam and air conditioning supply/35:Electricity, gas, steam and air conditioning supply/351:Electric power generation, transmission and distribution/3510:Electric power generation, transmission and distribution | Product flow | 900 | MJ | [5 empty] | 电
c783ede5-59a7-4fb8-b12f-c38a253e8418 | heavy fuel oil | Input |  | 2966d161-5281-47d6-86d3-efbb0a4b2110 | C:Manufacturing/19:Manufacture of coke and refined petroleum products/192:Manufacture of refined petroleum products/1920:Manufacture of refined petroleum products | Product flow | 69 | kg
c783ede5-59a7-4fb8-b12f-c38a253e8418 | petroleum coke | Input |  | eb6b5a9a-c482-4c75-9ade-bbf8d89234fe | C:Manufacturing/19:Manufacture of coke and refined petroleum products/192:Manufacture of refined petroleum products/1920:Manufacture of refined petroleum products | Product flow | 1140 | kg
c783ede5-59a7-4fb8-b12f-c38a253e8418 | pitch | Input |  | e7a17355-8575-4be4-8c51-85e38b19b3f3 | C:Manufacturing/19:Manufacture of coke and refined petroleum products/192:Manufacture of refined petroleum products/1920:Manufacture of refined petroleum products | Product flow | 220 | kg | [5 empty] | 煤沥青
c783ede5-59a7-4fb8-b12f-c38a253e8418 | anode, for metal electrolysis | Output | x | 4e584f6f-2e71-4796-931e-bb9a273c161c | C:Manufacturing/27:Manufacture of electrical equipment/279:Manufacture of other electrical equipment/2790:Manufacture of other electrical equipment | Product flow | 1000 | kg | [5 empty] | 炭阳极
c783ede5-59a7-4fb8-b12f-c38a253e8418 | Carbon dioxide, fossil | Output |  | 349b29d1-3e58-4c66-98b9-9d1a076efd2e | Elementary flows/Emission to air/unspecified | Elementary flow | 1130 | kg
c783ede5-59a7-4fb8-b12f-c38a253e8418 | Carbon monoxide, fossil | Output |  | ba2f3f82-c93a-47a5-822a-37ec97495275 | Elementary flows/Emission to air/unspecified | Elementary flow | 896 | kg
c783ede5-59a7-4fb8-b12f-c38a253e8418 | Dust, unspecified | Output |  | deae66ce-be55-34c8-a4bb-7753b1c9c663 | Elementary flows/Waste/unspecified | Elementary flow | 0.831 | kg
c783ede5-59a7-4fb8-b12f-c38a253e8418 | Hydrogen fluoride | Output |  | 24541c8c-9f11-49ae-9de5-456f238a3f5e | Elementary flows/Emission to air/unspecified | Elementary flow | 0.046 | kg
c783ede5-59a7-4fb8-b12f-c38a253e8418 | Methane, fossil | Output |  | 0795345f-c7ae-410c-ad25-1845784c75f5 | Elementary flows/Emission to air/unspecified | Elementary flow | 0.586 | kg
c783ede5-59a7-4fb8-b12f-c38a253e8418 | Nitrogen oxides | Output |  | c1b91234-6f24-417b-8309-46111d09c457 | Elementary flows/Emission to air/unspecified | Elementary flow | 2.76 | kg
c783ede5-59a7-4fb8-b12f-c38a253e8418 | PAH, polycyclic aromatic hydrocarbons | Output |  | 3e5d7d91-67d7-4afb-91dd-36fab58e4685 | Elementary flows/Emission to air/unspecified | Elementary flow | 0.107 | kg
c783ede5-59a7-4fb8-b12f-c38a253e8418 | Sulfur dioxide | Output |  | fd7aa71c-508c-480d-81a6-8052aad92646 | Elementary flows/Emission to air/unspecified | Elementary flow | 3.88 | kg
bf75eab6-797e-44ee-a259-e96ef548fa00 | coke | Input |  | 1fa64d0c-afd7-46ab-b95c-3a54e0902dd0 | C:Manufacturing/19:Manufacture of coke and refined petroleum products/191:Manufacture of coke oven products/1910:Manufacture of coke oven products | Product flow | 2002 | MJ
bf75eab6-797e-44ee-a259-e96ef548fa00 | dust collector, electrostatic precipitator, for industrial use | Input |  | 3a33478f-84e5-4f44-9633-364616ffa49e | C:Manufacturing/28:Manufacture of machinery and equipment n.e.c./281:Manufacture of general-purpose machinery/2819:Manufacture of other general-purpose machinery | Product flow | 0.1311 | Item(s)
bf75eab6-797e-44ee-a259-e96ef548fa00 | electricity, high voltage, aluminium industry | Input |  | 5d954e5c-1e6d-4f78-9fc3-d3857b7892cb | D:Electricity, gas, steam and air conditioning supply/35:Electricity, gas, steam and air conditioning supply/351:Electric power generation, transmission and distribution/3510:Electric power generation, transmission and distribution | Product flow | 699.53814 | MJ
bf75eab6-797e-44ee-a259-e96ef548fa00 | natural gas, high pressure | Input |  | a9007f10-7e39-4d50-8f4a-d6d03ce3d673 | B:Mining and quarrying/06:Extraction of crude petroleum and natural gas/062:Extraction of natural gas/0620:Extraction of natural gas | Product flow | 79.3 | m3
bf75eab6-797e-44ee-a259-e96ef548fa00 | petroleum coke | Input |  | eb6b5a9a-c482-4c75-9ade-bbf8d89234fe | C:Manufacturing/19:Manufacture of coke and refined petroleum products/192:Manufacture of refined petroleum products/1920:Manufacture of refined petroleum products | Product flow | 1.13715 | t
bf75eab6-797e-44ee-a259-e96ef548fa00 | pitch | Input |  | e7a17355-8575-4be4-8c51-85e38b19b3f3 | C:Manufacturing/19:Manufacture of coke and refined petroleum products/192:Manufacture of refined petroleum products/1920:Manufacture of refined petroleum products | Product flow | 171 | kg
bf75eab6-797e-44ee-a259-e96ef548fa00 | tap water | Input |  | c5adb1fb-872e-4446-a3bb-c4b61aa4bd45 | E:Water supply; sewerage, waste management and remediation activities/36:Water collection, treatment and supply/360:Water collection, treatment and supply/3600:Water collection, treatment and supply | Product flow | 13335.2 | kg
bf75eab6-797e-44ee-a259-e96ef548fa00 | anode, prebake, for aluminium electrolysis | Output | x | db66eb0b-7b48-4300-8134-2c851292cc14 | C:Manufacturing/27:Manufacture of electrical equipment/279:Manufacture of other electrical equipment/2790:Manufacture of other electrical equipment | Product flow | 1000 | kg
bf75eab6-797e-44ee-a259-e96ef548fa00 | Carbon dioxide, fossil | Output |  | 349b29d1-3e58-4c66-98b9-9d1a076efd2e | Elementary flows/Emission to air/unspecified | Elementary flow | 272.8705 | kg
bf75eab6-797e-44ee-a259-e96ef548fa00 | Carbon monoxide, fossil | Output |  | ba2f3f82-c93a-47a5-822a-37ec97495275 | Elementary flows/Emission to air/unspecified | Elementary flow | 0.0173539 | kg
bf75eab6-797e-44ee-a259-e96ef548fa00 | COD, Chemical Oxygen Demand | Output |  | 961ccd56-2eee-4f57-bb18-fc4362b49000 | Elementary flows/Emission to water/unspecified | Elementary flow | 2.43865 | kg
bf75eab6-797e-44ee-a259-e96ef548fa00 | Methane, fossil | Output |  | 0795345f-c7ae-410c-ad25-1845784c75f5 | Elementary flows/Emission to air/unspecified | Elementary flow | 0.00531275 | kg
bf75eab6-797e-44ee-a259-e96ef548fa00 | municipal solid waste | Output |  | 27da8130-82ba-485c-a800-b89efdcb0491 | E:Water supply; sewerage, waste management and remediation activities/38:Waste collection, treatment and disposal activities; materials recovery/382:Waste treatment and disposal/3821:Treatment and disposal of non-hazardous waste | Waste flow | 91.6543 | kg
bf75eab6-797e-44ee-a259-e96ef548fa00 | Nitrogen oxides | Output |  | c1b91234-6f24-417b-8309-46111d09c457 | Elementary flows/Emission to air/unspecified | Elementary flow | 0.0209617 | kg
bf75eab6-797e-44ee-a259-e96ef548fa00 | Particulate Matter, > 10 um | Output |  | 66020d27-7ae4-4e59-83a3-89214b72c40a | Elementary flows/Emission to air/unspecified | Elementary flow | 8.9853 | kg
bf75eab6-797e-44ee-a259-e96ef548fa00 | Sulfur dioxide | Output |  | fd7aa71c-508c-480d-81a6-8052aad92646 | Elementary flows/Emission to air/unspecified | Elementary flow | 0.00175885 | kg
76d43988-96e3-343e-b585-c08efad09495 | anode factory | Input |  | 3736d0b4-90f9-4076-9d13-468bf0ae04e4 | F:Construction/41:Construction of buildings/410:Construction of buildings/4100:Construction of buildings | Product flow | 2.5e-10 | Item(s) | log-normal | 2.5e-10 | 1.713463 | (5;5;5;5;5) | Global | EcoSpold01Location=RER Rough estimate
76d43988-96e3-343e-b585-c08efad09495 | cast iron | Input |  | 4447af36-0897-4b00-8fd0-fd6a446dda6a | C:Manufacturing/24:Manufacture of basic metals/241:Manufacture of basic iron and steel/2410:Manufacture of basic iron and steel | Product flow | 0.0048 | kg | log-normal | 0.0048 | 1.024797 | (1;3;4;1;1) | Global | Reported as Steel in IAI report EcoSpold01Location=RER
76d43988-96e3-343e-b585-c08efad09495 | electricity, medium voltage | Input |  | 759b89bd-3aa6-42ad-b767-5bb9ef5d331d | D:Electricity, gas, steam and air conditioning supply/35:Electricity, gas, steam and air conditioning supply/351:Electric power generation, transmission and distribution/3510:Electric power generation, transmission and distribution | Product flow | 0.0008574121 | kWh | log-normal | 0.0008574121 | 1.024797 | (1;2;4;1;1) | Bosnia and Herzegovina
76d43988-96e3-343e-b585-c08efad09495 | electricity, medium voltage | Input |  | 759b89bd-3aa6-42ad-b767-5bb9ef5d331d | D:Electricity, gas, steam and air conditioning supply/35:Electricity, gas, steam and air conditioning supply/351:Electric power generation, transmission and distribution/3510:Electric power generation, transmission and distribution | Product flow | 0.0002411366 | kWh | log-normal | 0.0002411366 | 1.024797 | (1;2;4;1;1) | Montenegro
76d43988-96e3-343e-b585-c08efad09495 | electricity, medium voltage | Input |  | 759b89bd-3aa6-42ad-b767-5bb9ef5d331d | D:Electricity, gas, steam and air conditioning supply/35:Electricity, gas, steam and air conditioning supply/351:Electric power generation, transmission and distribution/3510:Electric power generation, transmission and distribution | Product flow | 0.07090145 | kWh | log-normal | 0.07090145 | 1.024797 | (1;2;4;1;1) | Russia
76d43988-96e3-343e-b585-c08efad09495 | heat, district or industrial, other than natural gas | Input |  | 71e2f1db-a2c5-44d0-8337-dfff15be974d | D:Electricity, gas, steam and air conditioning supply/35:Electricity, gas, steam and air conditioning supply/351:Electric power generation, transmission and distribution/3510:Electric power generation, transmission and distribution | Product flow | 0.1586032 | MJ | log-normal | 0.1586032 | 1.024797 | (1;2;4;1;1) | Rest-of-World | As reported by IAI 2015 Energy survey
76d43988-96e3-343e-b585-c08efad09495 | heat, district or industrial, other than natural gas | Input |  | 71e2f1db-a2c5-44d0-8337-dfff15be974d | D:Electricity, gas, steam and air conditioning supply/35:Electricity, gas, steam and air conditioning supply/351:Electric power generation, transmission and distribution/3510:Electric power generation, transmission and distribution | Product flow | 0.06204274 | MJ | log-normal | 0.06204274 | 1 | (1;1;4;1;1) | Rest-of-World | Diesel combustion.
76d43988-96e3-343e-b585-c08efad09495 | heat, district or industrial, other than natural gas | Input |  | 71e2f1db-a2c5-44d0-8337-dfff15be974d | D:Electricity, gas, steam and air conditioning supply/35:Electricity, gas, steam and air conditioning supply/351:Electric power generation, transmission and distribution/3510:Electric power generation, transmission and distribution | Product flow | 0.9002849 | MJ | log-normal | 0.9002849 | 1 | (1;1;4;1;1) | Rest-of-World | Heavy oil combustion.
76d43988-96e3-343e-b585-c08efad09495 | petroleum coke | Input |  | eb6b5a9a-c482-4c75-9ade-bbf8d89234fe | C:Manufacturing/19:Manufacture of coke and refined petroleum products/192:Manufacture of refined petroleum products/1920:Manufacture of refined petroleum products | Product flow | 0.722 | kg | log-normal | 0.722 | 1.024797 | (1;2;4;1;1) | Global | EcoSpold01Location=RER
76d43988-96e3-343e-b585-c08efad09495 | pitch | Input |  | e7a17355-8575-4be4-8c51-85e38b19b3f3 | C:Manufacturing/19:Manufacture of coke and refined petroleum products/192:Manufacture of refined petroleum products/1920:Manufacture of refined petroleum products | Product flow | 0.256 | kg | log-normal | 0.256 | 1.024797 | (1;2;4;1;1) | Rest-of-World | EcoSpold01Location=RER Reported as Pitch in IAI report
76d43988-96e3-343e-b585-c08efad09495 | refractory, fireclay, packed | Input |  | d3e019ee-edbe-4774-a4a6-9701cf293d05 | C:Manufacturing/23:Manufacture of other non-metallic mineral products/239:Manufacture of non-metallic mineral products n.e.c./2391:Manufacture of refractory products | Product flow | 0.0067 | kg | log-normal | 0.0067 | 1.024797 | (1;3;4;1;1) | Global | Reported as "Refractory material" in IAI Survey
76d43988-96e3-343e-b585-c08efad09495 | Water, cooling, unspecified natural origin | Input |  | fc1c42ce-a759-49fa-b987-f1ec5e503db1 | Elementary flows/Resource/in water | Elementary flow | 8.6e-07 | m3 | log-normal | 8.6e-07 | 1.024797 | (2;3;4;1;1) | IAI Area, Russia & Europe outside EU27 & EFTA | Specified as freshwater in IAI report.
76d43988-96e3-343e-b585-c08efad09495 | Water, salt, ocean | Input |  | 629ffbca-ca71-4e4b-a006-ca9bdd9cd1df | Elementary flows/Resource/in water | Elementary flow | 1.3e-05 | m3 | log-normal | 1.3e-05 | 1.024797 | (2;3;4;1;1) | IAI Area, Russia & Europe outside EU27 & EFTA | Specified as sea water in IAI report.
76d43988-96e3-343e-b585-c08efad09495 | anode, prebake, for aluminium electrolysis | Output | x | db66eb0b-7b48-4300-8134-2c851292cc14 | C:Manufacturing/27:Manufacture of electrical equipment/279:Manufacture of other electrical equipment/2790:Manufacture of other electrical equipment | Product flow | 1 | kg |  |  |  |  | IAI Area, Russia & Europe outside EU27 & EFTA
76d43988-96e3-343e-b585-c08efad09495 | Benzo(a)pyrene | Output |  | 5e13c2ab-5466-4ff5-816d-702dfdf25f76 | Elementary flows/Emission to air/unspecified | Elementary flow | 5e-08 | kg | log-normal | 5e-08 | 1.72931 | (1;4;4;1;1) | IAI Area, Russia & Europe outside EU27 & EFTA
76d43988-96e3-343e-b585-c08efad09495 | Fluoride | Output |  | 96b0e9d0-5bfc-4113-ac30-c9b8a310b534 | Elementary flows/Emission to water/unspecified | Elementary flow | 9e-06 | kg | log-normal | 9e-06 | 1.024797 | (1;4;4;1;1) | IAI Area, Russia & Europe outside EU27 & EFTA
76d43988-96e3-343e-b585-c08efad09495 | fly ash and scrubber sludge | Output |  | 6666335b-58fd-4687-9e8e-4235d8dd7b20 | E:Water supply; sewerage, waste management and remediation activities/38:Waste collection, treatment and disposal activities; materials recovery/382:Waste treatment and disposal/3822:Treatment and disposal of hazardous waste | Waste flow | 4.7e-05 | kg | log-normal | 4.7e-05 | 1.024797 | (5;5;5;5;5) | Rest-of-World | Used as a weak proxy for treatment of scrubber sludges
76d43988-96e3-343e-b585-c08efad09495 | Hydrogen fluoride | Output |  | 24541c8c-9f11-49ae-9de5-456f238a3f5e | Elementary flows/Emission to air/unspecified | Elementary flow | 9e-07 | kg | log-normal | 9e-07 | 1.221403 | (1;2;4;1;1) | IAI Area, Russia & Europe outside EU27 & EFTA | Reported as F in IAI data,sum of particulate F and gaseous F
76d43988-96e3-343e-b585-c08efad09495 | inert waste, for final disposal | Output |  | 240c1a3c-1aba-4528-afc3-3f27f56583be | E:Water supply; sewerage, waste management and remediation activities/38:Waste collection, treatment and disposal activities; materials recovery/382:Waste treatment and disposal/3821:Treatment and disposal of non-hazardous waste | Waste flow | 0.02725 | kg |  |  |  |  | Rest-of-World | EcoSpold01Location=CH Amount includes "Byproducts for external recycling", "Refractory material for external recycling", "Refractory (excluding SPL) sent to landfill" and "Other landfilled waste" in IAI report. If it becomes possible to specify byproducts and other landfilled waste, then these should be broken out of this total. Currently, no recycling process exists in ecoinvent for refractory material, and hence these are modelled as sent to landfill.
76d43988-96e3-343e-b585-c08efad09495 | Nitrogen oxides | Output |  | c1b91234-6f24-417b-8309-46111d09c457 | Elementary flows/Emission to air/unspecified | Elementary flow | 0.000604 | kg | log-normal | 0.000604 | 1.221403 | (1;2;4;1;1) | IAI Area, Russia & Europe outside EU27 & EFTA
76d43988-96e3-343e-b585-c08efad09495 | Oils, unspecified | Output |  | 6da0e891-3648-43a5-b0cf-f1872c57db8d | Elementary flows/Emission to water/unspecified | Elementary flow | 2e-05 | kg | log-normal | 2e-05 | 1.024797 | (1;4;4;1;1) | IAI Area, Russia & Europe outside EU27 & EFTA
76d43988-96e3-343e-b585-c08efad09495 | PAH, polycyclic aromatic hydrocarbons | Output |  | f21b8022-f20d-4752-8cd6-728f56cf9c43 | Elementary flows/Emission to water/unspecified | Elementary flow | 1e-08 | kg | log-normal | 1e-08 | 1.024797 | (1;4;4;1;1) | IAI Area, Russia & Europe outside EU27 & EFTA | Reported as PAH (6 Borneff components)
76d43988-96e3-343e-b585-c08efad09495 | PAH, polycyclic aromatic hydrocarbons | Output |  | 3e5d7d91-67d7-4afb-91dd-36fab58e4685 | Elementary flows/Emission to air/unspecified | Elementary flow | 5e-05 | kg | log-normal | 5e-05 | 1 | (1;2;4;1;1) | IAI Area, Russia & Europe outside EU27 & EFTA
76d43988-96e3-343e-b585-c08efad09495 | Particulate Matter, < 2.5 um | Output |  | 21e46cb8-6233-4c99-bac3-c41d2ab99498 | Elementary flows/Emission to air/unspecified | Elementary flow | 7.2e-06 | kg | log-normal | 7.2e-06 | 1.024797 | (2;2;4;1;1) | IAI Area, Russia & Europe outside EU27 & EFTA | Total amount from IAI survey, distributed among three class sizes using CEPMEIP database emission factors for Production of primary aluminium. Abatement level: medium.
76d43988-96e3-343e-b585-c08efad09495 | Particulate Matter, > 10 um | Output |  | 66020d27-7ae4-4e59-83a3-89214b72c40a | Elementary flows/Emission to air/unspecified | Elementary flow | 4e-06 | kg | log-normal | 4e-06 | 1.024797 | (2;2;4;1;1) | IAI Area, Russia & Europe outside EU27 & EFTA | Total amount from IAI survey, distributed among three class sizes using CEPMEIP database emission factors for Production of primary aluminium. Abatement level: medium.
76d43988-96e3-343e-b585-c08efad09495 | Particulate Matter, > 2.5 um and < 10um | Output |  | 24c7db29-3a43-362d-8f21-1a1f52ccf217 | Elementary flows/Emission to air/unspecified | Elementary flow | 8.8e-06 | kg | log-normal | 8.8e-06 | 1.024797 | (2;2;4;1;1) | IAI Area, Russia & Europe outside EU27 & EFTA | Total amount from IAI survey, distributed among three class sizes using CEPMEIP database emission factors for Production of primary aluminium. Abatement level: medium.
76d43988-96e3-343e-b585-c08efad09495 | scrap steel | Output |  | d1a4a803-c563-4740-84cf-3c21a488bd74 | E:Water supply; sewerage, waste management and remediation activities/38:Waste collection, treatment and disposal activities; materials recovery/382:Waste treatment and disposal/3821:Treatment and disposal of non-hazardous waste | Waste flow | 0.004 | kg | log-normal | 0.004 | 1.024797 | (1;3;1;1;1) | Rest-of-World | Reported as scrap steel.
76d43988-96e3-343e-b585-c08efad09495 | Sulfur dioxide | Output |  | fd7aa71c-508c-480d-81a6-8052aad92646 | Elementary flows/Emission to air/unspecified | Elementary flow | 0.000945 | kg | log-normal | 0.000945 | 1.024797 | (1;2;4;1;1) | IAI Area, Russia & Europe outside EU27 & EFTA
76d43988-96e3-343e-b585-c08efad09495 | Suspended solids, unspecified | Output |  | 693921ef-e02d-4072-add0-55aa4631b213 | Elementary flows/Emission to water/unspecified | Elementary flow | 9e-05 | kg | log-normal | 9e-05 | 1.024797 | (1;4;4;1;1) | IAI Area, Russia & Europe outside EU27 & EFTA
76d43988-96e3-343e-b585-c08efad09495 | waste asphalt | Output |  | 22e27360-4621-4591-8412-a4f2045ac1a0 | E:Water supply; sewerage, waste management and remediation activities/38:Waste collection, treatment and disposal activities; materials recovery/382:Waste treatment and disposal/3821:Treatment and disposal of non-hazardous waste | Waste flow | 0.012 | kg | log-normal | 0.012 | 1.024797 | (1;3;1;1;1) | Rest-of-World | Proxy for treatment of waste carbon EcoSpold01Location=CH
76d43988-96e3-343e-b585-c08efad09495 | Water | Output |  | db4566b1-bd88-427d-92da-2d25879063b9 | Elementary flows/Emission to water/surface water | Elementary flow | 0.0017 | m3 | log-normal | 0.0017 | 1.024797 | (2;3;4;1;1) | IAI Area, Russia & Europe outside EU27 & EFTA | Reported as Fresh Water
76d43988-96e3-343e-b585-c08efad09495 | Water | Output |  | 075e433b-4be4-448e-9510-9a5029c1ce94 | Elementary flows/Emission to air/unspecified | Elementary flow | 0.00089 | m3 | log-normal | 0.00089 | 1.024797 | (5;5;5;5;5) | IAI Area, Russia & Europe outside EU27 & EFTA | IAI data reported as "Fresh Water Consumption" plus "Sea Water consumption"
76d43988-96e3-343e-b585-c08efad09495 | Water | Output |  | 4f0f15b3-b227-4cdc-b0b3-6412d55695d5 | Elementary flows/Emission to water/ocean | Elementary flow | 0.0016 | m3 | log-normal | 0.0016 | 1.024797 | (1;3;4;1;1) | IAI Area, Russia & Europe outside EU27 & EFTA
a5b794f0-15d5-352f-80d7-6b237893b3d4 | anode factory | Input |  | 3736d0b4-90f9-4076-9d13-468bf0ae04e4 | F:Construction/41:Construction of buildings/410:Construction of buildings/4100:Construction of buildings | Product flow | 2.5e-10 | Item(s) | log-normal | 2.5e-10 | 1.713463 | (5;5;5;5;5) | Global | Rough estimate EcoSpold01Location=RER
a5b794f0-15d5-352f-80d7-6b237893b3d4 | cast iron | Input |  | 4447af36-0897-4b00-8fd0-fd6a446dda6a | C:Manufacturing/24:Manufacture of basic metals/241:Manufacture of basic iron and steel/2410:Manufacture of basic iron and steel | Product flow | 0.00582 | kg | log-normal | 0.00582 | 1.024797 | (1;3;4;1;1) | Global | EcoSpold01Location=RER Reported as Steel in IAI report
a5b794f0-15d5-352f-80d7-6b237893b3d4 | electricity, medium voltage | Input |  | 759b89bd-3aa6-42ad-b767-5bb9ef5d331d | D:Electricity, gas, steam and air conditioning supply/35:Electricity, gas, steam and air conditioning supply/351:Electric power generation, transmission and distribution/3510:Electric power generation, transmission and distribution | Product flow | 0.0001209097 | kWh | log-normal | 0.0001209097 | 1.024797 | (1;3;4;1;1) | Trinidad and Tobago | EcoSpold01Location=UCTE
a5b794f0-15d5-352f-80d7-6b237893b3d4 | electricity, medium voltage | Input |  | 759b89bd-3aa6-42ad-b767-5bb9ef5d331d | D:Electricity, gas, steam and air conditioning supply/35:Electricity, gas, steam and air conditioning supply/351:Electric power generation, transmission and distribution/3510:Electric power generation, transmission and distribution | Product flow | 0.001295602 | kWh | log-normal | 0.001295602 | 1.024797 | (1;3;4;1;1) | Philippines | EcoSpold01Location=UCTE
a5b794f0-15d5-352f-80d7-6b237893b3d4 | electricity, medium voltage | Input |  | 759b89bd-3aa6-42ad-b767-5bb9ef5d331d | D:Electricity, gas, steam and air conditioning supply/35:Electricity, gas, steam and air conditioning supply/351:Electric power generation, transmission and distribution/3510:Electric power generation, transmission and distribution | Product flow | 0.000574641 | kWh | log-normal | 0.000574641 | 1.024797 | (1;3;4;1;1) | Hungary | EcoSpold01Location=UCTE
a5b794f0-15d5-352f-80d7-6b237893b3d4 | electricity, medium voltage | Input |  | 759b89bd-3aa6-42ad-b767-5bb9ef5d331d | D:Electricity, gas, steam and air conditioning supply/35:Electricity, gas, steam and air conditioning supply/351:Electric power generation, transmission and distribution/3510:Electric power generation, transmission and distribution | Product flow | 0.001608042 | kWh | log-normal | 0.001608042 | 1.024797 | (1;3;4;1;1) | Pakistan | EcoSpold01Location=UCTE
a5b794f0-15d5-352f-80d7-6b237893b3d4 | electricity, medium voltage | Input |  | 759b89bd-3aa6-42ad-b767-5bb9ef5d331d | D:Electricity, gas, steam and air conditioning supply/35:Electricity, gas, steam and air conditioning supply/351:Electric power generation, transmission and distribution/3510:Electric power generation, transmission and distribution | Product flow | 0.0001056093 | kWh | log-normal | 0.0001056093 | 1.024797 | (1;3;4;1;1) | North Macedonia | EcoSpold01Location=UCTE
a5b794f0-15d5-352f-80d7-6b237893b3d4 | electricity, medium voltage | Input |  | 759b89bd-3aa6-42ad-b767-5bb9ef5d331d | D:Electricity, gas, steam and air conditioning supply/35:Electricity, gas, steam and air conditioning supply/351:Electric power generation, transmission and distribution/3510:Electric power generation, transmission and distribution | Product flow | 0.003157045 | kWh | log-normal | 0.003157045 | 1.024797 | (1;3;4;1;1) | Taiwan, Province of China | EcoSpold01Location=UCTE
a5b794f0-15d5-352f-80d7-6b237893b3d4 | electricity, medium voltage | Input |  | 759b89bd-3aa6-42ad-b767-5bb9ef5d331d | D:Electricity, gas, steam and air conditioning supply/35:Electricity, gas, steam and air conditioning supply/351:Electric power generation, transmission and distribution/3510:Electric power generation, transmission and distribution | Product flow | 2.06339e-05 | kWh | log-normal | 2.06339e-05 | 1.024797 | (1;3;4;1;1) | Togo | EcoSpold01Location=UCTE
a5b794f0-15d5-352f-80d7-6b237893b3d4 | electricity, medium voltage | Input |  | 759b89bd-3aa6-42ad-b767-5bb9ef5d331d | D:Electricity, gas, steam and air conditioning supply/35:Electricity, gas, steam and air conditioning supply/351:Electric power generation, transmission and distribution/3510:Electric power generation, transmission and distribution | Product flow | 0.007039651 | kWh | log-normal | 0.007039651 | 1.024797 | (1;3;4;1;1) | Korea, Republic of | EcoSpold01Location=UCTE
a5b794f0-15d5-352f-80d7-6b237893b3d4 | electricity, medium voltage | Input |  | 759b89bd-3aa6-42ad-b767-5bb9ef5d331d | D:Electricity, gas, steam and air conditioning supply/35:Electricity, gas, steam and air conditioning supply/351:Electric power generation, transmission and distribution/3510:Electric power generation, transmission and distribution | Product flow | 0.0003771535 | kWh | log-normal | 0.0003771535 | 1.024797 | (1;3;4;1;1) | Libya | EcoSpold01Location=UCTE
a5b794f0-15d5-352f-80d7-6b237893b3d4 | electricity, medium voltage | Input |  | 759b89bd-3aa6-42ad-b767-5bb9ef5d331d | D:Electricity, gas, steam and air conditioning supply/35:Electricity, gas, steam and air conditioning supply/351:Electric power generation, transmission and distribution/3510:Electric power generation, transmission and distribution | Product flow | 4.343104e-06 | kWh | log-normal | 4.343104e-06 | 1.024797 | (1;3;4;1;1) | Eritrea | EcoSpold01Location=UCTE
a5b794f0-15d5-352f-80d7-6b237893b3d4 | electricity, medium voltage | Input |  | 759b89bd-3aa6-42ad-b767-5bb9ef5d331d | D:Electricity, gas, steam and air conditioning supply/35:Electricity, gas, steam and air conditioning supply/351:Electric power generation, transmission and distribution/3510:Electric power generation, transmission and distribution | Product flow | 6.712528e-05 | kWh | log-normal | 6.712528e-05 | 1.024797 | (1;3;4;1;1) | El Salvador | EcoSpold01Location=UCTE
a5b794f0-15d5-352f-80d7-6b237893b3d4 | electricity, medium voltage | Input |  | 759b89bd-3aa6-42ad-b767-5bb9ef5d331d | D:Electricity, gas, steam and air conditioning supply/35:Electricity, gas, steam and air conditioning supply/351:Electric power generation, transmission and distribution/3510:Electric power generation, transmission and distribution | Product flow | 8.747505e-05 | kWh | log-normal | 8.747505e-05 | 1.024797 | (1;3;4;1;1) | Armenia | EcoSpold01Location=UCTE
a5b794f0-15d5-352f-80d7-6b237893b3d4 | electricity, medium voltage | Input |  | 759b89bd-3aa6-42ad-b767-5bb9ef5d331d | D:Electricity, gas, steam and air conditioning supply/35:Electricity, gas, steam and air conditioning supply/351:Electric power generation, transmission and distribution/3510:Electric power generation, transmission and distribution | Product flow | 0.0001049954 | kWh | log-normal | 0.0001049954 | 1.024797 | (1;3;4;1;1) | Luxembourg | EcoSpold01Location=UCTE
a5b794f0-15d5-352f-80d7-6b237893b3d4 | electricity, medium voltage | Input |  | 759b89bd-3aa6-42ad-b767-5bb9ef5d331d | D:Electricity, gas, steam and air conditioning supply/35:Electricity, gas, steam and air conditioning supply/351:Electric power generation, transmission and distribution/3510:Electric power generation, transmission and distribution | Product flow | 0.0009377239 | kWh | log-normal | 0.0009377239 | 1.024797 | (1;3;4;1;1) | Chile | EcoSpold01Location=UCTE
a5b794f0-15d5-352f-80d7-6b237893b3d4 | electricity, medium voltage | Input |  | 759b89bd-3aa6-42ad-b767-5bb9ef5d331d | D:Electricity, gas, steam and air conditioning supply/35:Electricity, gas, steam and air conditioning supply/351:Electric power generation, transmission and distribution/3510:Electric power generation, transmission and distribution | Product flow | 3.461628e-05 | kWh | log-normal | 3.461628e-05 | 1.024797 | (1;3;4;1;1) | Gabon | EcoSpold01Location=UCTE
a5b794f0-15d5-352f-80d7-6b237893b3d4 | electricity, medium voltage | Input |  | 759b89bd-3aa6-42ad-b767-5bb9ef5d331d | D:Electricity, gas, steam and air conditioning supply/35:Electricity, gas, steam and air conditioning supply/351:Electric power generation, transmission and distribution/3510:Electric power generation, transmission and distribution | Product flow | 0.0006030028 | kWh | log-normal | 0.0006030028 | 1.024797 | (1;3;4;1;1) | Portugal | EcoSpold01Location=UCTE
a5b794f0-15d5-352f-80d7-6b237893b3d4 | electricity, medium voltage | Input |  | 759b89bd-3aa6-42ad-b767-5bb9ef5d331d | D:Electricity, gas, steam and air conditioning supply/35:Electricity, gas, steam and air conditioning supply/351:Electric power generation, transmission and distribution/3510:Electric power generation, transmission and distribution | Product flow | 0.0007554471 | kWh | log-normal | 0.0007554471 | 1.024797 | (1;3;4;1;1) | Israel | EcoSpold01Location=UCTE
a5b794f0-15d5-352f-80d7-6b237893b3d4 | electricity, medium voltage | Input |  | 759b89bd-3aa6-42ad-b767-5bb9ef5d331d | D:Electricity, gas, steam and air conditioning supply/35:Electricity, gas, steam and air conditioning supply/351:Electric power generation, transmission and distribution/3510:Electric power generation, transmission and distribution | Product flow | 0.0001611076 | kWh | log-normal | 0.0001611076 | 1.024797 | (1;3;4;1;1) | Lebanon | EcoSpold01Location=UCTE
a5b794f0-15d5-352f-80d7-6b237893b3d4 | electricity, medium voltage | Input |  | 759b89bd-3aa6-42ad-b767-5bb9ef5d331d | D:Electricity, gas, steam and air conditioning supply/35:Electricity, gas, steam and air conditioning supply/351:Electric power generation, transmission and distribution/3510:Electric power generation, transmission and distribution | Product flow | 0.0004601501 | kWh | log-normal | 0.0004601501 | 1.024797 | (1;3;4;1;1) | Bulgaria | EcoSpold01Location=UCTE
a5b794f0-15d5-352f-80d7-6b237893b3d4 | electricity, medium voltage | Input |  | 759b89bd-3aa6-42ad-b767-5bb9ef5d331d | D:Electricity, gas, steam and air conditioning supply/35:Electricity, gas, steam and air conditioning supply/351:Electric power generation, transmission and distribution/3510:Electric power generation, transmission and distribution | Product flow | 0.000617073 | kWh | log-normal | 0.000617073 | 1.024797 | (1;3;4;1;1) | Singapore | EcoSpold01Location=UCTE
a5b794f0-15d5-352f-80d7-6b237893b3d4 | electricity, medium voltage | Input |  | 759b89bd-3aa6-42ad-b767-5bb9ef5d331d | D:Electricity, gas, steam and air conditioning supply/35:Electricity, gas, steam and air conditioning supply/351:Electric power generation, transmission and distribution/3510:Electric power generation, transmission and distribution | Product flow | 0.0001458078 | kWh | log-normal | 0.0001458078 | 1.024797 | (1;3;4;1;1) | Uruguay | EcoSpold01Location=UCTE
a5b794f0-15d5-352f-80d7-6b237893b3d4 | electricity, medium voltage | Input |  | 759b89bd-3aa6-42ad-b767-5bb9ef5d331d | D:Electricity, gas, steam and air conditioning supply/35:Electricity, gas, steam and air conditioning supply/351:Electric power generation, transmission and distribution/3510:Electric power generation, transmission and distribution | Product flow | 0.002981143 | kWh | log-normal | 0.002981143 | 1.024797 | (1;3;4;1;1) | Viet Nam | EcoSpold01Location=UCTE
a5b794f0-15d5-352f-80d7-6b237893b3d4 | electricity, medium voltage | Input |  | 759b89bd-3aa6-42ad-b767-5bb9ef5d331d | D:Electricity, gas, steam and air conditioning supply/35:Electricity, gas, steam and air conditioning supply/351:Electric power generation, transmission and distribution/3510:Electric power generation, transmission and distribution | Product flow | 0.0001745648 | kWh | log-normal | 0.0001745648 | 1.024797 | (1;3;4;1;1) | Ethiopia | EcoSpold01Location=UCTE
a5b794f0-15d5-352f-80d7-6b237893b3d4 | electricity, medium voltage | Input |  | 759b89bd-3aa6-42ad-b767-5bb9ef5d331d | D:Electricity, gas, steam and air conditioning supply/35:Electricity, gas, steam and air conditioning supply/351:Electric power generation, transmission and distribution/3510:Electric power generation, transmission and distribution | Product flow | 0.001018864 | kWh | log-normal | 0.001018864 | 1.024797 | (1;3;4;1;1) | Finland | EcoSpold01Location=UCTE
a5b794f0-15d5-352f-80d7-6b237893b3d4 | electricity, medium voltage | Input |  | 759b89bd-3aa6-42ad-b767-5bb9ef5d331d | D:Electricity, gas, steam and air conditioning supply/35:Electricity, gas, steam and air conditioning supply/351:Electric power generation, transmission and distribution/3510:Electric power generation, transmission and distribution | Product flow | 2.131148e-05 | kWh | log-normal | 2.131148e-05 | 1.024797 | (1;3;4;1;1) | Jamaica | EcoSpold01Location=UCTE
a5b794f0-15d5-352f-80d7-6b237893b3d4 | electricity, medium voltage | Input |  | 759b89bd-3aa6-42ad-b767-5bb9ef5d331d | D:Electricity, gas, steam and air conditioning supply/35:Electricity, gas, steam and air conditioning supply/351:Electric power generation, transmission and distribution/3510:Electric power generation, transmission and distribution | Product flow | 0.0002388054 | kWh | log-normal | 0.0002388054 | 1.024797 | (1;3;4;1;1) | Turkmenistan | EcoSpold01Location=UCTE
a5b794f0-15d5-352f-80d7-6b237893b3d4 | electricity, medium voltage | Input |  | 759b89bd-3aa6-42ad-b767-5bb9ef5d331d | D:Electricity, gas, steam and air conditioning supply/35:Electricity, gas, steam and air conditioning supply/351:Electric power generation, transmission and distribution/3510:Electric power generation, transmission and distribution | Product flow | 0.0004006818 | kWh | log-normal | 0.0004006818 | 1.024797 | (1;3;4;1;1) | Ireland | EcoSpold01Location=UCTE
a5b794f0-15d5-352f-80d7-6b237893b3d4 | electricity, medium voltage | Input |  | 759b89bd-3aa6-42ad-b767-5bb9ef5d331d | D:Electricity, gas, steam and air conditioning supply/35:Electricity, gas, steam and air conditioning supply/351:Electric power generation, transmission and distribution/3510:Electric power generation, transmission and distribution | Product flow | 0.0001112029 | kWh | log-normal | 0.0001112029 | 1.024797 | (1;3;4;1;1) | Zimbabwe | EcoSpold01Location=UCTE
a5b794f0-15d5-352f-80d7-6b237893b3d4 | electricity, medium voltage | Input |  | 759b89bd-3aa6-42ad-b767-5bb9ef5d331d | D:Electricity, gas, steam and air conditioning supply/35:Electricity, gas, steam and air conditioning supply/351:Electric power generation, transmission and distribution/3510:Electric power generation, transmission and distribution | Product flow | 0.0002389289 | kWh | log-normal | 0.0002389289 | 1.024797 | (1;3;4;1;1) | Tunisia | EcoSpold01Location=UCTE
a5b794f0-15d5-352f-80d7-6b237893b3d4 | electricity, medium voltage | Input |  | 759b89bd-3aa6-42ad-b767-5bb9ef5d331d | D:Electricity, gas, steam and air conditioning supply/35:Electricity, gas, steam and air conditioning supply/351:Electric power generation, transmission and distribution/3510:Electric power generation, transmission and distribution | Product flow | 0.0001035078 | kWh | log-normal | 0.0001035078 | 1.024797 | (1;3;4;1;1) | Tanzania, United Republic Of | EcoSpold01Location=UCTE
a5b794f0-15d5-352f-80d7-6b237893b3d4 | electricity, medium voltage | Input |  | 759b89bd-3aa6-42ad-b767-5bb9ef5d331d | D:Electricity, gas, steam and air conditioning supply/35:Electricity, gas, steam and air conditioning supply/351:Electric power generation, transmission and distribution/3510:Electric power generation, transmission and distribution | Product flow | 0.0009323219 | kWh | log-normal | 0.0009323219 | 1.024797 | (1;3;4;1;1) | Algeria | EcoSpold01Location=UCTE
a5b794f0-15d5-352f-80d7-6b237893b3d4 | electricity, medium voltage | Input |  | 759b89bd-3aa6-42ad-b767-5bb9ef5d331d | D:Electricity, gas, steam and air conditioning supply/35:Electricity, gas, steam and air conditioning supply/351:Electric power generation, transmission and distribution/3510:Electric power generation, transmission and distribution | Product flow | 5.105038e-05 | kWh | log-normal | 5.105038e-05 | 1.024797 | (1;3;4;1;1) | Nicaragua | EcoSpold01Location=UCTE
a5b794f0-15d5-352f-80d7-6b237893b3d4 | electricity, medium voltage | Input |  | 759b89bd-3aa6-42ad-b767-5bb9ef5d331d | D:Electricity, gas, steam and air conditioning supply/35:Electricity, gas, steam and air conditioning supply/351:Electric power generation, transmission and distribution/3510:Electric power generation, transmission and distribution | Product flow | 0.0002207601 | kWh | log-normal | 0.0002207601 | 1.024797 | (1;3;4;1;1) | Sudan | EcoSpold01Location=UCTE
a5b794f0-15d5-352f-80d7-6b237893b3d4 | electricity, medium voltage | Input |  | 759b89bd-3aa6-42ad-b767-5bb9ef5d331d | D:Electricity, gas, steam and air conditioning supply/35:Electricity, gas, steam and air conditioning supply/351:Electric power generation, transmission and distribution/3510:Electric power generation, transmission and distribution | Product flow | 1.010555e-05 | kWh | log-normal | 1.010555e-05 | 1.024797 | (1;3;4;1;1) | Congo | EcoSpold01Location=UCTE
a5b794f0-15d5-352f-80d7-6b237893b3d4 | electricity, medium voltage | Input |  | 759b89bd-3aa6-42ad-b767-5bb9ef5d331d | D:Electricity, gas, steam and air conditioning supply/35:Electricity, gas, steam and air conditioning supply/351:Electric power generation, transmission and distribution/3510:Electric power generation, transmission and distribution | Product flow | 0.000869702 | kWh | log-normal | 0.000869702 | 1.024797 | (1;3;4;1;1) | Uzbekistan | EcoSpold01Location=UCTE
a5b794f0-15d5-352f-80d7-6b237893b3d4 | electricity, medium voltage | Input |  | 759b89bd-3aa6-42ad-b767-5bb9ef5d331d | D:Electricity, gas, steam and air conditioning supply/35:Electricity, gas, steam and air conditioning supply/351:Electric power generation, transmission and distribution/3510:Electric power generation, transmission and distribution | Product flow | 0.0009937682 | kWh | log-normal | 0.0009937682 | 1.024797 | (1;3;4;1;1) | Belgium | EcoSpold01Location=UCTE
a5b794f0-15d5-352f-80d7-6b237893b3d4 | electricity, medium voltage | Input |  | 759b89bd-3aa6-42ad-b767-5bb9ef5d331d | D:Electricity, gas, steam and air conditioning supply/35:Electricity, gas, steam and air conditioning supply/351:Electric power generation, transmission and distribution/3510:Electric power generation, transmission and distribution | Product flow | 6.038466e-05 | kWh | log-normal | 6.038466e-05 | 1.024797 | (1;3;4;1;1) | Albania | EcoSpold01Location=UCTE
a5b794f0-15d5-352f-80d7-6b237893b3d4 | electricity, medium voltage | Input |  | 759b89bd-3aa6-42ad-b767-5bb9ef5d331d | D:Electricity, gas, steam and air conditioning supply/35:Electricity, gas, steam and air conditioning supply/351:Electric power generation, transmission and distribution/3510:Electric power generation, transmission and distribution | Product flow | 0.0004417076 | kWh | log-normal | 0.0004417076 | 1.024797 | (1;3;4;1;1) | Belarus | EcoSpold01Location=UCTE
a5b794f0-15d5-352f-80d7-6b237893b3d4 | electricity, medium voltage | Input |  | 759b89bd-3aa6-42ad-b767-5bb9ef5d331d | D:Electricity, gas, steam and air conditioning supply/35:Electricity, gas, steam and air conditioning supply/351:Electric power generation, transmission and distribution/3510:Electric power generation, transmission and distribution | Product flow | 0.0001725669 | kWh | log-normal | 0.0001725669 | 1.024797 | (1;3;4;1;1) | Lithuania | EcoSpold01Location=UCTE
a5b794f0-15d5-352f-80d7-6b237893b3d4 | electricity, medium voltage | Input |  | 759b89bd-3aa6-42ad-b767-5bb9ef5d331d | D:Electricity, gas, steam and air conditioning supply/35:Electricity, gas, steam and air conditioning supply/351:Electric power generation, transmission and distribution/3510:Electric power generation, transmission and distribution | Product flow | 6.6599e-06 | kWh | log-normal | 6.6599e-06 | 1.024797 | (1;3;4;1;1) | South Sudan | EcoSpold01Location=UCTE
a5b794f0-15d5-352f-80d7-6b237893b3d4 | electricity, medium voltage | Input |  | 759b89bd-3aa6-42ad-b767-5bb9ef5d331d | D:Electricity, gas, steam and air conditioning supply/35:Electricity, gas, steam and air conditioning supply/351:Electric power generation, transmission and distribution/3510:Electric power generation, transmission and distribution | Product flow | 0.003037791 | kWh | log-normal | 0.003037791 | 1.024797 | (1;3;4;1;1) | Mexico | EcoSpold01Location=UCTE
a5b794f0-15d5-352f-80d7-6b237893b3d4 | electricity, medium voltage | Input |  | 759b89bd-3aa6-42ad-b767-5bb9ef5d331d | D:Electricity, gas, steam and air conditioning supply/35:Electricity, gas, steam and air conditioning supply/351:Electric power generation, transmission and distribution/3510:Electric power generation, transmission and distribution | Product flow | 1.026474e-05 | kWh | log-normal | 1.026474e-05 | 1.024797 | (1;3;4;1;1) | Curaçao | EcoSpold01Location=UCTE
a5b794f0-15d5-352f-80d7-6b237893b3d4 | electricity, medium voltage | Input |  | 759b89bd-3aa6-42ad-b767-5bb9ef5d331d | D:Electricity, gas, steam and air conditioning supply/35:Electricity, gas, steam and air conditioning supply/351:Electric power generation, transmission and distribution/3510:Electric power generation, transmission and distribution | Product flow | 0.000189102 | kWh | log-normal | 0.000189102 | 1.024797 | (1;3;4;1;1) | Sri Lanka | EcoSpold01Location=UCTE
a5b794f0-15d5-352f-80d7-6b237893b3d4 | electricity, medium voltage | Input |  | 759b89bd-3aa6-42ad-b767-5bb9ef5d331d | D:Electricity, gas, steam and air conditioning supply/35:Electricity, gas, steam and air conditioning supply/351:Electric power generation, transmission and distribution/3510:Electric power generation, transmission and distribution | Product flow | 0.0001871412 | kWh | log-normal | 0.0001871412 | 1.024797 | (1;3;4;1;1) | Syrian Arab Republic | EcoSpold01Location=UCTE
a5b794f0-15d5-352f-80d7-6b237893b3d4 | electricity, medium voltage | Input |  | 759b89bd-3aa6-42ad-b767-5bb9ef5d331d | D:Electricity, gas, steam and air conditioning supply/35:Electricity, gas, steam and air conditioning supply/351:Electric power generation, transmission and distribution/3510:Electric power generation, transmission and distribution | Product flow | 0.0003207963 | kWh | log-normal | 0.0003207963 | 1.024797 | (1;3;4;1;1) | Ecuador | EcoSpold01Location=UCTE
a5b794f0-15d5-352f-80d7-6b237893b3d4 | electricity, medium voltage | Input |  | 759b89bd-3aa6-42ad-b767-5bb9ef5d331d | D:Electricity, gas, steam and air conditioning supply/35:Electricity, gas, steam and air conditioning supply/351:Electric power generation, transmission and distribution/3510:Electric power generation, transmission and distribution | Product flow | 0.0009664357 | kWh | log-normal | 0.0009664357 | 1.024797 | (1;3;4;1;1) | Kuwait | EcoSpold01Location=UCTE
a5b794f0-15d5-352f-80d7-6b237893b3d4 | electricity, medium voltage | Input |  | 759b89bd-3aa6-42ad-b767-5bb9ef5d331d | D:Electricity, gas, steam and air conditioning supply/35:Electricity, gas, steam and air conditioning supply/351:Electric power generation, transmission and distribution/3510:Electric power generation, transmission and distribution | Product flow | 0.0007821354 | kWh | log-normal | 0.0007821354 | 1.024797 | (1;3;4;1;1) | Czechia | EcoSpold01Location=UCTE
a5b794f0-15d5-352f-80d7-6b237893b3d4 | electricity, medium voltage | Input |  | 759b89bd-3aa6-42ad-b767-5bb9ef5d331d | D:Electricity, gas, steam and air conditioning supply/35:Electricity, gas, steam and air conditioning supply/351:Electric power generation, transmission and distribution/3510:Electric power generation, transmission and distribution | Product flow | 0.0002140223 | kWh | log-normal | 0.0002140223 | 1.024797 | (1;3;4;1;1) | Angola | EcoSpold01Location=UCTE
a5b794f0-15d5-352f-80d7-6b237893b3d4 | electricity, medium voltage | Input |  | 759b89bd-3aa6-42ad-b767-5bb9ef5d331d | D:Electricity, gas, steam and air conditioning supply/35:Electricity, gas, steam and air conditioning supply/351:Electric power generation, transmission and distribution/3510:Electric power generation, transmission and distribution | Product flow | 2.859033e-06 | kWh | log-normal | 2.859033e-06 | 1.024797 | (1;3;4;1;1) | Gibraltar | EcoSpold01Location=UCTE
a5b794f0-15d5-352f-80d7-6b237893b3d4 | electricity, medium voltage | Input |  | 759b89bd-3aa6-42ad-b767-5bb9ef5d331d | D:Electricity, gas, steam and air conditioning supply/35:Electricity, gas, steam and air conditioning supply/351:Electric power generation, transmission and distribution/3510:Electric power generation, transmission and distribution | Product flow | 0.05624695 | kWh | log-normal | 0.05624695 | 1.024797 | (1;3;4;1;1) | United States | EcoSpold01Location=UCTE
a5b794f0-15d5-352f-80d7-6b237893b3d4 | electricity, medium voltage | Input |  | 759b89bd-3aa6-42ad-b767-5bb9ef5d331d | D:Electricity, gas, steam and air conditioning supply/35:Electricity, gas, steam and air conditioning supply/351:Electric power generation, transmission and distribution/3510:Electric power generation, transmission and distribution | Product flow | 0.0001528731 | kWh | log-normal | 0.0001528731 | 1.024797 | (1;3;4;1;1) | Georgia | EcoSpold01Location=UCTE
a5b794f0-15d5-352f-80d7-6b237893b3d4 | electricity, medium voltage | Input |  | 759b89bd-3aa6-42ad-b767-5bb9ef5d331d | D:Electricity, gas, steam and air conditioning supply/35:Electricity, gas, steam and air conditioning supply/351:Electric power generation, transmission and distribution/3510:Electric power generation, transmission and distribution | Product flow | 0.0001276946 | kWh | log-normal | 0.0001276946 | 1.024797 | (1;3;4;1;1) | Estonia | EcoSpold01Location=UCTE
a5b794f0-15d5-352f-80d7-6b237893b3d4 | electricity, medium voltage | Input |  | 759b89bd-3aa6-42ad-b767-5bb9ef5d331d | D:Electricity, gas, steam and air conditioning supply/35:Electricity, gas, steam and air conditioning supply/351:Electric power generation, transmission and distribution/3510:Electric power generation, transmission and distribution | Product flow | 0.0004739738 | kWh | log-normal | 0.0004739738 | 1.024797 | (1;3;4;1;1) | Serbia | EcoSpold01Location=UCTE
a5b794f0-15d5-352f-80d7-6b237893b3d4 | electricity, medium voltage | Input |  | 759b89bd-3aa6-42ad-b767-5bb9ef5d331d | D:Electricity, gas, steam and air conditioning supply/35:Electricity, gas, steam and air conditioning supply/351:Electric power generation, transmission and distribution/3510:Electric power generation, transmission and distribution | Product flow | 0.0001559123 | kWh | log-normal | 0.0001559123 | 1.024797 | (1;3;4;1;1) | Congo, Democratic Republic of the | EcoSpold01Location=UCTE
a5b794f0-15d5-352f-80d7-6b237893b3d4 | electricity, medium voltage | Input |  | 759b89bd-3aa6-42ad-b767-5bb9ef5d331d | D:Electricity, gas, steam and air conditioning supply/35:Electricity, gas, steam and air conditioning supply/351:Electric power generation, transmission and distribution/3510:Electric power generation, transmission and distribution | Product flow | 8.216451e-05 | kWh | log-normal | 8.216451e-05 | 1.024797 | (1;3;4;1;1) | Moldova, Republic of | EcoSpold01Location=UCTE
a5b794f0-15d5-352f-80d7-6b237893b3d4 | electricity, medium voltage | Input |  | 759b89bd-3aa6-42ad-b767-5bb9ef5d331d | D:Electricity, gas, steam and air conditioning supply/35:Electricity, gas, steam and air conditioning supply/351:Electric power generation, transmission and distribution/3510:Electric power generation, transmission and distribution | Product flow | 0.0009460717 | kWh | log-normal | 0.0009460717 | 1.024797 | (1;3;4;1;1) | Colombia | EcoSpold01Location=UCTE
a5b794f0-15d5-352f-80d7-6b237893b3d4 | electricity, medium voltage | Input |  | 759b89bd-3aa6-42ad-b767-5bb9ef5d331d | D:Electricity, gas, steam and air conditioning supply/35:Electricity, gas, steam and air conditioning supply/351:Electric power generation, transmission and distribution/3510:Electric power generation, transmission and distribution | Product flow | 0.0002546422 | kWh | log-normal | 0.0002546422 | 1.024797 | (1;3;4;1;1) | Puerto Rico | EcoSpold01Location=UCTE
a5b794f0-15d5-352f-80d7-6b237893b3d4 | electricity, medium voltage | Input |  | 759b89bd-3aa6-42ad-b767-5bb9ef5d331d | D:Electricity, gas, steam and air conditioning supply/35:Electricity, gas, steam and air conditioning supply/351:Electric power generation, transmission and distribution/3510:Electric power generation, transmission and distribution | Product flow | 3.075941e-05 | kWh | log-normal | 3.075941e-05 | 1.024797 | (1;3;4;1;1) | Malta | EcoSpold01Location=UCTE
a5b794f0-15d5-352f-80d7-6b237893b3d4 | electricity, medium voltage | Input |  | 759b89bd-3aa6-42ad-b767-5bb9ef5d331d | D:Electricity, gas, steam and air conditioning supply/35:Electricity, gas, steam and air conditioning supply/351:Electric power generation, transmission and distribution/3510:Electric power generation, transmission and distribution | Product flow | 0.0001395006 | kWh | log-normal | 0.0001395006 | 1.024797 | (1;3;4;1;1) | Kenya | EcoSpold01Location=UCTE
a5b794f0-15d5-352f-80d7-6b237893b3d4 | electricity, medium voltage | Input |  | 759b89bd-3aa6-42ad-b767-5bb9ef5d331d | D:Electricity, gas, steam and air conditioning supply/35:Electricity, gas, steam and air conditioning supply/351:Electric power generation, transmission and distribution/3510:Electric power generation, transmission and distribution | Product flow | 0.0001672608 | kWh | log-normal | 0.0001672608 | 1.024797 | (1;3;4;1;1) | Cambodia | EcoSpold01Location=UCTE
a5b794f0-15d5-352f-80d7-6b237893b3d4 | electricity, medium voltage | Input |  | 759b89bd-3aa6-42ad-b767-5bb9ef5d331d | D:Electricity, gas, steam and air conditioning supply/35:Electricity, gas, steam and air conditioning supply/351:Electric power generation, transmission and distribution/3510:Electric power generation, transmission and distribution | Product flow | 0.0002391948 | kWh | log-normal | 0.0002391948 | 1.024797 | (1;3;4;1;1) | Cuba | EcoSpold01Location=UCTE
a5b794f0-15d5-352f-80d7-6b237893b3d4 | electricity, medium voltage | Input |  | 759b89bd-3aa6-42ad-b767-5bb9ef5d331d | D:Electricity, gas, steam and air conditioning supply/35:Electricity, gas, steam and air conditioning supply/351:Electric power generation, transmission and distribution/3510:Electric power generation, transmission and distribution | Product flow | 0.0002014241 | kWh | log-normal | 0.0002014241 | 1.024797 | (1;3;4;1;1) | Kyrgyzstan | EcoSpold01Location=UCTE
a5b794f0-15d5-352f-80d7-6b237893b3d4 | electricity, medium voltage | Input |  | 759b89bd-3aa6-42ad-b767-5bb9ef5d331d | D:Electricity, gas, steam and air conditioning supply/35:Electricity, gas, steam and air conditioning supply/351:Electric power generation, transmission and distribution/3510:Electric power generation, transmission and distribution | Product flow | 5.867547e-05 | kWh | log-normal | 5.867547e-05 | 1.024797 | (1;3;4;1;1) | Brunei Darussalam | EcoSpold01Location=UCTE
a5b794f0-15d5-352f-80d7-6b237893b3d4 | electricity, medium voltage | Input |  | 759b89bd-3aa6-42ad-b767-5bb9ef5d331d | D:Electricity, gas, steam and air conditioning supply/35:Electricity, gas, steam and air conditioning supply/351:Electric power generation, transmission and distribution/3510:Electric power generation, transmission and distribution | Product flow | 0.0009637864 | kWh | log-normal | 0.0009637864 | 1.024797 | (1;3;4;1;1) | Bangladesh | EcoSpold01Location=UCTE
a5b794f0-15d5-352f-80d7-6b237893b3d4 | electricity, medium voltage | Input |  | 759b89bd-3aa6-42ad-b767-5bb9ef5d331d | D:Electricity, gas, steam and air conditioning supply/35:Electricity, gas, steam and air conditioning supply/351:Electric power generation, transmission and distribution/3510:Electric power generation, transmission and distribution | Product flow | 6.609927e-05 | kWh | log-normal | 6.609927e-05 | 1.024797 | (1;3;4;1;1) | Kosovo | EcoSpold01Location=UCTE
a5b794f0-15d5-352f-80d7-6b237893b3d4 | electricity, medium voltage | Input |  | 759b89bd-3aa6-42ad-b767-5bb9ef5d331d | D:Electricity, gas, steam and air conditioning supply/35:Electricity, gas, steam and air conditioning supply/351:Electric power generation, transmission and distribution/3510:Electric power generation, transmission and distribution | Product flow | 0.0001672528 | kWh | log-normal | 0.0001672528 | 1.024797 | (1;3;4;1;1) | Guatemala | EcoSpold01Location=UCTE
a5b794f0-15d5-352f-80d7-6b237893b3d4 | electricity, medium voltage | Input |  | 759b89bd-3aa6-42ad-b767-5bb9ef5d331d | D:Electricity, gas, steam and air conditioning supply/35:Electricity, gas, steam and air conditioning supply/351:Electric power generation, transmission and distribution/3510:Electric power generation, transmission and distribution | Product flow | 1.847149e-05 | kWh | log-normal | 1.847149e-05 | 1.024797 | (1;3;4;1;1) | Benin | EcoSpold01Location=UCTE
a5b794f0-15d5-352f-80d7-6b237893b3d4 | electricity, medium voltage | Input |  | 759b89bd-3aa6-42ad-b767-5bb9ef5d331d | D:Electricity, gas, steam and air conditioning supply/35:Electricity, gas, steam and air conditioning supply/351:Electric power generation, transmission and distribution/3510:Electric power generation, transmission and distribution | Product flow | 0.0001170611 | kWh | log-normal | 0.0001170611 | 1.024797 | (1;3;4;1;1) | Nepal | EcoSpold01Location=UCTE
a5b794f0-15d5-352f-80d7-6b237893b3d4 | electricity, medium voltage | Input |  | 759b89bd-3aa6-42ad-b767-5bb9ef5d331d | D:Electricity, gas, steam and air conditioning supply/35:Electricity, gas, steam and air conditioning supply/351:Electric power generation, transmission and distribution/3510:Electric power generation, transmission and distribution | Product flow | 0.0001287032 | kWh | log-normal | 0.0001287032 | 1.024797 | (1;3;4;1;1) | Panama | EcoSpold01Location=UCTE
a5b794f0-15d5-352f-80d7-6b237893b3d4 | electricity, medium voltage | Input |  | 759b89bd-3aa6-42ad-b767-5bb9ef5d331d | D:Electricity, gas, steam and air conditioning supply/35:Electricity, gas, steam and air conditioning supply/351:Electric power generation, transmission and distribution/3510:Electric power generation, transmission and distribution | Product flow | 0.002265223 | kWh | log-normal | 0.002265223 | 1.024797 | (1;3;4;1;1) | Malaysia | EcoSpold01Location=UCTE
a5b794f0-15d5-352f-80d7-6b237893b3d4 | electricity, medium voltage | Input |  | 759b89bd-3aa6-42ad-b767-5bb9ef5d331d | D:Electricity, gas, steam and air conditioning supply/35:Electricity, gas, steam and air conditioning supply/351:Electric power generation, transmission and distribution/3510:Electric power generation, transmission and distribution | Product flow | 5.230819e-05 | kWh | log-normal | 5.230819e-05 | 1.024797 | (1;3;4;1;1) | Namibia | EcoSpold01Location=UCTE
a5b794f0-15d5-352f-80d7-6b237893b3d4 | electricity, medium voltage | Input |  | 759b89bd-3aa6-42ad-b767-5bb9ef5d331d | D:Electricity, gas, steam and air conditioning supply/35:Electricity, gas, steam and air conditioning supply/351:Electric power generation, transmission and distribution/3510:Electric power generation, transmission and distribution | Product flow | 2.265832e-05 | kWh | log-normal | 2.265832e-05 | 1.024797 | (1;3;4;1;1) | Switzerland | EcoSpold01Location=UCTE
a5b794f0-15d5-352f-80d7-6b237893b3d4 | electricity, medium voltage | Input |  | 759b89bd-3aa6-42ad-b767-5bb9ef5d331d | D:Electricity, gas, steam and air conditioning supply/35:Electricity, gas, steam and air conditioning supply/351:Electric power generation, transmission and distribution/3510:Electric power generation, transmission and distribution | Product flow | 0.0006591127 | kWh | log-normal | 0.0006591127 | 1.024797 | (1;3;4;1;1) | Peru | EcoSpold01Location=UCTE
a5b794f0-15d5-352f-80d7-6b237893b3d4 | electricity, medium voltage | Input |  | 759b89bd-3aa6-42ad-b767-5bb9ef5d331d | D:Electricity, gas, steam and air conditioning supply/35:Electricity, gas, steam and air conditioning supply/351:Electric power generation, transmission and distribution/3510:Electric power generation, transmission and distribution | Product flow | 0.0009029833 | kWh | log-normal | 0.0009029833 | 1.024797 | (1;3;4;1;1) | Austria | EcoSpold01Location=UCTE
a5b794f0-15d5-352f-80d7-6b237893b3d4 | electricity, medium voltage | Input |  | 759b89bd-3aa6-42ad-b767-5bb9ef5d331d | D:Electricity, gas, steam and air conditioning supply/35:Electricity, gas, steam and air conditioning supply/351:Electric power generation, transmission and distribution/3510:Electric power generation, transmission and distribution | Product flow | 0.0001212713 | kWh | log-normal | 0.0001212713 | 1.024797 | (1;3;4;1;1) | Bolivia, Plurinational State of | EcoSpold01Location=UCTE
a5b794f0-15d5-352f-80d7-6b237893b3d4 | electricity, medium voltage | Input |  | 759b89bd-3aa6-42ad-b767-5bb9ef5d331d | D:Electricity, gas, steam and air conditioning supply/35:Electricity, gas, steam and air conditioning supply/351:Electric power generation, transmission and distribution/3510:Electric power generation, transmission and distribution | Product flow | 6.477619e-05 | kWh | log-normal | 6.477619e-05 | 1.024797 | (1;3;4;1;1) | Senegal | EcoSpold01Location=UCTE
a5b794f0-15d5-352f-80d7-6b237893b3d4 | electricity, medium voltage | Input |  | 759b89bd-3aa6-42ad-b767-5bb9ef5d331d | D:Electricity, gas, steam and air conditioning supply/35:Electricity, gas, steam and air conditioning supply/351:Electric power generation, transmission and distribution/3510:Electric power generation, transmission and distribution | Product flow | 0.0002300599 | kWh | log-normal | 0.0002300599 | 1.024797 | (1;3;4;1;1) | Paraguay | EcoSpold01Location=UCTE
a5b794f0-15d5-352f-80d7-6b237893b3d4 | electricity, medium voltage | Input |  | 759b89bd-3aa6-42ad-b767-5bb9ef5d331d | D:Electricity, gas, steam and air conditioning supply/35:Electricity, gas, steam and air conditioning supply/351:Electric power generation, transmission and distribution/3510:Electric power generation, transmission and distribution | Product flow | 0.0001059989 | kWh | log-normal | 0.0001059989 | 1.024797 | (1;3;4;1;1) | Mongolia | EcoSpold01Location=UCTE
a5b794f0-15d5-352f-80d7-6b237893b3d4 | electricity, medium voltage | Input |  | 759b89bd-3aa6-42ad-b767-5bb9ef5d331d | D:Electricity, gas, steam and air conditioning supply/35:Electricity, gas, steam and air conditioning supply/351:Electric power generation, transmission and distribution/3510:Electric power generation, transmission and distribution | Product flow | 0.0001250323 | kWh | log-normal | 0.0001250323 | 1.024797 | (1;3;4;1;1) | Cote d'Ivoire | EcoSpold01Location=UCTE
a5b794f0-15d5-352f-80d7-6b237893b3d4 | electricity, medium voltage | Input |  | 759b89bd-3aa6-42ad-b767-5bb9ef5d331d | D:Electricity, gas, steam and air conditioning supply/35:Electricity, gas, steam and air conditioning supply/351:Electric power generation, transmission and distribution/3510:Electric power generation, transmission and distribution | Product flow | 2.030551e-05 | kWh | log-normal | 2.030551e-05 | 1.024797 | (1;3;4;1;1) | Niger | EcoSpold01Location=UCTE
a5b794f0-15d5-352f-80d7-6b237893b3d4 | electricity, medium voltage | Input |  | 759b89bd-3aa6-42ad-b767-5bb9ef5d331d | D:Electricity, gas, steam and air conditioning supply/35:Electricity, gas, steam and air conditioning supply/351:Electric power generation, transmission and distribution/3510:Electric power generation, transmission and distribution | Product flow | 0.000236495 | kWh | log-normal | 0.000236495 | 1.024797 | (1;3;4;1;1) | Croatia | EcoSpold01Location=UCTE
a5b794f0-15d5-352f-80d7-6b237893b3d4 | electricity, medium voltage | Input |  | 759b89bd-3aa6-42ad-b767-5bb9ef5d331d | D:Electricity, gas, steam and air conditioning supply/35:Electricity, gas, steam and air conditioning supply/351:Electric power generation, transmission and distribution/3510:Electric power generation, transmission and distribution | Product flow | 0.0002345984 | kWh | log-normal | 0.0002345984 | 1.024797 | (1;3;4;1;1) | Myanmar | EcoSpold01Location=UCTE
a5b794f0-15d5-352f-80d7-6b237893b3d4 | electricity, medium voltage | Input |  | 759b89bd-3aa6-42ad-b767-5bb9ef5d331d | D:Electricity, gas, steam and air conditioning supply/35:Electricity, gas, steam and air conditioning supply/351:Electric power generation, transmission and distribution/3510:Electric power generation, transmission and distribution | Product flow | 0.0001816139 | kWh | log-normal | 0.0001816139 | 1.024797 | (1;3;4;1;1) | Zambia | EcoSpold01Location=UCTE
a5b794f0-15d5-352f-80d7-6b237893b3d4 | electricity, medium voltage | Input |  | 759b89bd-3aa6-42ad-b767-5bb9ef5d331d | D:Electricity, gas, steam and air conditioning supply/35:Electricity, gas, steam and air conditioning supply/351:Electric power generation, transmission and distribution/3510:Electric power generation, transmission and distribution | Product flow | 9.853515e-05 | kWh | log-normal | 9.853515e-05 | 1.024797 | (1;3;4;1;1) | Latvia | EcoSpold01Location=UCTE
a5b794f0-15d5-352f-80d7-6b237893b3d4 | electricity, medium voltage | Input |  | 759b89bd-3aa6-42ad-b767-5bb9ef5d331d | D:Electricity, gas, steam and air conditioning supply/35:Electricity, gas, steam and air conditioning supply/351:Electric power generation, transmission and distribution/3510:Electric power generation, transmission and distribution | Product flow | 0.001761441 | kWh | log-normal | 0.001761441 | 1.024797 | (1;3;4;1;1) | Ukraine | EcoSpold01Location=UCTE
a5b794f0-15d5-352f-80d7-6b237893b3d4 | electricity, medium voltage | Input |  | 759b89bd-3aa6-42ad-b767-5bb9ef5d331d | D:Electricity, gas, steam and air conditioning supply/35:Electricity, gas, steam and air conditioning supply/351:Electric power generation, transmission and distribution/3510:Electric power generation, transmission and distribution | Product flow | 1.105563e-05 | kWh | log-normal | 1.105563e-05 | 1.024797 | (1;3;4;1;1) | Haiti | EcoSpold01Location=UCTE
a5b794f0-15d5-352f-80d7-6b237893b3d4 | electricity, medium voltage | Input |  | 759b89bd-3aa6-42ad-b767-5bb9ef5d331d | D:Electricity, gas, steam and air conditioning supply/35:Electricity, gas, steam and air conditioning supply/351:Electric power generation, transmission and distribution/3510:Electric power generation, transmission and distribution | Product flow | 8.593864e-05 | kWh | log-normal | 8.593864e-05 | 1.024797 | (1;3;4;1;1) | Honduras | EcoSpold01Location=UCTE
a5b794f0-15d5-352f-80d7-6b237893b3d4 | electricity, medium voltage | Input |  | 759b89bd-3aa6-42ad-b767-5bb9ef5d331d | D:Electricity, gas, steam and air conditioning supply/35:Electricity, gas, steam and air conditioning supply/351:Electric power generation, transmission and distribution/3510:Electric power generation, transmission and distribution | Product flow | 1.569808e-05 | kWh | log-normal | 1.569808e-05 | 1.024797 | (1;3;4;1;1) | Mauritius | EcoSpold01Location=UCTE
a5b794f0-15d5-352f-80d7-6b237893b3d4 | electricity, medium voltage | Input |  | 759b89bd-3aa6-42ad-b767-5bb9ef5d331d | D:Electricity, gas, steam and air conditioning supply/35:Electricity, gas, steam and air conditioning supply/351:Electric power generation, transmission and distribution/3510:Electric power generation, transmission and distribution | Product flow | 2.60925e-05 | kWh | log-normal | 2.60925e-05 | 1.024797 | (1;3;4;1;1) | Yemen | EcoSpold01Location=UCTE
a5b794f0-15d5-352f-80d7-6b237893b3d4 | electricity, medium voltage | Input |  | 759b89bd-3aa6-42ad-b767-5bb9ef5d331d | D:Electricity, gas, steam and air conditioning supply/35:Electricity, gas, steam and air conditioning supply/351:Electric power generation, transmission and distribution/3510:Electric power generation, transmission and distribution | Product flow | 0.0001822297 | kWh | log-normal | 0.0001822297 | 1.024797 | (1;3;4;1;1) | Dominican Republic | EcoSpold01Location=UCTE
a5b794f0-15d5-352f-80d7-6b237893b3d4 | electricity, medium voltage | Input |  | 759b89bd-3aa6-42ad-b767-5bb9ef5d331d | D:Electricity, gas, steam and air conditioning supply/35:Electricity, gas, steam and air conditioning supply/351:Electric power generation, transmission and distribution/3510:Electric power generation, transmission and distribution | Product flow | 0.001217531 | kWh | log-normal | 0.001217531 | 1.024797 | (1;3;4;1;1) | Iraq | EcoSpold01Location=UCTE
a5b794f0-15d5-352f-80d7-6b237893b3d4 | electricity, medium voltage | Input |  | 759b89bd-3aa6-42ad-b767-5bb9ef5d331d | D:Electricity, gas, steam and air conditioning supply/35:Electricity, gas, steam and air conditioning supply/351:Electric power generation, transmission and distribution/3510:Electric power generation, transmission and distribution | Product flow | 5.933806e-05 | kWh | log-normal | 5.933806e-05 | 1.024797 | (1;3;4;1;1) | Cyprus | EcoSpold01Location=UCTE
a5b794f0-15d5-352f-80d7-6b237893b3d4 | electricity, medium voltage | Input |  | 759b89bd-3aa6-42ad-b767-5bb9ef5d331d | D:Electricity, gas, steam and air conditioning supply/35:Electricity, gas, steam and air conditioning supply/351:Electric power generation, transmission and distribution/3510:Electric power generation, transmission and distribution | Product flow | 0.00203143 | kWh | log-normal | 0.00203143 | 1.024797 | (1;3;4;1;1) | Poland | EcoSpold01Location=UCTE
a5b794f0-15d5-352f-80d7-6b237893b3d4 | electricity, medium voltage | Input |  | 759b89bd-3aa6-42ad-b767-5bb9ef5d331d | D:Electricity, gas, steam and air conditioning supply/35:Electricity, gas, steam and air conditioning supply/351:Electric power generation, transmission and distribution/3510:Electric power generation, transmission and distribution | Product flow | 5.529957e-05 | kWh | log-normal | 5.529957e-05 | 1.024797 | (1;3;4;1;1) | Botswana | EcoSpold01Location=UCTE
a5b794f0-15d5-352f-80d7-6b237893b3d4 | electricity, medium voltage | Input |  | 759b89bd-3aa6-42ad-b767-5bb9ef5d331d | D:Electricity, gas, steam and air conditioning supply/35:Electricity, gas, steam and air conditioning supply/351:Electric power generation, transmission and distribution/3510:Electric power generation, transmission and distribution | Product flow | 0.0006486621 | kWh | log-normal | 0.0006486621 | 1.024797 | (1;3;4;1;1) | Hong Kong | EcoSpold01Location=UCTE
a5b794f0-15d5-352f-80d7-6b237893b3d4 | electricity, medium voltage | Input |  | 759b89bd-3aa6-42ad-b767-5bb9ef5d331d | D:Electricity, gas, steam and air conditioning supply/35:Electricity, gas, steam and air conditioning supply/351:Electric power generation, transmission and distribution/3510:Electric power generation, transmission and distribution | Product flow | 0.0002220951 | kWh | log-normal | 0.0002220951 | 1.024797 | (1;3;4;1;1) | Jordan | EcoSpold01Location=UCTE
a5b794f0-15d5-352f-80d7-6b237893b3d4 | electricity, medium voltage | Input |  | 759b89bd-3aa6-42ad-b767-5bb9ef5d331d | D:Electricity, gas, steam and air conditioning supply/35:Electricity, gas, steam and air conditioning supply/351:Electric power generation, transmission and distribution/3510:Electric power generation, transmission and distribution | Product flow | 0.001425078 | kWh | log-normal | 0.001425078 | 1.024797 | (1;3;4;1;1) | Thailand | EcoSpold01Location=UCTE
a5b794f0-15d5-352f-80d7-6b237893b3d4 | electricity, medium voltage | Input |  | 759b89bd-3aa6-42ad-b767-5bb9ef5d331d | D:Electricity, gas, steam and air conditioning supply/35:Electricity, gas, steam and air conditioning supply/351:Electric power generation, transmission and distribution/3510:Electric power generation, transmission and distribution | Product flow | 0.00308685 | kWh | log-normal | 0.00308685 | 1.024797 | (1;3;4;1;1) | Saudi Arabia | EcoSpold01Location=UCTE
a5b794f0-15d5-352f-80d7-6b237893b3d4 | electricity, medium voltage | Input |  | 759b89bd-3aa6-42ad-b767-5bb9ef5d331d | D:Electricity, gas, steam and air conditioning supply/35:Electricity, gas, steam and air conditioning supply/351:Electric power generation, transmission and distribution/3510:Electric power generation, transmission and distribution | Product flow | 0.0004494346 | kWh | log-normal | 0.0004494346 | 1.024797 | (1;3;4;1;1) | Denmark | EcoSpold01Location=UCTE
a5b794f0-15d5-352f-80d7-6b237893b3d4 | electricity, medium voltage | Input |  | 759b89bd-3aa6-42ad-b767-5bb9ef5d331d | D:Electricity, gas, steam and air conditioning supply/35:Electricity, gas, steam and air conditioning supply/351:Electric power generation, transmission and distribution/3510:Electric power generation, transmission and distribution | Product flow | 0.0004771417 | kWh | log-normal | 0.0004771417 | 1.024797 | (1;3;4;1;1) | Morocco | EcoSpold01Location=UCTE
a5b794f0-15d5-352f-80d7-6b237893b3d4 | electricity, medium voltage | Input |  | 759b89bd-3aa6-42ad-b767-5bb9ef5d331d | D:Electricity, gas, steam and air conditioning supply/35:Electricity, gas, steam and air conditioning supply/351:Electric power generation, transmission and distribution/3510:Electric power generation, transmission and distribution | Product flow | 0.0001484988 | kWh | log-normal | 0.0001484988 | 1.024797 | (1;3;4;1;1) | Costa Rica | EcoSpold01Location=UCTE
a5b794f0-15d5-352f-80d7-6b237893b3d4 | heat, district or industrial, natural gas | Input |  | 1125e767-7b5d-442e-81d6-9b0d3e1919ac | D:Electricity, gas, steam and air conditioning supply/35:Electricity, gas, steam and air conditioning supply/351:Electric power generation, transmission and distribution/3510:Electric power generation, transmission and distribution | Product flow | 1.831596 | MJ | log-normal | 1.831596 | 1 | (1;1;4;1;1) | Rest-of-World | Natural gas combustion.
a5b794f0-15d5-352f-80d7-6b237893b3d4 | heat, district or industrial, other than natural gas | Input |  | 71e2f1db-a2c5-44d0-8337-dfff15be974d | D:Electricity, gas, steam and air conditioning supply/35:Electricity, gas, steam and air conditioning supply/351:Electric power generation, transmission and distribution/3510:Electric power generation, transmission and distribution | Product flow | 0.005271605 | MJ | log-normal | 0.005271605 | 1 | (1;1;4;1;1) | Rest-of-World | Diesel combustion.
a5b794f0-15d5-352f-80d7-6b237893b3d4 | heat, district or industrial, other than natural gas | Input |  | 71e2f1db-a2c5-44d0-8337-dfff15be974d | D:Electricity, gas, steam and air conditioning supply/35:Electricity, gas, steam and air conditioning supply/351:Electric power generation, transmission and distribution/3510:Electric power generation, transmission and distribution | Product flow | 0.6324786 | MJ | log-normal | 0.6324786 | 1 | (1;1;4;1;1) | Rest-of-World | Heavy oil combustion.
a5b794f0-15d5-352f-80d7-6b237893b3d4 | petroleum coke | Input |  | eb6b5a9a-c482-4c75-9ade-bbf8d89234fe | C:Manufacturing/19:Manufacture of coke and refined petroleum products/192:Manufacture of refined petroleum products/1920:Manufacture of refined petroleum products | Product flow | 0.675 | kg | log-normal | 0.675 | 1.024797 | (1;3;4;1;1) | Global | EcoSpold01Location=RER
a5b794f0-15d5-352f-80d7-6b237893b3d4 | pitch | Input |  | e7a17355-8575-4be4-8c51-85e38b19b3f3 | C:Manufacturing/19:Manufacture of coke and refined petroleum products/192:Manufacture of refined petroleum products/1920:Manufacture of refined petroleum products | Product flow | 0.1440792 | kg | log-normal | 0.1440792 | 1.024797 | (1;3;4;1;1) | Rest-of-World | EcoSpold01Location=RER Reported as Pitch in IAI report
a5b794f0-15d5-352f-80d7-6b237893b3d4 | pitch | Input |  | e7a17355-8575-4be4-8c51-85e38b19b3f3 | C:Manufacturing/19:Manufacture of coke and refined petroleum products/192:Manufacture of refined petroleum products/1920:Manufacture of refined petroleum products | Product flow | 0.000215279 | kg | log-normal | 0.000215279 | 1.024797 | (1;3;4;1;1) | Switzerland | EcoSpold01Location=RER Reported as Pitch in IAI report
a5b794f0-15d5-352f-80d7-6b237893b3d4 | pitch | Input |  | e7a17355-8575-4be4-8c51-85e38b19b3f3 | C:Manufacturing/19:Manufacture of coke and refined petroleum products/192:Manufacture of refined petroleum products/1920:Manufacture of refined petroleum products | Product flow | 0.001142421 | kg | log-normal | 0.001142421 | 1.024797 | (1;3;4;1;1) | Peru | EcoSpold01Location=RER Reported as Pitch in IAI report
a5b794f0-15d5-352f-80d7-6b237893b3d4 | pitch | Input |  | e7a17355-8575-4be4-8c51-85e38b19b3f3 | C:Manufacturing/19:Manufacture of coke and refined petroleum products/192:Manufacture of refined petroleum products/1920:Manufacture of refined petroleum products | Product flow | 0.0005631212 | kg | log-normal | 0.0005631212 | 1.024797 | (1;3;4;1;1) | Colombia | EcoSpold01Location=RER Reported as Pitch in IAI report
a5b794f0-15d5-352f-80d7-6b237893b3d4 | refractory, fireclay, packed | Input |  | d3e019ee-edbe-4774-a4a6-9701cf293d05 | C:Manufacturing/23:Manufacture of other non-metallic mineral products/239:Manufacture of non-metallic mineral products n.e.c./2391:Manufacture of refractory products | Product flow | 0.00715 | kg | log-normal | 0.00715 | 1.024797 | (1;3;4;1;1) | Global | Reported as "Refractory material" in IAI Survey
a5b794f0-15d5-352f-80d7-6b237893b3d4 | Water, cooling, unspecified natural origin | Input |  | fc1c42ce-a759-49fa-b987-f1ec5e503db1 | Elementary flows/Resource/in water | Elementary flow | 0.00195 | m3 | log-normal | 0.00195 | 1.024797 | (2;3;4;1;1) | Rest-of-World | Specified as freshwater in IAI report.
a5b794f0-15d5-352f-80d7-6b237893b3d4 | Water, salt, ocean | Input |  | 629ffbca-ca71-4e4b-a006-ca9bdd9cd1df | Elementary flows/Resource/in water | Elementary flow | 0.00157 | m3 | log-normal | 0.00157 | 1.024797 | (2;3;4;1;1) | Rest-of-World | Specified as sea water in IAI report.
a5b794f0-15d5-352f-80d7-6b237893b3d4 | anode, prebake, for aluminium electrolysis | Output | x | db66eb0b-7b48-4300-8134-2c851292cc14 | C:Manufacturing/27:Manufacture of electrical equipment/279:Manufacture of other electrical equipment/2790:Manufacture of other electrical equipment | Product flow | 1 | kg |  |  |  |  | Rest-of-World
a5b794f0-15d5-352f-80d7-6b237893b3d4 | Benzo(a)pyrene | Output |  | 5e13c2ab-5466-4ff5-816d-702dfdf25f76 | Elementary flows/Emission to air/unspecified | Elementary flow | 5e-08 | kg | log-normal | 5e-08 | 1.72931 | (1;4;4;1;1) | Rest-of-World
a5b794f0-15d5-352f-80d7-6b237893b3d4 | Fluoride | Output |  | 96b0e9d0-5bfc-4113-ac30-c9b8a310b534 | Elementary flows/Emission to water/unspecified | Elementary flow | 9e-06 | kg | log-normal | 9e-06 | 1.024797 | (1;4;4;1;1) | Rest-of-World
a5b794f0-15d5-352f-80d7-6b237893b3d4 | fly ash and scrubber sludge | Output |  | 6666335b-58fd-4687-9e8e-4235d8dd7b20 | E:Water supply; sewerage, waste management and remediation activities/38:Waste collection, treatment and disposal activities; materials recovery/382:Waste treatment and disposal/3822:Treatment and disposal of hazardous waste | Waste flow | 7.135864e-07 | kg | log-normal | 7.135864e-07 | 1.024797 | (5;5;5;5;5) | Switzerland | Used as a weak proxy for treatment of scrubber sludges
a5b794f0-15d5-352f-80d7-6b237893b3d4 | fly ash and scrubber sludge | Output |  | 6666335b-58fd-4687-9e8e-4235d8dd7b20 | E:Water supply; sewerage, waste management and remediation activities/38:Waste collection, treatment and disposal activities; materials recovery/382:Waste treatment and disposal/3822:Treatment and disposal of hazardous waste | Waste flow | 6.028641e-05 | kg | log-normal | 6.028641e-05 | 1.024797 | (5;5;5;5;5) | Rest-of-World | Used as a weak proxy for treatment of scrubber sludges
a5b794f0-15d5-352f-80d7-6b237893b3d4 | Hydrogen fluoride | Output |  | 24541c8c-9f11-49ae-9de5-456f238a3f5e | Elementary flows/Emission to air/unspecified | Elementary flow | 2.4e-05 | kg | log-normal | 2.4e-05 | 1.221403 | (1;3;4;1;1) | Rest-of-World | Reported as F in IAI data,sum of particulate F and gaseous F
a5b794f0-15d5-352f-80d7-6b237893b3d4 | inert waste, for final disposal | Output |  | 240c1a3c-1aba-4528-afc3-3f27f56583be | E:Water supply; sewerage, waste management and remediation activities/38:Waste collection, treatment and disposal activities; materials recovery/382:Waste treatment and disposal/3821:Treatment and disposal of non-hazardous waste | Waste flow | 0.0001694656 | kg |  |  |  |  | Switzerland | Amount includes "Byproducts for external recycling", "Refractory material for external recycling", "Refractory (excluding SPL) sent to landfill" and "Other landfilled waste" in IAI report. If it becomes possible to specify byproducts and other landfilled waste, then these should be broken out of this total. Currently, no recycling process exists in ecoinvent for refractory material, and hence these are modelled as sent to landfill. EcoSpold01Location=CH
a5b794f0-15d5-352f-80d7-6b237893b3d4 | inert waste, for final disposal | Output |  | 240c1a3c-1aba-4528-afc3-3f27f56583be | E:Water supply; sewerage, waste management and remediation activities/38:Waste collection, treatment and disposal activities; materials recovery/382:Waste treatment and disposal/3821:Treatment and disposal of non-hazardous waste | Waste flow | 0.02603053 | kg |  |  |  |  | Rest-of-World | Amount includes "Byproducts for external recycling", "Refractory material for external recycling", "Refractory (excluding SPL) sent to landfill" and "Other landfilled waste" in IAI report. If it becomes possible to specify byproducts and other landfilled waste, then these should be broken out of this total. Currently, no recycling process exists in ecoinvent for refractory material, and hence these are modelled as sent to landfill. EcoSpold01Location=CH
a5b794f0-15d5-352f-80d7-6b237893b3d4 | Nitrogen oxides | Output |  | c1b91234-6f24-417b-8309-46111d09c457 | Elementary flows/Emission to air/unspecified | Elementary flow | 0.000495 | kg | log-normal | 0.000495 | 1.221403 | (1;3;4;1;1) | Rest-of-World
a5b794f0-15d5-352f-80d7-6b237893b3d4 | Oils, unspecified | Output |  | 6da0e891-3648-43a5-b0cf-f1872c57db8d | Elementary flows/Emission to water/unspecified | Elementary flow | 2e-05 | kg | log-normal | 2e-05 | 1.024797 | (1;4;4;1;1) | Rest-of-World
a5b794f0-15d5-352f-80d7-6b237893b3d4 | PAH, polycyclic aromatic hydrocarbons | Output |  | 3e5d7d91-67d7-4afb-91dd-36fab58e4685 | Elementary flows/Emission to air/unspecified | Elementary flow | 5.3e-05 | kg | log-normal | 5.3e-05 | 1 | (1;3;4;1;1) | Rest-of-World
a5b794f0-15d5-352f-80d7-6b237893b3d4 | PAH, polycyclic aromatic hydrocarbons | Output |  | f21b8022-f20d-4752-8cd6-728f56cf9c43 | Elementary flows/Emission to water/unspecified | Elementary flow | 1e-08 | kg | log-normal | 1e-08 | 1.024797 | (1;4;4;1;1) | Rest-of-World | Reported as PAH (6 Borneff components)
a5b794f0-15d5-352f-80d7-6b237893b3d4 | Particulate Matter, < 2.5 um | Output |  | 21e46cb8-6233-4c99-bac3-c41d2ab99498 | Elementary flows/Emission to air/unspecified | Elementary flow | 8e-05 | kg | log-normal | 8e-05 | 1.024797 | (1;3;4;1;1) | Rest-of-World | Reported IAI 2015
a5b794f0-15d5-352f-80d7-6b237893b3d4 | Particulate Matter, > 10 um | Output |  | 66020d27-7ae4-4e59-83a3-89214b72c40a | Elementary flows/Emission to air/unspecified | Elementary flow | 0.00024 | kg | log-normal | 0.00024 | 1.024797 | (1;4;4;1;1) | Rest-of-World
a5b794f0-15d5-352f-80d7-6b237893b3d4 | Particulate Matter, > 2.5 um and < 10um | Output |  | 24c7db29-3a43-362d-8f21-1a1f52ccf217 | Elementary flows/Emission to air/unspecified | Elementary flow | 0.00024 | kg | log-normal | 0.00024 | 1.024797 | (1;4;4;1;1) | Rest-of-World
a5b794f0-15d5-352f-80d7-6b237893b3d4 | scrap steel | Output |  | d1a4a803-c563-4740-84cf-3c21a488bd74 | E:Water supply; sewerage, waste management and remediation activities/38:Waste collection, treatment and disposal activities; materials recovery/382:Waste treatment and disposal/3821:Treatment and disposal of non-hazardous waste | Waste flow | 0.004097519 | kg | log-normal | 0.004097519 | 1.024797 | (1;3;1;1;1) | Rest-of-World | Reported as scrap steel.
a5b794f0-15d5-352f-80d7-6b237893b3d4 | scrap steel | Output |  | d1a4a803-c563-4740-84cf-3c21a488bd74 | E:Water supply; sewerage, waste management and remediation activities/38:Waste collection, treatment and disposal activities; materials recovery/382:Waste treatment and disposal/3821:Treatment and disposal of non-hazardous waste | Waste flow | 2.481188e-06 | kg | log-normal | 2.481188e-06 | 1.024797 | (1;3;1;1;1) | Switzerland | Reported as scrap steel.
a5b794f0-15d5-352f-80d7-6b237893b3d4 | Sulfur dioxide | Output |  | fd7aa71c-508c-480d-81a6-8052aad92646 | Elementary flows/Emission to air/unspecified | Elementary flow | 0.0043 | kg | log-normal | 0.0043 | 1.024797 | (1;3;4;1;1) | Rest-of-World
a5b794f0-15d5-352f-80d7-6b237893b3d4 | Suspended solids, unspecified | Output |  | 693921ef-e02d-4072-add0-55aa4631b213 | Elementary flows/Emission to water/unspecified | Elementary flow | 9e-05 | kg | log-normal | 9e-05 | 1.024797 | (1;4;4;1;1) | Rest-of-World
a5b794f0-15d5-352f-80d7-6b237893b3d4 | waste asphalt | Output |  | 22e27360-4621-4591-8412-a4f2045ac1a0 | E:Water supply; sewerage, waste management and remediation activities/38:Waste collection, treatment and disposal activities; materials recovery/382:Waste treatment and disposal/3821:Treatment and disposal of non-hazardous waste | Waste flow | 0.01199942 | kg | log-normal | 0.01199942 | 1.024797 | (1;3;1;1;1) | Rest-of-World | EcoSpold01Location=CH Proxy for treatment of waste carbon
a5b794f0-15d5-352f-80d7-6b237893b3d4 | waste asphalt | Output |  | 22e27360-4621-4591-8412-a4f2045ac1a0 | E:Water supply; sewerage, waste management and remediation activities/38:Waste collection, treatment and disposal activities; materials recovery/382:Waste treatment and disposal/3821:Treatment and disposal of non-hazardous waste | Waste flow | 5.775124e-07 | kg | log-normal | 5.775124e-07 | 1.024797 | (1;3;1;1;1) | Switzerland | EcoSpold01Location=CH Proxy for treatment of waste carbon
a5b794f0-15d5-352f-80d7-6b237893b3d4 | Water | Output |  | db4566b1-bd88-427d-92da-2d25879063b9 | Elementary flows/Emission to water/surface water | Elementary flow | 0.0017 | m3 | log-normal | 0.0017 | 1.024797 | (2;3;4;1;1) | Rest-of-World | Reported as Fresh Water
a5b794f0-15d5-352f-80d7-6b237893b3d4 | Water | Output |  | 075e433b-4be4-448e-9510-9a5029c1ce94 | Elementary flows/Emission to air/unspecified | Elementary flow | 0.00089 | m3 | log-normal | 0.00089 | 1.024797 | (5;5;5;5;5) | Rest-of-World | IAI data reported as "Fresh Water Consumption" plus "Sea Water consumption"
a5b794f0-15d5-352f-80d7-6b237893b3d4 | Water | Output |  | 4f0f15b3-b227-4cdc-b0b3-6412d55695d5 | Elementary flows/Emission to water/ocean | Elementary flow | 0.0016 | m3 | log-normal | 0.0016 | 1.024797 | (1;3;4;1;1) | Rest-of-World
8515b724-c91b-4fcd-bcc1-7be834d074a9 | Asphalt | Input |  | 4e256aeb-9d90-4e11-9e58-4299c38c424b | Materials production/Other mineralic materials | Product flow | 220 | kg | [5 empty] | asphalt
8515b724-c91b-4fcd-bcc1-7be834d074a9 | coal gas | Input |  | d3d23054-a030-4284-9cfb-c464e70ec865 | C:Manufacturing/19:Manufacture of coke and refined petroleum products/191:Manufacture of coke oven products/1910:Manufacture of coke oven products | Product flow | 1290 | MJ
8515b724-c91b-4fcd-bcc1-7be834d074a9 | diesel | Input |  | 291fc06d-1b3e-4077-aabb-346b588ed24b | C:Manufacturing/19:Manufacture of coke and refined petroleum products/192:Manufacture of refined petroleum products/1920:Manufacture of refined petroleum products | Product flow | 69 | kg
8515b724-c91b-4fcd-bcc1-7be834d074a9 | electricity, high voltage, aluminium industry | Input |  | 5d954e5c-1e6d-4f78-9fc3-d3857b7892cb | D:Electricity, gas, steam and air conditioning supply/35:Electricity, gas, steam and air conditioning supply/351:Electric power generation, transmission and distribution/3510:Electric power generation, transmission and distribution | Product flow | 759.6 | MJ | [5 empty] | unspecified
8515b724-c91b-4fcd-bcc1-7be834d074a9 | petroleum coke | Input |  | eb6b5a9a-c482-4c75-9ade-bbf8d89234fe | C:Manufacturing/19:Manufacture of coke and refined petroleum products/192:Manufacture of refined petroleum products/1920:Manufacture of refined petroleum products | Product flow | 1140 | kg
8515b724-c91b-4fcd-bcc1-7be834d074a9 | anode, prebake, for aluminium electrolysis | Output | x | db66eb0b-7b48-4300-8134-2c851292cc14 | C:Manufacturing/27:Manufacture of electrical equipment/279:Manufacture of other electrical equipment/2790:Manufacture of other electrical equipment | Product flow | 1000 | kg | [5 empty] | carbon anode
2268f9db-3ba5-4b03-a46f-e205f6444256 | coal gas | Input |  | d3d23054-a030-4284-9cfb-c464e70ec865 | C:Manufacturing/19:Manufacture of coke and refined petroleum products/191:Manufacture of coke oven products/1910:Manufacture of coke oven products | Product flow | 21930 | MJ | [5 empty] | coal gas
2268f9db-3ba5-4b03-a46f-e205f6444256 | coal tar | Input |  | d70d5efd-b120-4c9d-8192-d799fe431bfa | B:Mining and quarrying/07:Mining of metal ores/072:Mining of non-ferrous metal ores/0729:Mining of other non-ferrous metal ores | Product flow | 220 | kg | [5 empty] | coal tar pitch
2268f9db-3ba5-4b03-a46f-e205f6444256 | electricity, medium voltage | Input |  | 759b89bd-3aa6-42ad-b767-5bb9ef5d331d | D:Electricity, gas, steam and air conditioning supply/35:Electricity, gas, steam and air conditioning supply/351:Electric power generation, transmission and distribution/3510:Electric power generation, transmission and distribution | Product flow | 759.6 | MJ
2268f9db-3ba5-4b03-a46f-e205f6444256 | heavy fuel oil, burned in refinery furnace | Input |  | b8e7c209-349c-4f20-956b-533119feab30 | D:Electricity, gas, steam and air conditioning supply/35:Electricity, gas, steam and air conditioning supply/353:Steam and air conditioning supply/3530:Steam and air conditioning supply | Product flow | 2760 | MJ | [5 empty] | fuel oil
2268f9db-3ba5-4b03-a46f-e205f6444256 | petroleum coke | Input |  | eb6b5a9a-c482-4c75-9ade-bbf8d89234fe | C:Manufacturing/19:Manufacture of coke and refined petroleum products/192:Manufacture of refined petroleum products/1920:Manufacture of refined petroleum products | Product flow | 1140 | kg
2268f9db-3ba5-4b03-a46f-e205f6444256 | anode, prebake, for aluminium electrolysis | Output | x | db66eb0b-7b48-4300-8134-2c851292cc14 | C:Manufacturing/27:Manufacture of electrical equipment/279:Manufacture of other electrical equipment/2790:Manufacture of other electrical equipment | Product flow | 1000 | kg
a9f4c094-7119-4dc3-ba10-289985c31e02 | coal gas | Input |  | d3d23054-a030-4284-9cfb-c464e70ec865 | C:Manufacturing/19:Manufacture of coke and refined petroleum products/191:Manufacture of coke oven products/1910:Manufacture of coke oven products | Product flow | 21930 | MJ | [5 empty] | coal gas
a9f4c094-7119-4dc3-ba10-289985c31e02 | coal tar | Input |  | d70d5efd-b120-4c9d-8192-d799fe431bfa | B:Mining and quarrying/07:Mining of metal ores/072:Mining of non-ferrous metal ores/0729:Mining of other non-ferrous metal ores | Product flow | 220 | kg | [5 empty] | coal tar pitch
a9f4c094-7119-4dc3-ba10-289985c31e02 | electricity, medium voltage | Input |  | 759b89bd-3aa6-42ad-b767-5bb9ef5d331d | D:Electricity, gas, steam and air conditioning supply/35:Electricity, gas, steam and air conditioning supply/351:Electric power generation, transmission and distribution/3510:Electric power generation, transmission and distribution | Product flow | 759.6 | MJ
a9f4c094-7119-4dc3-ba10-289985c31e02 | heavy fuel oil, burned in refinery furnace | Input |  | b8e7c209-349c-4f20-956b-533119feab30 | D:Electricity, gas, steam and air conditioning supply/35:Electricity, gas, steam and air conditioning supply/353:Steam and air conditioning supply/3530:Steam and air conditioning supply | Product flow | 2760 | MJ | [5 empty] | fuel oil
a9f4c094-7119-4dc3-ba10-289985c31e02 | petroleum coke | Input |  | eb6b5a9a-c482-4c75-9ade-bbf8d89234fe | C:Manufacturing/19:Manufacture of coke and refined petroleum products/192:Manufacture of refined petroleum products/1920:Manufacture of refined petroleum products | Product flow | 1140 | kg
a9f4c094-7119-4dc3-ba10-289985c31e02 | anode, prebake, for aluminium electrolysis | Output | x | db66eb0b-7b48-4300-8134-2c851292cc14 | C:Manufacturing/27:Manufacture of electrical equipment/279:Manufacture of other electrical equipment/2790:Manufacture of other electrical equipment | Product flow | 1000 | kg
e85c1fbd-c69d-3583-9cd1-4582fc923616 | anode factory | Input |  | 3736d0b4-90f9-4076-9d13-468bf0ae04e4 | F:Construction/41:Construction of buildings/410:Construction of buildings/4100:Construction of buildings | Product flow | 2.5e-10 | Item(s) | log-normal | 2.5e-10 | 1.713463 | (5;5;5;5;5) | Europe | Rough guess EcoSpold01Location=RER
e85c1fbd-c69d-3583-9cd1-4582fc923616 | cast iron | Input |  | 4447af36-0897-4b00-8fd0-fd6a446dda6a | C:Manufacturing/24:Manufacture of basic metals/241:Manufacture of basic iron and steel/2410:Manufacture of basic iron and steel | Product flow | 0.00781 | kg | log-normal | 0.00781 | 1 | (1;1;5;1;1) | Global | EcoSpold01Location=RER
e85c1fbd-c69d-3583-9cd1-4582fc923616 | electricity, medium voltage | Input |  | 759b89bd-3aa6-42ad-b767-5bb9ef5d331d | D:Electricity, gas, steam and air conditioning supply/35:Electricity, gas, steam and air conditioning supply/351:Electric power generation, transmission and distribution/3510:Electric power generation, transmission and distribution | Product flow | 0.131 | kWh | log-normal | 0.131 | 1 | (1;1;5;1;1) | Europe | EcoSpold01Location=UCTE
e85c1fbd-c69d-3583-9cd1-4582fc923616 | heat, district or industrial, natural gas | Input |  | 1125e767-7b5d-442e-81d6-9b0d3e1919ac | D:Electricity, gas, steam and air conditioning supply/35:Electricity, gas, steam and air conditioning supply/351:Electric power generation, transmission and distribution/3510:Electric power generation, transmission and distribution | Product flow | 1.9 | MJ | log-normal | 1.9 | 1 | (1;1;5;1;1) | Europe | EcoSpold01Location=RER
e85c1fbd-c69d-3583-9cd1-4582fc923616 | heat, district or industrial, other than natural gas | Input |  | 71e2f1db-a2c5-44d0-8337-dfff15be974d | D:Electricity, gas, steam and air conditioning supply/35:Electricity, gas, steam and air conditioning supply/351:Electric power generation, transmission and distribution/3510:Electric power generation, transmission and distribution | Product flow | 0.935 | MJ | log-normal | 0.935 | 1 | (1;1;5;1;1) | Europe | EcoSpold01Location=CH
e85c1fbd-c69d-3583-9cd1-4582fc923616 | petroleum coke | Input |  | eb6b5a9a-c482-4c75-9ade-bbf8d89234fe | C:Manufacturing/19:Manufacture of coke and refined petroleum products/192:Manufacture of refined petroleum products/1920:Manufacture of refined petroleum products | Product flow | 0.649 | kg | log-normal | 0.649 | 1 | (1;1;5;1;1) | Global | EcoSpold01Location=RER
e85c1fbd-c69d-3583-9cd1-4582fc923616 | pitch | Input |  | e7a17355-8575-4be4-8c51-85e38b19b3f3 | C:Manufacturing/19:Manufacture of coke and refined petroleum products/192:Manufacture of refined petroleum products/1920:Manufacture of refined petroleum products | Product flow | 0.001071243 | kg | log-normal | 0.001071243 | 1 | (1;1;5;1;1) | Switzerland | EcoSpold01Location=RER
e85c1fbd-c69d-3583-9cd1-4582fc923616 | pitch | Input |  | e7a17355-8575-4be4-8c51-85e38b19b3f3 | C:Manufacturing/19:Manufacture of coke and refined petroleum products/192:Manufacture of refined petroleum products/1920:Manufacture of refined petroleum products | Product flow | 0.1629288 | kg | log-normal | 0.1629288 | 1 | (1;1;5;1;1) | Europe without Switzerland | EcoSpold01Location=RER
e85c1fbd-c69d-3583-9cd1-4582fc923616 | refractory, fireclay, packed | Input |  | d3e019ee-edbe-4774-a4a6-9701cf293d05 | C:Manufacturing/23:Manufacture of other non-metallic mineral products/239:Manufacture of non-metallic mineral products n.e.c./2391:Manufacture of refractory products | Product flow | 0.0101 | kg | log-normal | 0.0101 | 1 | (1;1;5;1;1) | Global | EcoSpold01Location=DE
e85c1fbd-c69d-3583-9cd1-4582fc923616 | Water, cooling, unspecified natural origin | Input |  | fc1c42ce-a759-49fa-b987-f1ec5e503db1 | Elementary flows/Resource/in water | Elementary flow | 0.00352 | m3 | log-normal | 0.00352 | 1.105171 | (2;2;5;1;3) | Europe | Calculated based on literature, (Vionnet, S., Quantis Water Database - Technical Report, 2012). Assumed to have the same data as for anode, aluminium electrolysis / GLO. The process starts with unloading of process materials to their storage areas on site. It includes the processes: recovery of spent anode materials, anode mix preparation, anode block or briquette forming and baking, rodding of baked anodes, maintenance and repair of plant and equipment and treatment of process air, liquids and solids. The process ends when the output (rodded anodes or briquettes) is ready to be transported to an electrolysis plant (primary aluminium smelter). It is assumed that only the total water use is reported and that 80% is used as cooling water and 20% is used as process water.
e85c1fbd-c69d-3583-9cd1-4582fc923616 | Water, unspecified natural origin | Input |  | 831f249e-53f2-49cf-a93c-7cee105f048e | Elementary flows/Resource/in water | Elementary flow | 0.00088 | m3 | log-normal | 0.00088 | 1.105171 | (3;3;5;2;1) | Europe | Calculated based on literature, (Vionnet, S., Quantis Water Database - Technical Report, 2012). Assumed to have the same data as for anode, aluminium electrolysis / GLO. The process starts with unloading of process materials to their storage areas on site. It includes the processes: recovery of spent anode materials, anode mix preparation, anode block or briquette forming and baking, rodding of baked anodes, maintenance and repair of plant and equipment and treatment of process air, liquids and solids. It is assumed that only the total water use is reported and that 80% is used as cooling water and 20% is used as process water.
e85c1fbd-c69d-3583-9cd1-4582fc923616 | anode, for metal electrolysis | Output | x | 4e584f6f-2e71-4796-931e-bb9a273c161c | C:Manufacturing/27:Manufacture of electrical equipment/279:Manufacture of other electrical equipment/2790:Manufacture of other electrical equipment | Product flow | 1 | kg |  |  |  |  | Europe | EcoSpold01Location=RER
e85c1fbd-c69d-3583-9cd1-4582fc923616 | Benzo(a)pyrene | Output |  | 5e13c2ab-5466-4ff5-816d-702dfdf25f76 | Elementary flows/Emission to air/unspecified | Elementary flow | 3.18e-06 | kg | log-normal | 3.18e-06 | 1.72931 | (1;1;5;1;1) | Europe
e85c1fbd-c69d-3583-9cd1-4582fc923616 | Carbon dioxide, fossil | Output |  | 349b29d1-3e58-4c66-98b9-9d1a076efd2e | Elementary flows/Emission to air/unspecified | Elementary flow | 0.253 | kg | log-normal | 0.253 | 1 | (1;1;5;1;1) | Europe
e85c1fbd-c69d-3583-9cd1-4582fc923616 | Carbon monoxide, fossil | Output |  | ba2f3f82-c93a-47a5-822a-37ec97495275 | Elementary flows/Emission to air/unspecified | Elementary flow | 0.00104 | kg | log-normal | 0.00104 | 2.23944 | (1;1;5;1;1) | Europe
e85c1fbd-c69d-3583-9cd1-4582fc923616 | Hydrogen fluoride | Output |  | 24541c8c-9f11-49ae-9de5-456f238a3f5e | Elementary flows/Emission to air/unspecified | Elementary flow | 9e-05 | kg | log-normal | 9e-05 | 1.221403 | (1;1;5;1;1) | Europe
e85c1fbd-c69d-3583-9cd1-4582fc923616 | inert waste, for final disposal | Output |  | 240c1a3c-1aba-4528-afc3-3f27f56583be | E:Water supply; sewerage, waste management and remediation activities/38:Waste collection, treatment and disposal activities; materials recovery/382:Waste treatment and disposal/3821:Treatment and disposal of non-hazardous waste | Waste flow | 0.0105 | kg | log-normal | 0.0105 | 1 | (1;1;2;1;1) | Switzerland | EcoSpold01Location=CH
e85c1fbd-c69d-3583-9cd1-4582fc923616 | Nitrogen oxides | Output |  | c1b91234-6f24-417b-8309-46111d09c457 | Elementary flows/Emission to air/unspecified | Elementary flow | 0.00019 | kg | log-normal | 0.00019 | 1.221403 | (1;1;5;1;1) | Europe
e85c1fbd-c69d-3583-9cd1-4582fc923616 | PAH, polycyclic aromatic hydrocarbons | Output |  | 3e5d7d91-67d7-4afb-91dd-36fab58e4685 | Elementary flows/Emission to air/unspecified | Elementary flow | 9.48e-05 | kg | log-normal | 9.48e-05 | 1.72931 | (1;1;5;1;1) | Europe
e85c1fbd-c69d-3583-9cd1-4582fc923616 | Particulate Matter, < 2.5 um | Output |  | 21e46cb8-6233-4c99-bac3-c41d2ab99498 | Elementary flows/Emission to air/unspecified | Elementary flow | 8.68e-05 | kg | log-normal | 8.68e-05 | 1.72931 | (1;1;5;1;1) | Europe
e85c1fbd-c69d-3583-9cd1-4582fc923616 | Particulate Matter, > 10 um | Output |  | 66020d27-7ae4-4e59-83a3-89214b72c40a | Elementary flows/Emission to air/unspecified | Elementary flow | 0.00013 | kg | log-normal | 0.00013 | 1.221403 | (1;1;5;1;1) | Europe
e85c1fbd-c69d-3583-9cd1-4582fc923616 | Particulate Matter, > 2.5 um and < 10um | Output |  | 24c7db29-3a43-362d-8f21-1a1f52ccf217 | Elementary flows/Emission to air/unspecified | Elementary flow | 0.000143 | kg | log-normal | 0.000143 | 1.413982 | (1;1;5;1;1) | Europe
e85c1fbd-c69d-3583-9cd1-4582fc923616 | refractory spent pot liner from Al electrolysis | Output |  | cca439a0-2e00-45f0-a360-2aad6ce606a9 | E:Water supply; sewerage, waste management and remediation activities/38:Waste collection, treatment and disposal activities; materials recovery/382:Waste treatment and disposal/3822:Treatment and disposal of hazardous waste | Waste flow | 0.0039 | kg | log-normal | 0.0039 | 1 | (1;1;2;1;1) | Europe | EcoSpold01Location=CH
e85c1fbd-c69d-3583-9cd1-4582fc923616 | Sulfur dioxide | Output |  | fd7aa71c-508c-480d-81a6-8052aad92646 | Elementary flows/Emission to air/unspecified | Elementary flow | 0.00084 | kg | log-normal | 0.00084 | 1 | (1;1;5;1;1) | Europe
e85c1fbd-c69d-3583-9cd1-4582fc923616 | waste asphalt | Output |  | 22e27360-4621-4591-8412-a4f2045ac1a0 | E:Water supply; sewerage, waste management and remediation activities/38:Waste collection, treatment and disposal activities; materials recovery/382:Waste treatment and disposal/3821:Treatment and disposal of non-hazardous waste | Waste flow | 0.0007 | kg | log-normal | 0.0007 | 1 | (1;1;2;1;1) | Switzerland | EcoSpold01Location=CH
e85c1fbd-c69d-3583-9cd1-4582fc923616 | Water | Output |  | 2404b41a-2eed-4e9d-8ab6-783946fdf5d6 | Elementary flows/Emission to water/unspecified | Elementary flow | 0.003696 | m3 | log-normal | 0.003696 | 1.221403 | (2;2;5;1;1) | Europe | Calculated value based on literature values and expert opinion. See comments in the parametres' comment field.
e85c1fbd-c69d-3583-9cd1-4582fc923616 | Water | Output |  | 075e433b-4be4-448e-9510-9a5029c1ce94 | Elementary flows/Emission to air/unspecified | Elementary flow | 0.000704 | m3 | log-normal | 0.000704 | 1.221403 | (2;2;5;1;1) | Europe | Calculated value based on literature values and expert opinion. See comments in the parametres' comment field.
5b96d76f-a8cb-38a4-af81-86ed1903c3c0 | anode factory | Input |  | 3736d0b4-90f9-4076-9d13-468bf0ae04e4 | F:Construction/41:Construction of buildings/410:Construction of buildings/4100:Construction of buildings | Product flow | 2.5e-10 | Item(s) | log-normal | 2.5e-10 | 1.713463 | (5;5;5;5;5) | Global | EcoSpold01Location=RER Rough estimate
5b96d76f-a8cb-38a4-af81-86ed1903c3c0 | cast iron | Input |  | 4447af36-0897-4b00-8fd0-fd6a446dda6a | C:Manufacturing/24:Manufacture of basic metals/241:Manufacture of basic iron and steel/2410:Manufacture of basic iron and steel | Product flow | 0.00582 | kg | log-normal | 0.00582 | 1.024797 | (1;3;4;1;1) | Global | EcoSpold01Location=RER Reported as Steel in IAI report
5b96d76f-a8cb-38a4-af81-86ed1903c3c0 | electricity, medium voltage | Input |  | 759b89bd-3aa6-42ad-b767-5bb9ef5d331d | D:Electricity, gas, steam and air conditioning supply/35:Electricity, gas, steam and air conditioning supply/351:Electric power generation, transmission and distribution/3510:Electric power generation, transmission and distribution | Product flow | 0.004217146 | kWh | log-normal | 0.004217146 | 1.024797 | (1;1;4;1;1) | Ghana | EcoSpold01Location=UCTE
5b96d76f-a8cb-38a4-af81-86ed1903c3c0 | electricity, medium voltage | Input |  | 759b89bd-3aa6-42ad-b767-5bb9ef5d331d | D:Electricity, gas, steam and air conditioning supply/35:Electricity, gas, steam and air conditioning supply/351:Electric power generation, transmission and distribution/3510:Electric power generation, transmission and distribution | Product flow | 0.00128737 | kWh | log-normal | 0.00128737 | 1.024797 | (1;1;4;1;1) | Cameroon | EcoSpold01Location=UCTE
5b96d76f-a8cb-38a4-af81-86ed1903c3c0 | electricity, medium voltage | Input |  | 759b89bd-3aa6-42ad-b767-5bb9ef5d331d | D:Electricity, gas, steam and air conditioning supply/35:Electricity, gas, steam and air conditioning supply/351:Electric power generation, transmission and distribution/3510:Electric power generation, transmission and distribution | Product flow | 0.003355965 | kWh | log-normal | 0.003355965 | 1.024797 | (1;1;4;1;1) | Mozambique | EcoSpold01Location=UCTE
5b96d76f-a8cb-38a4-af81-86ed1903c3c0 | electricity, medium voltage | Input |  | 759b89bd-3aa6-42ad-b767-5bb9ef5d331d | D:Electricity, gas, steam and air conditioning supply/35:Electricity, gas, steam and air conditioning supply/351:Electric power generation, transmission and distribution/3510:Electric power generation, transmission and distribution | Product flow | 0.00605712 | kWh | log-normal | 0.00605712 | 1.024797 | (1;1;4;1;1) | Nigeria | EcoSpold01Location=UCTE
5b96d76f-a8cb-38a4-af81-86ed1903c3c0 | electricity, medium voltage | Input |  | 759b89bd-3aa6-42ad-b767-5bb9ef5d331d | D:Electricity, gas, steam and air conditioning supply/35:Electricity, gas, steam and air conditioning supply/351:Electric power generation, transmission and distribution/3510:Electric power generation, transmission and distribution | Product flow | 0.04097275 | kWh | log-normal | 0.04097275 | 1.024797 | (1;1;4;1;1) | Egypt | EcoSpold01Location=UCTE
5b96d76f-a8cb-38a4-af81-86ed1903c3c0 | electricity, medium voltage | Input |  | 759b89bd-3aa6-42ad-b767-5bb9ef5d331d | D:Electricity, gas, steam and air conditioning supply/35:Electricity, gas, steam and air conditioning supply/351:Electric power generation, transmission and distribution/3510:Electric power generation, transmission and distribution | Product flow | 0.04810965 | kWh | log-normal | 0.04810965 | 1.024797 | (1;1;4;1;1) | South Africa | EcoSpold01Location=UCTE
5b96d76f-a8cb-38a4-af81-86ed1903c3c0 | heat, district or industrial, natural gas | Input |  | 1125e767-7b5d-442e-81d6-9b0d3e1919ac | D:Electricity, gas, steam and air conditioning supply/35:Electricity, gas, steam and air conditioning supply/351:Electric power generation, transmission and distribution/3510:Electric power generation, transmission and distribution | Product flow | 2.525 | MJ | log-normal | 2.525 | 1 | (1;1;4;1;1) | Rest-of-World | Natural gas combustion.
5b96d76f-a8cb-38a4-af81-86ed1903c3c0 | petroleum coke | Input |  | eb6b5a9a-c482-4c75-9ade-bbf8d89234fe | C:Manufacturing/19:Manufacture of coke and refined petroleum products/192:Manufacture of refined petroleum products/1920:Manufacture of refined petroleum products | Product flow | 0.637 | kg | log-normal | 0.637 | 1.024797 | (1;1;4;1;1) | Global | EcoSpold01Location=RER
5b96d76f-a8cb-38a4-af81-86ed1903c3c0 | pitch | Input |  | e7a17355-8575-4be4-8c51-85e38b19b3f3 | C:Manufacturing/19:Manufacture of coke and refined petroleum products/192:Manufacture of refined petroleum products/1920:Manufacture of refined petroleum products | Product flow | 0.139 | kg | log-normal | 0.139 | 1.024797 | (1;1;4;1;1) | South Africa | EcoSpold01Location=RER Reported as Pitch in IAI report
5b96d76f-a8cb-38a4-af81-86ed1903c3c0 | refractory, fireclay, packed | Input |  | d3e019ee-edbe-4774-a4a6-9701cf293d05 | C:Manufacturing/23:Manufacture of other non-metallic mineral products/239:Manufacture of non-metallic mineral products n.e.c./2391:Manufacture of refractory products | Product flow | 0.00715 | kg | log-normal | 0.00715 | 1.024797 | (1;3;4;1;1) | Global | Reported as "Refractory material" in IAI Survey
5b96d76f-a8cb-38a4-af81-86ed1903c3c0 | Water, cooling, unspecified natural origin | Input |  | fc1c42ce-a759-49fa-b987-f1ec5e503db1 | Elementary flows/Resource/in water | Elementary flow | 0.00195 | m3 | log-normal | 0.00195 | 1.024797 | (2;3;4;1;1) | IAI Area, Africa | Specified as freshwater in IAI report.
5b96d76f-a8cb-38a4-af81-86ed1903c3c0 | Water, salt, ocean | Input |  | 629ffbca-ca71-4e4b-a006-ca9bdd9cd1df | Elementary flows/Resource/in water | Elementary flow | 0.00195 | m3 | log-normal | 0.00195 | 1.024797 | (2;3;4;1;1) | IAI Area, Africa | Specified as sea water in IAI report.
5b96d76f-a8cb-38a4-af81-86ed1903c3c0 | anode, prebake, for aluminium electrolysis | Output | x | db66eb0b-7b48-4300-8134-2c851292cc14 | C:Manufacturing/27:Manufacture of electrical equipment/279:Manufacture of other electrical equipment/2790:Manufacture of other electrical equipment | Product flow | 1 | kg |  |  |  |  | IAI Area, Africa
5b96d76f-a8cb-38a4-af81-86ed1903c3c0 | Benzo(a)pyrene | Output |  | 5e13c2ab-5466-4ff5-816d-702dfdf25f76 | Elementary flows/Emission to air/unspecified | Elementary flow | 5e-08 | kg | log-normal | 5e-08 | 1.72931 | (1;4;4;1;1) | IAI Area, Africa
5b96d76f-a8cb-38a4-af81-86ed1903c3c0 | Fluoride | Output |  | 96b0e9d0-5bfc-4113-ac30-c9b8a310b534 | Elementary flows/Emission to water/unspecified | Elementary flow | 9e-06 | kg | log-normal | 9e-06 | 1.024797 | (1;4;4;1;1) | IAI Area, Africa
5b96d76f-a8cb-38a4-af81-86ed1903c3c0 | fly ash and scrubber sludge | Output |  | 6666335b-58fd-4687-9e8e-4235d8dd7b20 | E:Water supply; sewerage, waste management and remediation activities/38:Waste collection, treatment and disposal activities; materials recovery/382:Waste treatment and disposal/3822:Treatment and disposal of hazardous waste | Waste flow | 4.7e-05 | kg | log-normal | 4.7e-05 | 1.024797 | (5;5;5;5;5) | Rest-of-World | Used as a weak proxy for treatment of scrubber sludges
5b96d76f-a8cb-38a4-af81-86ed1903c3c0 | Hydrogen fluoride | Output |  | 24541c8c-9f11-49ae-9de5-456f238a3f5e | Elementary flows/Emission to air/unspecified | Elementary flow | 2.4e-05 | kg | log-normal | 2.4e-05 | 1.221403 | (1;3;4;1;1) | IAI Area, Africa | Reported as F in IAI data,sum of particulate F and gaseous F
5b96d76f-a8cb-38a4-af81-86ed1903c3c0 | inert waste, for final disposal | Output |  | 240c1a3c-1aba-4528-afc3-3f27f56583be | E:Water supply; sewerage, waste management and remediation activities/38:Waste collection, treatment and disposal activities; materials recovery/382:Waste treatment and disposal/3821:Treatment and disposal of non-hazardous waste | Waste flow | 0.02725 | kg |  |  |  |  | Rest-of-World | Amount includes "Byproducts for external recycling", "Refractory material for external recycling", "Refractory (excluding SPL) sent to landfill" and "Other landfilled waste" in IAI report. If it becomes possible to specify byproducts and other landfilled waste, then these should be broken out of this total. Currently, no recycling process exists in ecoinvent for refractory material, and hence these are modelled as sent to landfill. EcoSpold01Location=CH
5b96d76f-a8cb-38a4-af81-86ed1903c3c0 | Nitrogen oxides | Output |  | c1b91234-6f24-417b-8309-46111d09c457 | Elementary flows/Emission to air/unspecified | Elementary flow | 0.000495 | kg | log-normal | 0.000495 | 1.221403 | (1;3;4;1;1) | IAI Area, Africa
5b96d76f-a8cb-38a4-af81-86ed1903c3c0 | Oils, unspecified | Output |  | 6da0e891-3648-43a5-b0cf-f1872c57db8d | Elementary flows/Emission to water/unspecified | Elementary flow | 2e-05 | kg | log-normal | 2e-05 | 1.024797 | (1;4;4;1;1) | IAI Area, Africa
5b96d76f-a8cb-38a4-af81-86ed1903c3c0 | PAH, polycyclic aromatic hydrocarbons | Output |  | 3e5d7d91-67d7-4afb-91dd-36fab58e4685 | Elementary flows/Emission to air/unspecified | Elementary flow | 5.3e-05 | kg | log-normal | 5.3e-05 | 1 | (1;3;4;1;1) | IAI Area, Africa
5b96d76f-a8cb-38a4-af81-86ed1903c3c0 | PAH, polycyclic aromatic hydrocarbons | Output |  | f21b8022-f20d-4752-8cd6-728f56cf9c43 | Elementary flows/Emission to water/unspecified | Elementary flow | 1e-08 | kg | log-normal | 1e-08 | 1.024797 | (1;4;4;1;1) | IAI Area, Africa | Reported as PAH (6 Borneff components)
5b96d76f-a8cb-38a4-af81-86ed1903c3c0 | Particulate Matter, < 2.5 um | Output |  | 21e46cb8-6233-4c99-bac3-c41d2ab99498 | Elementary flows/Emission to air/unspecified | Elementary flow | 8e-05 | kg | log-normal | 8e-05 | 1.024797 | (1;3;4;1;1) | IAI Area, Africa | Reported IAI 2015
5b96d76f-a8cb-38a4-af81-86ed1903c3c0 | Particulate Matter, > 10 um | Output |  | 66020d27-7ae4-4e59-83a3-89214b72c40a | Elementary flows/Emission to air/unspecified | Elementary flow | 0.00024 | kg | log-normal | 0.00024 | 1.024797 | (1;4;4;1;1) | IAI Area, Africa
5b96d76f-a8cb-38a4-af81-86ed1903c3c0 | Particulate Matter, > 2.5 um and < 10um | Output |  | 24c7db29-3a43-362d-8f21-1a1f52ccf217 | Elementary flows/Emission to air/unspecified | Elementary flow | 0.00024 | kg | log-normal | 0.00024 | 1.024797 | (1;4;4;1;1) | IAI Area, Africa
5b96d76f-a8cb-38a4-af81-86ed1903c3c0 | scrap steel | Output |  | d1a4a803-c563-4740-84cf-3c21a488bd74 | E:Water supply; sewerage, waste management and remediation activities/38:Waste collection, treatment and disposal activities; materials recovery/382:Waste treatment and disposal/3821:Treatment and disposal of non-hazardous waste | Waste flow | 0.004 | kg | log-normal | 0.004 | 1.024797 | (1;3;1;1;1) | Rest-of-World | Reported as scrap steel.
5b96d76f-a8cb-38a4-af81-86ed1903c3c0 | Sulfur dioxide | Output |  | fd7aa71c-508c-480d-81a6-8052aad92646 | Elementary flows/Emission to air/unspecified | Elementary flow | 0.0043 | kg | log-normal | 0.0043 | 1.024797 | (1;3;4;1;1) | IAI Area, Africa
5b96d76f-a8cb-38a4-af81-86ed1903c3c0 | Suspended solids, unspecified | Output |  | 693921ef-e02d-4072-add0-55aa4631b213 | Elementary flows/Emission to water/unspecified | Elementary flow | 9e-05 | kg | log-normal | 9e-05 | 1.024797 | (1;4;4;1;1) | IAI Area, Africa
5b96d76f-a8cb-38a4-af81-86ed1903c3c0 | waste asphalt | Output |  | 22e27360-4621-4591-8412-a4f2045ac1a0 | E:Water supply; sewerage, waste management and remediation activities/38:Waste collection, treatment and disposal activities; materials recovery/382:Waste treatment and disposal/3821:Treatment and disposal of non-hazardous waste | Waste flow | 0.012 | kg | log-normal | 0.012 | 1.024797 | (1;3;1;1;1) | Rest-of-World | Proxy for treatment of waste carbon EcoSpold01Location=CH
5b96d76f-a8cb-38a4-af81-86ed1903c3c0 | Water | Output |  | 4f0f15b3-b227-4cdc-b0b3-6412d55695d5 | Elementary flows/Emission to water/ocean | Elementary flow | 0.0016 | m3 | log-normal | 0.0016 | 1.024797 | (1;3;4;1;1) | IAI Area, Africa
5b96d76f-a8cb-38a4-af81-86ed1903c3c0 | Water | Output |  | db4566b1-bd88-427d-92da-2d25879063b9 | Elementary flows/Emission to water/surface water | Elementary flow | 0.0017 | m3 | log-normal | 0.0017 | 1.024797 | (2;3;4;1;1) | IAI Area, Africa | Reported as Fresh Water
5b96d76f-a8cb-38a4-af81-86ed1903c3c0 | Water | Output |  | 075e433b-4be4-448e-9510-9a5029c1ce94 | Elementary flows/Emission to air/unspecified | Elementary flow | 0.00089 | m3 | log-normal | 0.00089 | 1.024797 | (5;5;5;5;5) | IAI Area, Africa | IAI data reported as "Fresh Water Consumption" plus "Sea Water consumption"

## flow_cradle_to_bauxite
process_UUID | flow_name | Input/Output | reference | flow_UUID | flow_category | flow_type | Amount | Unit | Uncertainty | (G)Mean ¦ Mode | SD ¦ GSD | Data quality entry | Location | Description
bbb5c6b5-33bb-4d93-bfc0-ce89f67c7328 | Aluminium | Input |  | a4b01216-5a08-4078-b5fd-16e437929eb9 | Elementary flows/Resource/in ground | Elementary flow | 13172198.94 | t
bbb5c6b5-33bb-4d93-bfc0-ce89f67c7328 | Bauxite | Input |  | 733b2c7c-60ef-4c1b-b9cb-c010e3fd2275 | Elementary flows/Resource/in ground | Elementary flow | 140024316.1 | t
bbb5c6b5-33bb-4d93-bfc0-ce89f67c7328 | diesel | Input |  | 291fc06d-1b3e-4077-aabb-346b588ed24b | C:Manufacturing/19:Manufacture of coke and refined petroleum products/192:Manufacture of refined petroleum products/1920:Manufacture of refined petroleum products | Product flow | 18901 | t
bbb5c6b5-33bb-4d93-bfc0-ce89f67c7328 | electricity, high voltage, aluminium industry | Input |  | 5d954e5c-1e6d-4f78-9fc3-d3857b7892cb | D:Electricity, gas, steam and air conditioning supply/35:Electricity, gas, steam and air conditioning supply/351:Electric power generation, transmission and distribution/3510:Electric power generation, transmission and distribution | Product flow | 2701152000 | MJ | [5 empty] | electricity
bbb5c6b5-33bb-4d93-bfc0-ce89f67c7328 | hard coal, run-of-mine | Input |  | 3cffc0cb-7f0f-41f1-b467-1a7f40fc45ec | B:Mining and quarrying/05:Mining of coal and lignite/051:Mining of hard coal/0510:Mining of hard coal | Product flow | 536138 | t
bbb5c6b5-33bb-4d93-bfc0-ce89f67c7328 | natural gas, high pressure | Input |  | a9007f10-7e39-4d50-8f4a-d6d03ce3d673 | B:Mining and quarrying/06:Extraction of crude petroleum and natural gas/062:Extraction of natural gas/0620:Extraction of natural gas | Product flow | 105150000 | m3
bbb5c6b5-33bb-4d93-bfc0-ce89f67c7328 | petrol, low-sulfur | Input |  | 894c4486-e821-4d6c-b99f-7e3f63d4a083 | C:Manufacturing/19:Manufacture of coke and refined petroleum products/192:Manufacture of refined petroleum products/1920:Manufacture of refined petroleum products | Product flow | 1479 | t
bbb5c6b5-33bb-4d93-bfc0-ce89f67c7328 | bauxite | Output | x | a00f5ccb-54b9-4b84-9605-ec9cf049fb6e | ZZZ | Product flow | 61957662 | t
cc6754e4-d532-40d4-968a-bb12719905db | Aluminium | Input |  | a4b01216-5a08-4078-b5fd-16e437929eb9 | Elementary flows/Resource/in ground | Elementary flow | 212.6 | kg
cc6754e4-d532-40d4-968a-bb12719905db | Bauxite | Input |  | 733b2c7c-60ef-4c1b-b9cb-c010e3fd2275 | Elementary flows/Resource/in ground | Elementary flow | 2260 | kg
cc6754e4-d532-40d4-968a-bb12719905db | diesel, low-sulfur | Input |  | b80eb2d5-1256-41bb-a61d-83252d0dfd4d | C:Manufacturing/19:Manufacture of coke and refined petroleum products/192:Manufacture of refined petroleum products/1920:Manufacture of refined petroleum products | Product flow | 0.32896 | kg
cc6754e4-d532-40d4-968a-bb12719905db | electricity, high voltage, aluminium industry | Input |  | 5d954e5c-1e6d-4f78-9fc3-d3857b7892cb | D:Electricity, gas, steam and air conditioning supply/35:Electricity, gas, steam and air conditioning supply/351:Electric power generation, transmission and distribution/3510:Electric power generation, transmission and distribution | Product flow | 33.3072 | MJ | [5 empty] | Fuel mix: clean coal (26%), refined NG (34%), diesel (12%), gasoline (1%), electricity (27%)
cc6754e4-d532-40d4-968a-bb12719905db | hard coal | Input |  | 0d3eda5a-4601-4573-9549-0701c459ab88 | B:Mining and quarrying/05:Mining of coal and lignite/051:Mining of hard coal/0510:Mining of hard coal | Product flow | 1.282944 | kg
cc6754e4-d532-40d4-968a-bb12719905db | natural gas, high pressure | Input |  | a9007f10-7e39-4d50-8f4a-d6d03ce3d673 | B:Mining and quarrying/06:Extraction of crude petroleum and natural gas/062:Extraction of natural gas/0620:Extraction of natural gas | Product flow | 0.009960294 | m3
cc6754e4-d532-40d4-968a-bb12719905db | petrol, low-sulfur | Input |  | 894c4486-e821-4d6c-b99f-7e3f63d4a083 | C:Manufacturing/19:Manufacture of coke and refined petroleum products/192:Manufacture of refined petroleum products/1920:Manufacture of refined petroleum products | Product flow | 0.026817391 | kg
cc6754e4-d532-40d4-968a-bb12719905db | bauxite | Output | x | 6e6b1247-4f6e-44a8-b22f-7ff81a0e461a | B:Mining and quarrying/07:Mining of metal ores/072:Mining of non-ferrous metal ores/0729:Mining of other non-ferrous metal ores | Product flow | 1000 | kg
6d442510-6f13-4035-9f87-d51a6dfbe912 | Aluminium | Input |  | a4b01216-5a08-4078-b5fd-16e437929eb9 | Elementary flows/Resource/in ground | Elementary flow | 0.2126 | kg
6d442510-6f13-4035-9f87-d51a6dfbe912 | Bauxite | Input |  | 733b2c7c-60ef-4c1b-b9cb-c010e3fd2275 | Elementary flows/Resource/in ground | Elementary flow | 2.26 | kg
6d442510-6f13-4035-9f87-d51a6dfbe912 | electricity, high voltage, aluminium industry | Input |  | 5d954e5c-1e6d-4f78-9fc3-d3857b7892cb | D:Electricity, gas, steam and air conditioning supply/35:Electricity, gas, steam and air conditioning supply/351:Electric power generation, transmission and distribution/3510:Electric power generation, transmission and distribution | Product flow | 58.32 | MJ
6d442510-6f13-4035-9f87-d51a6dfbe912 | light fuel oil | Input |  | b89dadb0-75e9-44fd-8d41-1ec8dcce23b6 | C:Manufacturing/19:Manufacture of coke and refined petroleum products/192:Manufacture of refined petroleum products/1920:Manufacture of refined petroleum products | Product flow | 1.38 | kg | [5 empty] | 燃料油
6d442510-6f13-4035-9f87-d51a6dfbe912 | bauxite | Output | x | a00f5ccb-54b9-4b84-9605-ec9cf049fb6e | ZZZ | Product flow | 1 | kg
6d442510-6f13-4035-9f87-d51a6dfbe912 | Carbon dioxide, fossil | Output |  | 349b29d1-3e58-4c66-98b9-9d1a076efd2e | Elementary flows/Emission to air/unspecified | Elementary flow | 16.1 | kg
6d442510-6f13-4035-9f87-d51a6dfbe912 | Carbon monoxide, fossil | Output |  | ba2f3f82-c93a-47a5-822a-37ec97495275 | Elementary flows/Emission to air/unspecified | Elementary flow | 0.018 | kg
6d442510-6f13-4035-9f87-d51a6dfbe912 | Methane, fossil | Output |  | 0795345f-c7ae-410c-ad25-1845784c75f5 | Elementary flows/Emission to air/unspecified | Elementary flow | 0.0007 | kg
6d442510-6f13-4035-9f87-d51a6dfbe912 | Nitrogen oxides | Output |  | c1b91234-6f24-417b-8309-46111d09c457 | Elementary flows/Emission to air/unspecified | Elementary flow | 0.04 | kg
6d442510-6f13-4035-9f87-d51a6dfbe912 | Sulfur dioxide | Output |  | fd7aa71c-508c-480d-81a6-8052aad92646 | Elementary flows/Emission to air/unspecified | Elementary flow | 0.024 | kg
bbf97786-a181-4b9d-bb4a-af4e8d761f12 | Aluminium | Input |  | a4b01216-5a08-4078-b5fd-16e437929eb9 | Elementary flows/Resource/in ground | Elementary flow | 0.2126 | kg
bbf97786-a181-4b9d-bb4a-af4e8d761f12 | Bauxite | Input |  | 733b2c7c-60ef-4c1b-b9cb-c010e3fd2275 | Elementary flows/Resource/in ground | Elementary flow | 2.26 | kg
bbf97786-a181-4b9d-bb4a-af4e8d761f12 | diesel | Input |  | 291fc06d-1b3e-4077-aabb-346b588ed24b | C:Manufacturing/19:Manufacture of coke and refined petroleum products/192:Manufacture of refined petroleum products/1920:Manufacture of refined petroleum products | Product flow | 1.38 | kg
bbf97786-a181-4b9d-bb4a-af4e8d761f12 | Diesel oil | Input |  | 9d258d75-6792-4f1c-9856-81602ed8f816 | Materials production/Organic chemicals | Product flow | 1.38 | kg
bbf97786-a181-4b9d-bb4a-af4e8d761f12 | electricity, high voltage, aluminium industry | Input |  | 5d954e5c-1e6d-4f78-9fc3-d3857b7892cb | D:Electricity, gas, steam and air conditioning supply/35:Electricity, gas, steam and air conditioning supply/351:Electric power generation, transmission and distribution/3510:Electric power generation, transmission and distribution | Product flow | 58.32 | MJ | [5 empty] | unspecified
bbf97786-a181-4b9d-bb4a-af4e8d761f12 | bauxite | Output | x | a00f5ccb-54b9-4b84-9605-ec9cf049fb6e | ZZZ | Product flow | 1 | kg
5c67431a-e3d9-4b07-a96b-f02fc87c4094 | Aluminium | Input |  | a4b01216-5a08-4078-b5fd-16e437929eb9 | Elementary flows/Resource/in ground | Elementary flow | 12741897.82 | t
5c67431a-e3d9-4b07-a96b-f02fc87c4094 | Bauxite | Input |  | 733b2c7c-60ef-4c1b-b9cb-c010e3fd2275 | Elementary flows/Resource/in ground | Elementary flow | 135450089.7 | t
5c67431a-e3d9-4b07-a96b-f02fc87c4094 | diesel | Input |  | 291fc06d-1b3e-4077-aabb-346b588ed24b | C:Manufacturing/19:Manufacture of coke and refined petroleum products/192:Manufacture of refined petroleum products/1920:Manufacture of refined petroleum products | Product flow | 20346 | t
5c67431a-e3d9-4b07-a96b-f02fc87c4094 | electricity, high voltage, aluminium industry | Input |  | 5d954e5c-1e6d-4f78-9fc3-d3857b7892cb | D:Electricity, gas, steam and air conditioning supply/35:Electricity, gas, steam and air conditioning supply/351:Electric power generation, transmission and distribution/3510:Electric power generation, transmission and distribution | Product flow | 1984860000 | MJ | [5 empty] | electricity
5c67431a-e3d9-4b07-a96b-f02fc87c4094 | hard coal, run-of-mine | Input |  | 3cffc0cb-7f0f-41f1-b467-1a7f40fc45ec | B:Mining and quarrying/05:Mining of coal and lignite/051:Mining of hard coal/0510:Mining of hard coal | Product flow | 376756 | t
5c67431a-e3d9-4b07-a96b-f02fc87c4094 | natural gas, high pressure | Input |  | a9007f10-7e39-4d50-8f4a-d6d03ce3d673 | B:Mining and quarrying/06:Extraction of crude petroleum and natural gas/062:Extraction of natural gas/0620:Extraction of natural gas | Product flow | 6405000 | m3
5c67431a-e3d9-4b07-a96b-f02fc87c4094 | petrol, low-sulfur | Input |  | 894c4486-e821-4d6c-b99f-7e3f63d4a083 | C:Manufacturing/19:Manufacture of coke and refined petroleum products/192:Manufacture of refined petroleum products/1920:Manufacture of refined petroleum products | Product flow | 1036 | t
5c67431a-e3d9-4b07-a96b-f02fc87c4094 | bauxite | Output | x | a00f5ccb-54b9-4b84-9605-ec9cf049fb6e | ZZZ | Product flow | 59933668 | t
cdc8fdaf-3033-3253-ab34-23d714f65a68 | Aluminium | Input |  | a45cd247-3532-4e27-bddc-b519fdb5e08f | Elementary flows/Resource/in ground | Elementary flow | 0.2126152 | kg | log-normal | 0.2126152 | 1.024797 | (2;2;4;1;1) | Global | Represents the amount of aluminium extracted per 1 kg wet bauxite.
cdc8fdaf-3033-3253-ab34-23d714f65a68 | blasting | Input |  | 46f66854-d55f-472f-a570-a7aad4fdcfcc | F:Construction/43:Specialized construction activities/431:Demolition and site preparation/4312:Site preparation | Product flow | 0.000195 | kg | log-normal | 0.000195 | 1 | (1;2;5;1;1) | Global | EcoSpold01Location=RER Not reported in IAI 2015.
cdc8fdaf-3033-3253-ab34-23d714f65a68 | electricity, medium voltage | Input |  | 759b89bd-3aa6-42ad-b767-5bb9ef5d331d | D:Electricity, gas, steam and air conditioning supply/35:Electricity, gas, steam and air conditioning supply/351:Electric power generation, transmission and distribution/3510:Electric power generation, transmission and distribution | Product flow | 0.0015 | kWh | log-normal | 0.0015 | 1.024797 | (1;2;5;1;1) | Global | Response rate = 88% of surveyed sites. EcoSpold01Location=UCTE
cdc8fdaf-3033-3253-ab34-23d714f65a68 | Gallium | Input |  | 0878c1c6-4c1d-4f90-a2de-a9383855d5c6 | Elementary flows/Resource/in ground | Elementary flow | 6.6e-05 | kg | log-normal | 6.6e-05 | 1.024797 | (2;2;4;1;1) | Global | Represents the amount of gallium extracted per 1 kg wet bauxite
cdc8fdaf-3033-3253-ab34-23d714f65a68 | Gangue | Input |  | 0d218f74-181d-49b6-978c-8af836611102 | Elementary flows/Resource/in ground | Elementary flow | 2.258317 | kg | log-normal | 2.258317 | 1.024797 | (2;2;4;1;1) | Global | Gangue material extracted during bauxite extraction. Represents total ore extracted minus aluminium and gallium content of the ore, considered the two valuable resources contained in the ore.
cdc8fdaf-3033-3253-ab34-23d714f65a68 | heat, district or industrial, other than natural gas | Input |  | 71e2f1db-a2c5-44d0-8337-dfff15be974d | D:Electricity, gas, steam and air conditioning supply/35:Electricity, gas, steam and air conditioning supply/351:Electric power generation, transmission and distribution/3510:Electric power generation, transmission and distribution | Product flow | 0.01899335 | MJ | log-normal | 0.01899335 | 1.024797 | (2;4;4;1;1) | Rest-of-World | Heavy fuel oil combustion. Response rate = 100% of surveyed sites.
cdc8fdaf-3033-3253-ab34-23d714f65a68 | heat, district or industrial, other than natural gas | Input |  | 71e2f1db-a2c5-44d0-8337-dfff15be974d | D:Electricity, gas, steam and air conditioning supply/35:Electricity, gas, steam and air conditioning supply/351:Electric power generation, transmission and distribution/3510:Electric power generation, transmission and distribution | Product flow | 0.06488129 | MJ | log-normal | 0.06488129 | 1.024797 | (2;3;4;1;1) | Rest-of-World | Diesel combustion. Response rate = 100% of surveyed sites.
cdc8fdaf-3033-3253-ab34-23d714f65a68 | mine infrastructure, bauxite | Input |  | 78b09546-7462-44dc-a6e4-0fb5ee027fa8 | F:Construction/42:Civil engineering/429:Construction of other civil engineering projects/4290:Construction of other civil engineering projects | Product flow | 5e-11 | Item(s) | log-normal | 5e-11 | 1.024797 | (4;1;5;4;1) | Global | Not reported by IAI
cdc8fdaf-3033-3253-ab34-23d714f65a68 | Occupation, mineral extraction site | Input |  | 379ba5c9-5c3a-43d0-8e2d-605ad9c39e46 | Elementary flows/Resource/land | Elementary flow | 3.656e-07 | m2*a | log-normal | 3.656e-07 | 1.221403 | (1;2;5;1;1) | Global | Average occupation time of 1m2. Reported as "Regenration Period" in IAI 2015 Survey. Response rate = 88% of surveyed sites.
cdc8fdaf-3033-3253-ab34-23d714f65a68 | recultivation, bauxite mine | Input |  | 44ea8a61-e589-4693-9d8c-03c5d7aa08f7 | E:Water supply; sewerage, waste management and remediation activities/39:Remediation activities and other waste management services/390:Remediation activities and other waste management services/3900:Remediation activities and other waste management services | Product flow | 0.000193 | m2 | log-normal | 0.000193 | 1.413982 | (1;2;5;1;1) | Global | EcoSpold01Location=GLO Area rehabilitaed in 2015
cdc8fdaf-3033-3253-ab34-23d714f65a68 | Transformation, from annual crop | Input |  | f05cca02-ec18-4acc-9939-59658ff9a554 | Elementary flows/Resource/land | Elementary flow | 0.000134 | m2 | log-normal | 0.000134 | 1.413982 | (1;2;5;1;1) | Global | Not reported in IAI 2015.
cdc8fdaf-3033-3253-ab34-23d714f65a68 | Transformation, from cropland fallow (non-use) | Input |  | 4da2ea28-8273-4901-9931-264169ec7731 | Elementary flows/Resource/land | Elementary flow | 4.26e-05 | m2 | log-normal | 4.26e-05 | 1.413982 | (1;2;5;1;1) | Global | Not reported in IAI 2015.
cdc8fdaf-3033-3253-ab34-23d714f65a68 | Transformation, from forest, extensive | Input |  | e71f95a5-fd82-4128-9fd1-be3f0e85d0fc | Elementary flows/Resource/land | Elementary flow | 3.34e-05 | m2 | log-normal | 3.34e-05 | 1.413982 | (1;2;5;1;1) | Global | Not reported in IAI 2015.
cdc8fdaf-3033-3253-ab34-23d714f65a68 | Transformation, from forest, unspecified | Input |  | 0930b6b8-d9c6-4462-966f-ac7495b63bed | Elementary flows/Resource/land | Elementary flow | 1.6e-07 | m2 | log-normal | 1.6e-07 | 1.413982 | (1;3;5;1;2) | Global | Reported as "Land occupation" in IAI 2015 Survey. Response rate = 88% of surveyed sites.
cdc8fdaf-3033-3253-ab34-23d714f65a68 | Transformation, to mineral extraction site | Input |  | 626915e9-2424-4059-8b6a-fae47161acdf | Elementary flows/Resource/land | Elementary flow | 0.00021 | m2 | log-normal | 0.00021 | 1.413982 | (1;2;5;1;1) | Global | Not reported in IAI 2010.
cdc8fdaf-3033-3253-ab34-23d714f65a68 | Water, unspecified natural origin | Input |  | 831f249e-53f2-49cf-a93c-7cee105f048e | Elementary flows/Resource/in water | Elementary flow | 0.0005 | m3 | log-normal | 0.0005 | 1.024797 | (1;3;4;1;1) | Global | Total fresh water input.No further breakdown into specific types of water is possible. Response rate = 87% of surveyed sites. IAI 2015 Survey.
cdc8fdaf-3033-3253-ab34-23d714f65a68 | bauxite | Output | x | 6e6b1247-4f6e-44a8-b22f-7ff81a0e461a | B:Mining and quarrying/07:Mining of metal ores/072:Mining of non-ferrous metal ores/0729:Mining of other non-ferrous metal ores | Product flow | 1 | kg |  |  |  |  | Global | 12% average water content of bauxite, wet mass basis, specified by IAI.
cdc8fdaf-3033-3253-ab34-23d714f65a68 | inert waste | Output |  | 3a91cb7d-843b-495d-9973-33ba5efee877 | C:Manufacturing/23:Manufacture of other non-metallic mineral products/239:Manufacture of non-metallic mineral products n.e.c./2394:Manufacture of cement, lime and plaster | Waste flow | 1.790106e-05 | kg | log-normal | 1.790106e-05 | 1.024797 | (1;3;1;1;1) | Europe | Reported as "Solid Industrial Waste Disposal" in IAI 2015 Survey. Response rate = 86% of surveyed sites.
cdc8fdaf-3033-3253-ab34-23d714f65a68 | inert waste | Output |  | 3a91cb7d-843b-495d-9973-33ba5efee877 | C:Manufacturing/23:Manufacture of other non-metallic mineral products/239:Manufacture of non-metallic mineral products n.e.c./2394:Manufacture of cement, lime and plaster | Waste flow | 6.309894e-05 | kg | log-normal | 6.309894e-05 | 1.024797 | (1;3;1;1;1) | Rest-of-World | Reported as "Solid Industrial Waste Disposal" in IAI 2015 Survey. Response rate = 86% of surveyed sites.
cdc8fdaf-3033-3253-ab34-23d714f65a68 | Particulate Matter, < 2.5 um | Output |  | 21e46cb8-6233-4c99-bac3-c41d2ab99498 | Elementary flows/Emission to air/unspecified | Elementary flow | 4.915454e-06 | kg | log-normal | 4.915454e-06 | 1 | (2;3;4;1;1) | Global | IAI data (2015) provided total PM which were split in the three diameter classes as per CEPMEIP Database. See formula and comments for individual parameters for additional information. Response rate = 98% of surveyed sites.
cdc8fdaf-3033-3253-ab34-23d714f65a68 | Particulate Matter, > 10 um | Output |  | 66020d27-7ae4-4e59-83a3-89214b72c40a | Elementary flows/Emission to air/unspecified | Elementary flow | 5.084546e-05 | kg | log-normal | 5.084546e-05 | 1 | (2;3;4;1;1) | Global | IAI data (2015) provided total PM which were split in the three diameter classes as per CEPMEIP Database. See formula and comments for individual parameters for additional information. Response rate = 98% of surveyed sites.
cdc8fdaf-3033-3253-ab34-23d714f65a68 | Particulate Matter, > 2.5 um and < 10um | Output |  | 24c7db29-3a43-362d-8f21-1a1f52ccf217 | Elementary flows/Emission to air/unspecified | Elementary flow | 4.423909e-05 | kg | log-normal | 4.423909e-05 | 1 | (2;3;4;1;1) | Global | IAI data (2015) provided total PM which were split in the three diameter classes as per CEPMEIP Database. See formula and comments for individual parameters for additional information. Response rate = 98% of surveyed sites.
cdc8fdaf-3033-3253-ab34-23d714f65a68 | Water | Output |  | 09872080-d143-4fb1-a3a5-647b077107ff | Elementary flows/Emission to air/low population density | Elementary flow | 0.000447 | m3 | log-normal | 0.000447 | 1.024797 | (2;3;4;1;1) | Global | Fresh water consumption reported in IAI survey
cdc8fdaf-3033-3253-ab34-23d714f65a68 | Water | Output |  | db4566b1-bd88-427d-92da-2d25879063b9 | Elementary flows/Emission to water/surface water | Elementary flow | 3e-05 | m3 | log-normal | 3e-05 | 1.024797 | (1;3;4;1;1) | Global | Response rate = 81% of surveyed sites.
4d1d3948-2439-407f-9003-5213420e5708 | Aluminium | Input |  | a4b01216-5a08-4078-b5fd-16e437929eb9 | Elementary flows/Resource/in ground | Elementary flow | 7469304.28 | t
4d1d3948-2439-407f-9003-5213420e5708 | Bauxite | Input |  | 733b2c7c-60ef-4c1b-b9cb-c010e3fd2275 | Elementary flows/Resource/in ground | Elementary flow | 79400882.84 | t
4d1d3948-2439-407f-9003-5213420e5708 | diesel | Input |  | 291fc06d-1b3e-4077-aabb-346b588ed24b | C:Manufacturing/19:Manufacture of coke and refined petroleum products/192:Manufacture of refined petroleum products/1920:Manufacture of refined petroleum products | Product flow | 8958.6 | t
4d1d3948-2439-407f-9003-5213420e5708 | electricity, high voltage, aluminium industry | Input |  | 5d954e5c-1e6d-4f78-9fc3-d3857b7892cb | D:Electricity, gas, steam and air conditioning supply/35:Electricity, gas, steam and air conditioning supply/351:Electric power generation, transmission and distribution/3510:Electric power generation, transmission and distribution | Product flow | 587026800 | MJ | [5 empty] | electricity
4d1d3948-2439-407f-9003-5213420e5708 | hard coal | Input |  | 0d3eda5a-4601-4573-9549-0701c459ab88 | B:Mining and quarrying/05:Mining of coal and lignite/051:Mining of hard coal/0510:Mining of hard coal | Product flow | 58160.4 | t
4d1d3948-2439-407f-9003-5213420e5708 | hard coal, run-of-mine | Input |  | 3cffc0cb-7f0f-41f1-b467-1a7f40fc45ec | B:Mining and quarrying/05:Mining of coal and lignite/051:Mining of hard coal/0510:Mining of hard coal | Product flow | 36162.5 | t
4d1d3948-2439-407f-9003-5213420e5708 | natural gas, high pressure | Input |  | a9007f10-7e39-4d50-8f4a-d6d03ce3d673 | B:Mining and quarrying/06:Extraction of crude petroleum and natural gas/062:Extraction of natural gas/0620:Extraction of natural gas | Product flow | 3999000 | m3
4d1d3948-2439-407f-9003-5213420e5708 | petrol, low-sulfur | Input |  | 894c4486-e821-4d6c-b99f-7e3f63d4a083 | C:Manufacturing/19:Manufacture of coke and refined petroleum products/192:Manufacture of refined petroleum products/1920:Manufacture of refined petroleum products | Product flow | 1654.5 | t
4d1d3948-2439-407f-9003-5213420e5708 | bauxite | Output | x | 6e6b1247-4f6e-44a8-b22f-7ff81a0e461a | B:Mining and quarrying/07:Mining of metal ores/072:Mining of non-ferrous metal ores/0729:Mining of other non-ferrous metal ores | Product flow | 35133134 | t
fcac1b99-8195-4b6c-8c6a-a8d568f30585 | Bauxite | Input |  | 733b2c7c-60ef-4c1b-b9cb-c010e3fd2275 | Elementary flows/Resource/in ground | Elementary flow | 166000000000 | kg
fcac1b99-8195-4b6c-8c6a-a8d568f30585 | electricity, high voltage, aluminium industry | Input |  | 5d954e5c-1e6d-4f78-9fc3-d3857b7892cb | D:Electricity, gas, steam and air conditioning supply/35:Electricity, gas, steam and air conditioning supply/351:Electric power generation, transmission and distribution/3510:Electric power generation, transmission and distribution | Product flow | 1249200000 | MJ
fcac1b99-8195-4b6c-8c6a-a8d568f30585 | heavy fuel oil, burned in refinery furnace | Input |  | b8e7c209-349c-4f20-956b-533119feab30 | D:Electricity, gas, steam and air conditioning supply/35:Electricity, gas, steam and air conditioning supply/353:Steam and air conditioning supply/3530:Steam and air conditioning supply | Product flow | 1184000000 | MJ
fcac1b99-8195-4b6c-8c6a-a8d568f30585 | bauxite | Output | x | a00f5ccb-54b9-4b84-9605-ec9cf049fb6e | ZZZ | Product flow | 21300000000 | kg
53d5a7dc-310e-45c0-ad5d-3c9a91bc9ef1 | Aluminium | Input |  | a4b01216-5a08-4078-b5fd-16e437929eb9 | Elementary flows/Resource/in ground | Elementary flow | 0.2126 | t
53d5a7dc-310e-45c0-ad5d-3c9a91bc9ef1 | Bauxite | Input |  | 733b2c7c-60ef-4c1b-b9cb-c010e3fd2275 | Elementary flows/Resource/in ground | Elementary flow | 2.26 | t
53d5a7dc-310e-45c0-ad5d-3c9a91bc9ef1 | electricity, medium voltage | Input |  | 759b89bd-3aa6-42ad-b767-5bb9ef5d331d | D:Electricity, gas, steam and air conditioning supply/35:Electricity, gas, steam and air conditioning supply/351:Electric power generation, transmission and distribution/3510:Electric power generation, transmission and distribution | Product flow | 58.68 | MJ
53d5a7dc-310e-45c0-ad5d-3c9a91bc9ef1 | heavy fuel oil, burned in refinery furnace | Input |  | b8e7c209-349c-4f20-956b-533119feab30 | D:Electricity, gas, steam and air conditioning supply/35:Electricity, gas, steam and air conditioning supply/353:Steam and air conditioning supply/3530:Steam and air conditioning supply | Product flow | 55.6 | MJ
53d5a7dc-310e-45c0-ad5d-3c9a91bc9ef1 | bauxite | Output | x | 6e6b1247-4f6e-44a8-b22f-7ff81a0e461a | B:Mining and quarrying/07:Mining of metal ores/072:Mining of non-ferrous metal ores/0729:Mining of other non-ferrous metal ores | Product flow | 1000 | kg
53d5a7dc-310e-45c0-ad5d-3c9a91bc9ef1 | Carbon dioxide, fossil | Output |  | 349b29d1-3e58-4c66-98b9-9d1a076efd2e | Elementary flows/Emission to air/unspecified | Elementary flow | 5.18 | kg
53d5a7dc-310e-45c0-ad5d-3c9a91bc9ef1 | Carbon monoxide, fossil | Output |  | ba2f3f82-c93a-47a5-822a-37ec97495275 | Elementary flows/Emission to air/unspecified | Elementary flow | 0.00067 | kg
53d5a7dc-310e-45c0-ad5d-3c9a91bc9ef1 | Methane, fossil | Output |  | 0795345f-c7ae-410c-ad25-1845784c75f5 | Elementary flows/Emission to air/unspecified | Elementary flow | 0.0002 | kg
53d5a7dc-310e-45c0-ad5d-3c9a91bc9ef1 | Nitrogen oxides | Output |  | c1b91234-6f24-417b-8309-46111d09c457 | Elementary flows/Emission to air/unspecified | Elementary flow | 0.00812 | kg
53d5a7dc-310e-45c0-ad5d-3c9a91bc9ef1 | Sulfur dioxide | Output |  | fd7aa71c-508c-480d-81a6-8052aad92646 | Elementary flows/Emission to air/unspecified | Elementary flow | 0.00042 | kg
10bbd392-1480-4098-b388-93bddb25ec9c | Bauxite | Input |  | 733b2c7c-60ef-4c1b-b9cb-c010e3fd2275 | Elementary flows/Resource/in ground | Elementary flow | 1000.07 | kg
10bbd392-1480-4098-b388-93bddb25ec9c | diesel | Input |  | 291fc06d-1b3e-4077-aabb-346b588ed24b | C:Manufacturing/19:Manufacture of coke and refined petroleum products/192:Manufacture of refined petroleum products/1920:Manufacture of refined petroleum products | Product flow | 1.73 | kg
10bbd392-1480-4098-b388-93bddb25ec9c | electricity, high voltage, aluminium industry | Input |  | 5d954e5c-1e6d-4f78-9fc3-d3857b7892cb | D:Electricity, gas, steam and air conditioning supply/35:Electricity, gas, steam and air conditioning supply/351:Electric power generation, transmission and distribution/3510:Electric power generation, transmission and distribution | Product flow | 5.369688 | MJ | [5 empty] | Electricity [kWh]
10bbd392-1480-4098-b388-93bddb25ec9c | heavy fuel oil, burned in refinery furnace | Input |  | b8e7c209-349c-4f20-956b-533119feab30 | D:Electricity, gas, steam and air conditioning supply/35:Electricity, gas, steam and air conditioning supply/353:Steam and air conditioning supply/3530:Steam and air conditioning supply | Product flow | 21 | MJ | [5 empty] | Heavy oil [MJ]
10bbd392-1480-4098-b388-93bddb25ec9c | Water (fresh water) | Input |  | 0609bdf8-819f-4556-8686-94e3a2476f2e | Elementary flows/Resource/in water | Elementary flow | 0.4813 | t
10bbd392-1480-4098-b388-93bddb25ec9c | bauxite | Output | x | a00f5ccb-54b9-4b84-9605-ec9cf049fb6e | ZZZ | Product flow | 1000 | kg
10bbd392-1480-4098-b388-93bddb25ec9c | Dust, unspecified | Output |  | deae66ce-be55-34c8-a4bb-7753b1c9c663 | Elementary flows/Waste/unspecified | Elementary flow | 0.10858 | kg
49a29d8e-7cce-4ce0-9f33-cf35f253851f | Aluminium | Input |  | a4b01216-5a08-4078-b5fd-16e437929eb9 | Elementary flows/Resource/in ground | Elementary flow | 10769600.18 | t
49a29d8e-7cce-4ce0-9f33-cf35f253851f | Bauxite | Input |  | 733b2c7c-60ef-4c1b-b9cb-c010e3fd2275 | Elementary flows/Resource/in ground | Elementary flow | 114483990.6 | t
49a29d8e-7cce-4ce0-9f33-cf35f253851f | diesel | Input |  | 291fc06d-1b3e-4077-aabb-346b588ed24b | C:Manufacturing/19:Manufacture of coke and refined petroleum products/192:Manufacture of refined petroleum products/1920:Manufacture of refined petroleum products | Product flow | 23126 | t
49a29d8e-7cce-4ce0-9f33-cf35f253851f | hard coal, run-of-mine | Input |  | 3cffc0cb-7f0f-41f1-b467-1a7f40fc45ec | B:Mining and quarrying/05:Mining of coal and lignite/051:Mining of hard coal/0510:Mining of hard coal | Product flow | 33943 | t
49a29d8e-7cce-4ce0-9f33-cf35f253851f | petrol, low-sulfur | Input |  | 894c4486-e821-4d6c-b99f-7e3f63d4a083 | C:Manufacturing/19:Manufacture of coke and refined petroleum products/192:Manufacture of refined petroleum products/1920:Manufacture of refined petroleum products | Product flow | 1026 | t
49a29d8e-7cce-4ce0-9f33-cf35f253851f | bauxite | Output | x | a00f5ccb-54b9-4b84-9605-ec9cf049fb6e | ZZZ | Product flow | 50656633 | kg
c8918bac-9b0d-4ab3-9c1a-a686f1048e65 | Aluminium | Input |  | a4b01216-5a08-4078-b5fd-16e437929eb9 | Elementary flows/Resource/in ground | Elementary flow | 9283977.1 | t
c8918bac-9b0d-4ab3-9c1a-a686f1048e65 | Bauxite | Input |  | 733b2c7c-60ef-4c1b-b9cb-c010e3fd2275 | Elementary flows/Resource/in ground | Elementary flow | 98691384.04 | t
c8918bac-9b0d-4ab3-9c1a-a686f1048e65 | diesel | Input |  | 291fc06d-1b3e-4077-aabb-346b588ed24b | C:Manufacturing/19:Manufacture of coke and refined petroleum products/192:Manufacture of refined petroleum products/1920:Manufacture of refined petroleum products | Product flow | 11694 | t
c8918bac-9b0d-4ab3-9c1a-a686f1048e65 | electricity, high voltage, aluminium industry | Input |  | 5d954e5c-1e6d-4f78-9fc3-d3857b7892cb | D:Electricity, gas, steam and air conditioning supply/35:Electricity, gas, steam and air conditioning supply/351:Electric power generation, transmission and distribution/3510:Electric power generation, transmission and distribution | Product flow | 762768000 | MJ | [5 empty] | electricity
c8918bac-9b0d-4ab3-9c1a-a686f1048e65 | hard coal | Input |  | 0d3eda5a-4601-4573-9549-0701c459ab88 | B:Mining and quarrying/05:Mining of coal and lignite/051:Mining of hard coal/0510:Mining of hard coal | Product flow | 81169 | t
c8918bac-9b0d-4ab3-9c1a-a686f1048e65 | hard coal, run-of-mine | Input |  | 3cffc0cb-7f0f-41f1-b467-1a7f40fc45ec | B:Mining and quarrying/05:Mining of coal and lignite/051:Mining of hard coal/0510:Mining of hard coal | Product flow | 30901 | t
c8918bac-9b0d-4ab3-9c1a-a686f1048e65 | petrol, low-sulfur | Input |  | 894c4486-e821-4d6c-b99f-7e3f63d4a083 | C:Manufacturing/19:Manufacture of coke and refined petroleum products/192:Manufacture of refined petroleum products/1920:Manufacture of refined petroleum products | Product flow | 1572 | t
c8918bac-9b0d-4ab3-9c1a-a686f1048e65 | bauxite | Output | x | a00f5ccb-54b9-4b84-9605-ec9cf049fb6e | ZZZ | Product flow | 43668754 | t
4ff1f042-439d-4609-b03f-a2250b685898 | Aluminium | Input |  | a4b01216-5a08-4078-b5fd-16e437929eb9 | Elementary flows/Resource/in ground | Elementary flow | 7000192.39 | t
4ff1f042-439d-4609-b03f-a2250b685898 | Bauxite | Input |  | 733b2c7c-60ef-4c1b-b9cb-c010e3fd2275 | Elementary flows/Resource/in ground | Elementary flow | 74414086.62 | t
4ff1f042-439d-4609-b03f-a2250b685898 | diesel | Input |  | 291fc06d-1b3e-4077-aabb-346b588ed24b | C:Manufacturing/19:Manufacture of coke and refined petroleum products/192:Manufacture of refined petroleum products/1920:Manufacture of refined petroleum products | Product flow | 8396 | t
4ff1f042-439d-4609-b03f-a2250b685898 | electricity, high voltage, aluminium industry | Input |  | 5d954e5c-1e6d-4f78-9fc3-d3857b7892cb | D:Electricity, gas, steam and air conditioning supply/35:Electricity, gas, steam and air conditioning supply/351:Electric power generation, transmission and distribution/3510:Electric power generation, transmission and distribution | Product flow | 550159200 | MJ | [5 empty] | electricity
4ff1f042-439d-4609-b03f-a2250b685898 | hard coal | Input |  | 0d3eda5a-4601-4573-9549-0701c459ab88 | B:Mining and quarrying/05:Mining of coal and lignite/051:Mining of hard coal/0510:Mining of hard coal | Product flow | 54507.6 | t
4ff1f042-439d-4609-b03f-a2250b685898 | hard coal, run-of-mine | Input |  | 3cffc0cb-7f0f-41f1-b467-1a7f40fc45ec | B:Mining and quarrying/05:Mining of coal and lignite/051:Mining of hard coal/0510:Mining of hard coal | Product flow | 33891.3 | t
4ff1f042-439d-4609-b03f-a2250b685898 | natural gas, high pressure | Input |  | a9007f10-7e39-4d50-8f4a-d6d03ce3d673 | B:Mining and quarrying/06:Extraction of crude petroleum and natural gas/062:Extraction of natural gas/0620:Extraction of natural gas | Product flow | 3748000 | m3
4ff1f042-439d-4609-b03f-a2250b685898 | petrol, low-sulfur | Input |  | 894c4486-e821-4d6c-b99f-7e3f63d4a083 | C:Manufacturing/19:Manufacture of coke and refined petroleum products/192:Manufacture of refined petroleum products/1920:Manufacture of refined petroleum products | Product flow | 1550.6 | t
4ff1f042-439d-4609-b03f-a2250b685898 | bauxite | Output | x | a00f5ccb-54b9-4b84-9605-ec9cf049fb6e | ZZZ | Product flow | 32926587 | t
15bbe44f-1763-46d5-9289-2158995edcb9 | Aluminium | Input |  | a4b01216-5a08-4078-b5fd-16e437929eb9 | Elementary flows/Resource/in ground | Elementary flow | 9147446.443 | t
15bbe44f-1763-46d5-9289-2158995edcb9 | Bauxite | Input |  | 733b2c7c-60ef-4c1b-b9cb-c010e3fd2275 | Elementary flows/Resource/in ground | Elementary flow | 97240023.34 | t
15bbe44f-1763-46d5-9289-2158995edcb9 | diesel | Input |  | 291fc06d-1b3e-4077-aabb-346b588ed24b | C:Manufacturing/19:Manufacture of coke and refined petroleum products/192:Manufacture of refined petroleum products/1920:Manufacture of refined petroleum products | Product flow | 9673 | t
15bbe44f-1763-46d5-9289-2158995edcb9 | electricity, high voltage, aluminium industry | Input |  | 5d954e5c-1e6d-4f78-9fc3-d3857b7892cb | D:Electricity, gas, steam and air conditioning supply/35:Electricity, gas, steam and air conditioning supply/351:Electric power generation, transmission and distribution/3510:Electric power generation, transmission and distribution | Product flow | 844992000 | MJ | [5 empty] | electricity
15bbe44f-1763-46d5-9289-2158995edcb9 | hard coal | Input |  | 0d3eda5a-4601-4573-9549-0701c459ab88 | B:Mining and quarrying/05:Mining of coal and lignite/051:Mining of hard coal/0510:Mining of hard coal | Product flow | 70974 | t
15bbe44f-1763-46d5-9289-2158995edcb9 | hard coal, run-of-mine | Input |  | 3cffc0cb-7f0f-41f1-b467-1a7f40fc45ec | B:Mining and quarrying/05:Mining of coal and lignite/051:Mining of hard coal/0510:Mining of hard coal | Product flow | 32360 | t
15bbe44f-1763-46d5-9289-2158995edcb9 | natural gas, high pressure | Input |  | a9007f10-7e39-4d50-8f4a-d6d03ce3d673 | B:Mining and quarrying/06:Extraction of crude petroleum and natural gas/062:Extraction of natural gas/0620:Extraction of natural gas | Product flow | 6030000 | m3
15bbe44f-1763-46d5-9289-2158995edcb9 | petrol, low-sulfur | Input |  | 894c4486-e821-4d6c-b99f-7e3f63d4a083 | C:Manufacturing/19:Manufacture of coke and refined petroleum products/192:Manufacture of refined petroleum products/1920:Manufacture of refined petroleum products | Product flow | 1300 | t
15bbe44f-1763-46d5-9289-2158995edcb9 | bauxite | Output | x | a00f5ccb-54b9-4b84-9605-ec9cf049fb6e | ZZZ | Product flow | 43026559 | t
123f645f-c65d-47e7-94f4-ea7adf70ee91 | Aluminium | Input |  | a4b01216-5a08-4078-b5fd-16e437929eb9 | Elementary flows/Resource/in ground | Elementary flow | 5094364.57 | t
123f645f-c65d-47e7-94f4-ea7adf70ee91 | Bauxite | Input |  | 733b2c7c-60ef-4c1b-b9cb-c010e3fd2275 | Elementary flows/Resource/in ground | Elementary flow | 54154581.04 | t
123f645f-c65d-47e7-94f4-ea7adf70ee91 | diesel | Input |  | 291fc06d-1b3e-4077-aabb-346b588ed24b | C:Manufacturing/19:Manufacture of coke and refined petroleum products/192:Manufacture of refined petroleum products/1920:Manufacture of refined petroleum products | Product flow | 6110.1 | t
123f645f-c65d-47e7-94f4-ea7adf70ee91 | electricity, high voltage, aluminium industry | Input |  | 5d954e5c-1e6d-4f78-9fc3-d3857b7892cb | D:Electricity, gas, steam and air conditioning supply/35:Electricity, gas, steam and air conditioning supply/351:Electric power generation, transmission and distribution/3510:Electric power generation, transmission and distribution | Product flow | 400377600 | MJ | [5 empty] | electricity
123f645f-c65d-47e7-94f4-ea7adf70ee91 | hard coal | Input |  | 0d3eda5a-4601-4573-9549-0701c459ab88 | B:Mining and quarrying/05:Mining of coal and lignite/051:Mining of hard coal/0510:Mining of hard coal | Product flow | 39667.7 | t
123f645f-c65d-47e7-94f4-ea7adf70ee91 | hard coal, run-of-mine | Input |  | 3cffc0cb-7f0f-41f1-b467-1a7f40fc45ec | B:Mining and quarrying/05:Mining of coal and lignite/051:Mining of hard coal/0510:Mining of hard coal | Product flow | 24664.3 | t
123f645f-c65d-47e7-94f4-ea7adf70ee91 | natural gas, high pressure | Input |  | a9007f10-7e39-4d50-8f4a-d6d03ce3d673 | B:Mining and quarrying/06:Extraction of crude petroleum and natural gas/062:Extraction of natural gas/0620:Extraction of natural gas | Product flow | 2727000 | m3
123f645f-c65d-47e7-94f4-ea7adf70ee91 | petrol, low-sulfur | Input |  | 894c4486-e821-4d6c-b99f-7e3f63d4a083 | C:Manufacturing/19:Manufacture of coke and refined petroleum products/192:Manufacture of refined petroleum products/1920:Manufacture of refined petroleum products | Product flow | 1128.5 | t
123f645f-c65d-47e7-94f4-ea7adf70ee91 | bauxite | Output | x | a00f5ccb-54b9-4b84-9605-ec9cf049fb6e | ZZZ | Product flow | 23962204 | t
35f02c65-4d67-4d76-80cf-530efdc19bb9 | Aluminium | Input |  | a4b01216-5a08-4078-b5fd-16e437929eb9 | Elementary flows/Resource/in ground | Elementary flow | 9245514.359 | t
35f02c65-4d67-4d76-80cf-530efdc19bb9 | Bauxite | Input |  | 733b2c7c-60ef-4c1b-b9cb-c010e3fd2275 | Elementary flows/Resource/in ground | Elementary flow | 98282513.88 | t
35f02c65-4d67-4d76-80cf-530efdc19bb9 | diesel | Input |  | 291fc06d-1b3e-4077-aabb-346b588ed24b | C:Manufacturing/19:Manufacture of coke and refined petroleum products/192:Manufacture of refined petroleum products/1920:Manufacture of refined petroleum products | Product flow | 11089 | t
35f02c65-4d67-4d76-80cf-530efdc19bb9 | electricity, high voltage, aluminium industry | Input |  | 5d954e5c-1e6d-4f78-9fc3-d3857b7892cb | D:Electricity, gas, steam and air conditioning supply/35:Electricity, gas, steam and air conditioning supply/351:Electric power generation, transmission and distribution/3510:Electric power generation, transmission and distribution | Product flow | 726624000 | MJ | [5 empty] | electricity
35f02c65-4d67-4d76-80cf-530efdc19bb9 | hard coal | Input |  | 0d3eda5a-4601-4573-9549-0701c459ab88 | B:Mining and quarrying/05:Mining of coal and lignite/051:Mining of hard coal/0510:Mining of hard coal | Product flow | 71991 | t
35f02c65-4d67-4d76-80cf-530efdc19bb9 | hard coal, run-of-mine | Input |  | 3cffc0cb-7f0f-41f1-b467-1a7f40fc45ec | B:Mining and quarrying/05:Mining of coal and lignite/051:Mining of hard coal/0510:Mining of hard coal | Product flow | 44762 | t
35f02c65-4d67-4d76-80cf-530efdc19bb9 | natural gas, high pressure | Input |  | a9007f10-7e39-4d50-8f4a-d6d03ce3d673 | B:Mining and quarrying/06:Extraction of crude petroleum and natural gas/062:Extraction of natural gas/0620:Extraction of natural gas | Product flow | 4950000 | m3
35f02c65-4d67-4d76-80cf-530efdc19bb9 | petrol, low-sulfur | Input |  | 894c4486-e821-4d6c-b99f-7e3f63d4a083 | C:Manufacturing/19:Manufacture of coke and refined petroleum products/192:Manufacture of refined petroleum products/1920:Manufacture of refined petroleum products | Product flow | 2048 | t
35f02c65-4d67-4d76-80cf-530efdc19bb9 | bauxite | Output | x | a00f5ccb-54b9-4b84-9605-ec9cf049fb6e | ZZZ | Product flow | 43487838 | t
c9419c72-2028-4992-81ca-915320a900e9 | Aluminium | Input |  | a4b01216-5a08-4078-b5fd-16e437929eb9 | Elementary flows/Resource/in ground | Elementary flow | 16142453.74 | t
c9419c72-2028-4992-81ca-915320a900e9 | Bauxite | Input |  | 733b2c7c-60ef-4c1b-b9cb-c010e3fd2275 | Elementary flows/Resource/in ground | Elementary flow | 171598990.8 | t
c9419c72-2028-4992-81ca-915320a900e9 | diesel | Input |  | 291fc06d-1b3e-4077-aabb-346b588ed24b | C:Manufacturing/19:Manufacture of coke and refined petroleum products/192:Manufacture of refined petroleum products/1920:Manufacture of refined petroleum products | Product flow | 24379 | t
c9419c72-2028-4992-81ca-915320a900e9 | electricity, high voltage, aluminium industry | Input |  | 5d954e5c-1e6d-4f78-9fc3-d3857b7892cb | D:Electricity, gas, steam and air conditioning supply/35:Electricity, gas, steam and air conditioning supply/351:Electric power generation, transmission and distribution/3510:Electric power generation, transmission and distribution | Product flow | 1345104000 | MJ | [5 empty] | electricity
c9419c72-2028-4992-81ca-915320a900e9 | hard coal, run-of-mine | Input |  | 3cffc0cb-7f0f-41f1-b467-1a7f40fc45ec | B:Mining and quarrying/05:Mining of coal and lignite/051:Mining of hard coal/0510:Mining of hard coal | Product flow | 25640 | t
c9419c72-2028-4992-81ca-915320a900e9 | petrol, low-sulfur | Input |  | 894c4486-e821-4d6c-b99f-7e3f63d4a083 | C:Manufacturing/19:Manufacture of coke and refined petroleum products/192:Manufacture of refined petroleum products/1920:Manufacture of refined petroleum products | Product flow | 1408 | t
c9419c72-2028-4992-81ca-915320a900e9 | bauxite | Output | x | a00f5ccb-54b9-4b84-9605-ec9cf049fb6e | ZZZ | Product flow | 75928757 | t
3f8da94f-b610-4773-8511-6409c9081ac9 | Aluminium | Input |  | a4b01216-5a08-4078-b5fd-16e437929eb9 | Elementary flows/Resource/in ground | Elementary flow | 63.0359 | kg
3f8da94f-b610-4773-8511-6409c9081ac9 | Bauxite | Input |  | 733b2c7c-60ef-4c1b-b9cb-c010e3fd2275 | Elementary flows/Resource/in ground | Elementary flow | 670.09 | kg
3f8da94f-b610-4773-8511-6409c9081ac9 | electricity, high voltage, aluminium industry | Input |  | 5d954e5c-1e6d-4f78-9fc3-d3857b7892cb | D:Electricity, gas, steam and air conditioning supply/35:Electricity, gas, steam and air conditioning supply/351:Electric power generation, transmission and distribution/3510:Electric power generation, transmission and distribution | Product flow | 17.388 | MJ
3f8da94f-b610-4773-8511-6409c9081ac9 | heavy fuel oil, burned in refinery furnace | Input |  | b8e7c209-349c-4f20-956b-533119feab30 | D:Electricity, gas, steam and air conditioning supply/35:Electricity, gas, steam and air conditioning supply/353:Steam and air conditioning supply/3530:Steam and air conditioning supply | Product flow | 16.4 | MJ
3f8da94f-b610-4773-8511-6409c9081ac9 | bauxite | Output | x | a00f5ccb-54b9-4b84-9605-ec9cf049fb6e | ZZZ | Product flow | 296.5 | kg
3f8da94f-b610-4773-8511-6409c9081ac9 | Carbon dioxide, fossil | Output |  | 349b29d1-3e58-4c66-98b9-9d1a076efd2e | Elementary flows/Emission to air/unspecified | Elementary flow | 1.27 | kg
3f8da94f-b610-4773-8511-6409c9081ac9 | Carbon monoxide, fossil | Output |  | ba2f3f82-c93a-47a5-822a-37ec97495275 | Elementary flows/Emission to air/unspecified | Elementary flow | 0.0005 | kg
3f8da94f-b610-4773-8511-6409c9081ac9 | Methane, fossil | Output |  | 0795345f-c7ae-410c-ad25-1845784c75f5 | Elementary flows/Emission to air/unspecified | Elementary flow | 0.002 | kg
3f8da94f-b610-4773-8511-6409c9081ac9 | Nitrogen oxides | Output |  | c1b91234-6f24-417b-8309-46111d09c457 | Elementary flows/Emission to air/unspecified | Elementary flow | 0.001 | kg
3f8da94f-b610-4773-8511-6409c9081ac9 | Particulate Matter, > 10 um | Output |  | 66020d27-7ae4-4e59-83a3-89214b72c40a | Elementary flows/Emission to air/unspecified | Elementary flow | 23.48 | kg
3f8da94f-b610-4773-8511-6409c9081ac9 | Sulfur dioxide | Output |  | fd7aa71c-508c-480d-81a6-8052aad92646 | Elementary flows/Emission to air/unspecified | Elementary flow | 0.002 | kg
e83f7b8f-14b7-4b24-aa23-d56b87904427 | Aluminium | Input |  | a4b01216-5a08-4078-b5fd-16e437929eb9 | Elementary flows/Resource/in ground | Elementary flow | 0.2126 | kg
e83f7b8f-14b7-4b24-aa23-d56b87904427 | Bauxite | Input |  | 733b2c7c-60ef-4c1b-b9cb-c010e3fd2275 | Elementary flows/Resource/in ground | Elementary flow | 2.26 | kg
e83f7b8f-14b7-4b24-aa23-d56b87904427 | blasting | Input |  | 46f66854-d55f-472f-a570-a7aad4fdcfcc | F:Construction/43:Specialized construction activities/431:Demolition and site preparation/4312:Site preparation | Product flow | 0.000195 | kg | [5 empty] | Explosives
e83f7b8f-14b7-4b24-aa23-d56b87904427 | Coal, brown | Input |  | 024c9722-1e88-412b-8c4b-10c532be8dca | Elementary flows/Resource/in ground | Elementary flow | 0.001186667 | kg
e83f7b8f-14b7-4b24-aa23-d56b87904427 | electricity, high voltage, aluminium industry | Input |  | 5d954e5c-1e6d-4f78-9fc3-d3857b7892cb | D:Electricity, gas, steam and air conditioning supply/35:Electricity, gas, steam and air conditioning supply/351:Electric power generation, transmission and distribution/3510:Electric power generation, transmission and distribution | Product flow | 0.003312 | MJ
e83f7b8f-14b7-4b24-aa23-d56b87904427 | mine infrastructure, bauxite | Input |  | 78b09546-7462-44dc-a6e4-0fb5ee027fa8 | F:Construction/42:Civil engineering/429:Construction of other civil engineering projects/4290:Construction of other civil engineering projects | Product flow | 5e-11 | Item(s) | [5 empty] | Capital equipment
e83f7b8f-14b7-4b24-aa23-d56b87904427 | Occupation, mineral extraction site | Input |  | 379ba5c9-5c3a-43d0-8e2d-605ad9c39e46 | Elementary flows/Resource/land | Elementary flow | 0.000419 | m2*a
e83f7b8f-14b7-4b24-aa23-d56b87904427 | recultivation, bauxite mine | Input |  | 44ea8a61-e589-4693-9d8c-03c5d7aa08f7 | E:Water supply; sewerage, waste management and remediation activities/39:Remediation activities and other waste management services/390:Remediation activities and other waste management services/3900:Remediation activities and other waste management services | Product flow | 0.0002 | m2 | [5 empty] | Mine restoration
e83f7b8f-14b7-4b24-aa23-d56b87904427 | tap water | Input |  | c5adb1fb-872e-4446-a3bb-c4b61aa4bd45 | E:Water supply; sewerage, waste management and remediation activities/36:Water collection, treatment and supply/360:Water collection, treatment and supply/3600:Water collection, treatment and supply | Product flow | 0.0005 | t
e83f7b8f-14b7-4b24-aa23-d56b87904427 | Transformation, from annual crop | Input |  | f05cca02-ec18-4acc-9939-59658ff9a554 | Elementary flows/Resource/land | Elementary flow | 4.26e-05 | m2
e83f7b8f-14b7-4b24-aa23-d56b87904427 | Transformation, from cropland fallow (non-use) | Input |  | 4da2ea28-8273-4901-9931-264169ec7731 | Elementary flows/Resource/land | Elementary flow | 0.000134 | m2
e83f7b8f-14b7-4b24-aa23-d56b87904427 | Transformation, from forest, extensive | Input |  | e71f95a5-fd82-4128-9fd1-be3f0e85d0fc | Elementary flows/Resource/land | Elementary flow | 3.34e-05 | m2
e83f7b8f-14b7-4b24-aa23-d56b87904427 | Transformation, to mineral extraction site | Input |  | 626915e9-2424-4059-8b6a-fae47161acdf | Elementary flows/Resource/land | Elementary flow | 0.00021 | m2
e83f7b8f-14b7-4b24-aa23-d56b87904427 | Water, salt, ocean | Input |  | 629ffbca-ca71-4e4b-a006-ca9bdd9cd1df | Elementary flows/Resource/in water | Elementary flow | 0.00066 | m3
e83f7b8f-14b7-4b24-aa23-d56b87904427 | bauxite | Output | x | 6e6b1247-4f6e-44a8-b22f-7ff81a0e461a | B:Mining and quarrying/07:Mining of metal ores/072:Mining of non-ferrous metal ores/0729:Mining of other non-ferrous metal ores | Product flow | 1 | kg
e83f7b8f-14b7-4b24-aa23-d56b87904427 | inert waste | Output |  | 3a91cb7d-843b-495d-9973-33ba5efee877 | C:Manufacturing/23:Manufacture of other non-metallic mineral products/239:Manufacture of non-metallic mineral products n.e.c./2394:Manufacture of cement, lime and plaster | Waste flow | 6.2e-05 | kg | [5 empty] | Solid waste
e83f7b8f-14b7-4b24-aa23-d56b87904427 | Particulate Matter, < 2.5 um | Output |  | 21e46cb8-6233-4c99-bac3-c41d2ab99498 | Elementary flows/Emission to air/unspecified | Elementary flow | 8.36e-06 | kg
e83f7b8f-14b7-4b24-aa23-d56b87904427 | Particulate Matter, > 10 um | Output |  | 1eb1b94c-e9d8-47ab-969b-9cca920157d8 | Elementary flows/Emission to air/high population density | Elementary flow | 8.64e-05 | kg
e83f7b8f-14b7-4b24-aa23-d56b87904427 | Particulates, > 2.5 um, and < 10um | Output |  | b967e1bf-f09b-4c89-8740-ace21db47bba | Elementary flows/Emission to air/unspecified | Elementary flow | 7.52e-05 | kg
ec3ed60d-5a4c-4bd5-81eb-4286a68cc98c | Aluminium | Input |  | a4b01216-5a08-4078-b5fd-16e437929eb9 | Elementary flows/Resource/in ground | Elementary flow | 0.2126 | kg
ec3ed60d-5a4c-4bd5-81eb-4286a68cc98c | Bauxite | Input |  | 733b2c7c-60ef-4c1b-b9cb-c010e3fd2275 | Elementary flows/Resource/in ground | Elementary flow | 2.26 | kg
ec3ed60d-5a4c-4bd5-81eb-4286a68cc98c | electricity, high voltage, aluminium industry | Input |  | 5d954e5c-1e6d-4f78-9fc3-d3857b7892cb | D:Electricity, gas, steam and air conditioning supply/35:Electricity, gas, steam and air conditioning supply/351:Electric power generation, transmission and distribution/3510:Electric power generation, transmission and distribution | Product flow | 58.68 | MJ | [5 empty] | 电
ec3ed60d-5a4c-4bd5-81eb-4286a68cc98c | heavy fuel oil | Input |  | 2966d161-5281-47d6-86d3-efbb0a4b2110 | C:Manufacturing/19:Manufacture of coke and refined petroleum products/192:Manufacture of refined petroleum products/1920:Manufacture of refined petroleum products | Product flow | 1.39 | kg
ec3ed60d-5a4c-4bd5-81eb-4286a68cc98c | bauxite | Output | x | a00f5ccb-54b9-4b84-9605-ec9cf049fb6e | ZZZ | Product flow | 1 | kg
ec3ed60d-5a4c-4bd5-81eb-4286a68cc98c | Carbon dioxide, fossil | Output |  | 349b29d1-3e58-4c66-98b9-9d1a076efd2e | Elementary flows/Emission to air/unspecified | Elementary flow | 4.29 | kg
ec3ed60d-5a4c-4bd5-81eb-4286a68cc98c | Carbon monoxide, fossil | Output |  | ba2f3f82-c93a-47a5-822a-37ec97495275 | Elementary flows/Emission to air/unspecified | Elementary flow | 0.00158 | kg
ec3ed60d-5a4c-4bd5-81eb-4286a68cc98c | Methane, fossil | Output |  | 0795345f-c7ae-410c-ad25-1845784c75f5 | Elementary flows/Emission to air/unspecified | Elementary flow | 0.00516 | kg
ec3ed60d-5a4c-4bd5-81eb-4286a68cc98c | Nitrogen oxides | Output |  | c1b91234-6f24-417b-8309-46111d09c457 | Elementary flows/Emission to air/unspecified | Elementary flow | 0.0035 | kg
ec3ed60d-5a4c-4bd5-81eb-4286a68cc98c | Particulate Matter, > 10 um | Output |  | 1eb1b94c-e9d8-47ab-969b-9cca920157d8 | Elementary flows/Emission to air/high population density | Elementary flow | 79.2 | kg
ec3ed60d-5a4c-4bd5-81eb-4286a68cc98c | Sulfur dioxide | Output |  | fd7aa71c-508c-480d-81a6-8052aad92646 | Elementary flows/Emission to air/unspecified | Elementary flow | 0.00722 | kg
95e401f8-ed0b-4dfd-a987-edbd37d9465b | Aluminium | Input |  | a4b01216-5a08-4078-b5fd-16e437929eb9 | Elementary flows/Resource/in ground | Elementary flow | 14314418.8 | t
95e401f8-ed0b-4dfd-a987-edbd37d9465b | Bauxite | Input |  | 733b2c7c-60ef-4c1b-b9cb-c010e3fd2275 | Elementary flows/Resource/in ground | Elementary flow | 152166446.4 | t
95e401f8-ed0b-4dfd-a987-edbd37d9465b | diesel | Input |  | 291fc06d-1b3e-4077-aabb-346b588ed24b | C:Manufacturing/19:Manufacture of coke and refined petroleum products/192:Manufacture of refined petroleum products/1920:Manufacture of refined petroleum products | Product flow | 18013 | t
95e401f8-ed0b-4dfd-a987-edbd37d9465b | electricity, high voltage, aluminium industry | Input |  | 5d954e5c-1e6d-4f78-9fc3-d3857b7892cb | D:Electricity, gas, steam and air conditioning supply/35:Electricity, gas, steam and air conditioning supply/351:Electric power generation, transmission and distribution/3510:Electric power generation, transmission and distribution | Product flow | 1465344000 | MJ | [5 empty] | electricity
95e401f8-ed0b-4dfd-a987-edbd37d9465b | hard coal, run-of-mine | Input |  | 3cffc0cb-7f0f-41f1-b467-1a7f40fc45ec | B:Mining and quarrying/05:Mining of coal and lignite/051:Mining of hard coal/0510:Mining of hard coal | Product flow | 40276 | t
95e401f8-ed0b-4dfd-a987-edbd37d9465b | petrol, low-sulfur | Input |  | 894c4486-e821-4d6c-b99f-7e3f63d4a083 | C:Manufacturing/19:Manufacture of coke and refined petroleum products/192:Manufacture of refined petroleum products/1920:Manufacture of refined petroleum products | Product flow | 1815 | t
95e401f8-ed0b-4dfd-a987-edbd37d9465b | bauxite | Output | x | a00f5ccb-54b9-4b84-9605-ec9cf049fb6e | ZZZ | Product flow | 67330286 | t

## process_coke_to_carbon_anode
process_UUID | process_name | valid_from | location | Category | Description | Valid until | source_UUID | Source | flow_count
16504683-5e2c-3c99-af62-5847e2d56f35 | anode production, for metal electrolysis ; anode, for metal electrolysis ; Generic ; 2015 | 1995-01-01 | Rest-of-World | C:Manufacturing/27:Manufacture of electrical equipment/279:Manufacture of other electrical equipment/2790:Manufacture of other electrical equipment | ecoQuery: https://ecoquery.ecoinvent.org/3.10/cutoff/dataset/5436/documentation [This dataset was already contained in the ecoinvent database version 2. It was not individually updated during the transfer to ecoinvent version 3. Life Cycle Impact Assessment results may still have changed, as they are affected by changes in the supply chain, i.e. in other datasets. This dataset was generated following the ecoinvent quality guidelines for version 2. It may have been subject to central changes described in the ecoinvent version 3 change report (http://www.ecoinvent.org/database/ecoinvent-version-3/reports-of-changes/), and the results of the central updates were reviewed extensively. The changes added e.g. consistent water flows and other information throughout the database. The documentation of this dataset can be found in the ecoinvent reports of version 2, which are still available via the ecoinvent website. The change report linked above covers all central changes that were made during the conversion process.] The activity starts with the reception of the raw materials at the plant gate. Includes anode production (with it's plant), transports of materials to the plant and the disposal of the wastes. | 2023-12-31 | c583918a-4966-49b7-a312-132553b5fabd | Althaus H.-J.2000 | 41
e85c1fbd-c69d-3583-9cd1-4582fc923616 | anode production, for metal electrolysis ; anode, for metal electrolysis ; Generic ; 2015 | 1995-01-01 | Europe | C:Manufacturing/27:Manufacture of electrical equipment/279:Manufacture of other electrical equipment/2790:Manufacture of other electrical equipment | ecoQuery: https://ecoquery.ecoinvent.org/3.10/cutoff/dataset/5914/documentation [This dataset was already contained in the ecoinvent database version 2. It was not individually updated during the transfer to ecoinvent version 3. Life Cycle Impact Assessment results may still have changed, as they are affected by changes in the supply chain, i.e. in other datasets. This dataset was generated following the ecoinvent quality guidelines for version 2. It may have been subject to central changes described in the ecoinvent version 3 change report (http://www.ecoinvent.org/database/ecoinvent-version-3/reports-of-changes/), and the results of the central updates were reviewed extensively. The changes added e.g. consistent water flows and other information throughout the database. The documentation of this dataset can be found in the ecoinvent reports of version 2, which are still available via the ecoinvent website. The change report linked above covers all central changes that were made during the conversion process.] The activity starts with the reception of the raw materials at the plant gate. Includes anode production (with it's plant), transports of materials to the plant and the disposal of the wastes. | 2023-12-31 | c583918a-4966-49b7-a312-132553b5fabd | Althaus H.-J.2000 | 27
c783ede5-59a7-4fb8-b12f-c38a253e8418 | Aluminum electrolysis carbon anode production ; Carbon anode ; Petroleum coke ; Generic ; 2008 | 2008-01-01 | China | Z-Anode production | The carbon anodes produced by the aluminum electrolysis process, using petroleum coke as a raw material, are specifically intended for use in primary aluminum production. The anodes function as key components in the electrolytic cells, where they facilitate the electrical current required for the aluminum smelting process. |  | d1586e6e-dead-18a5-281e-504289d58292 | Baylbc63joMiUYxPEzQc63UtnKb.png | 14
01a58f04-349d-3cb8-a1dc-f76bfacdd34e | anode production, paste, for aluminium electrolysis ; anode, paste, for aluminium electrolysis ; Söderberg ; 2015 | 2015-01-01 | Rest-of-World | C:Manufacturing/27:Manufacture of electrical equipment/279:Manufacture of other electrical equipment/2790:Manufacture of other electrical equipment | ecoQuery: https://ecoquery.ecoinvent.org/3.10/cutoff/dataset/22559/documentation Industry average of paste anodes for use in the Hall-Héroult process using Söderberg technology.;[This dataset is meant to replace the following datasets:] The unit process begins with the unloading of process materials to the storage areas on site. The operations associated with this unit process include: * anode mix preparation and anode briquette forming; * maintenance and repair of plant and equipment; and * treatment of process air, liquids and solids. Treatment of scrubber sludges are excluded, as there is no corresponding waste treatment in the ecoinvent database. The output of this process is anode paste (briquettes) to be transported to electrolysis plants employing Söderberg technology. | 2023-12-31 | dc8fefef-c419-4f56-9e41-0e3c7ca1e658 | International Aluminium Insitute2015 | 131
0d8efcc1-5360-3094-bccc-5cb1170e6981 | anode production, prebake, for aluminium electrolysis ; anode, prebake, for aluminium electrolysis ; Prebake ; 2015 | 2015-01-01 | IAI Area, Asia, without China and GCC | C:Manufacturing/27:Manufacture of electrical equipment/279:Manufacture of other electrical equipment/2790:Manufacture of other electrical equipment | ecoQuery: https://ecoquery.ecoinvent.org/3.10/cutoff/dataset/18872/documentation Industry average of prebake anodes for use in the Hall-Héroult process using prebake technology.;[This dataset is meant to replace the following datasets:] The unit process begins with the unloading of process materials to the storage areas on site. The operations associated with this unit process include: * anode mix preparation, anode block forming and baking; * rodding of baked anodes; * maintenance and repair of plant and equipment; and * treatment of process air, liquids and solids. The original data also accounts for recovery of spent anode materials (anode butts). However, these are recycled in closed loop and are not explicitly accounted for in the inventory, although inputs and outputs of other flows are influenced by this recycling. Treatment of scrubber sludges are excluded, as there is no corresponding waste treatment in the ecoinvent database. The output of this process is rodded anodes to be transported to electrolysis plants employing prebake technology. | 2023-12-31 | dc8fefef-c419-4f56-9e41-0e3c7ca1e658 | International Aluminium Insitute2015 | 38
1fcd6617-6944-34b1-b4a9-1d3607f563b3 | anode production, prebake, for aluminium electrolysis ; anode, prebake, for aluminium electrolysis ; Prebake ; 2015 | 2015-01-01 | IAI Area, EU27 & EFTA | C:Manufacturing/27:Manufacture of electrical equipment/279:Manufacture of other electrical equipment/2790:Manufacture of other electrical equipment | ecoQuery: https://ecoquery.ecoinvent.org/3.10/cutoff/dataset/18261/documentation Industry average of prebake anodes for use in the Hall-Héroult process using prebake technology.;[This dataset is meant to replace the following datasets:] The unit process begins with the unloading of process materials to the storage areas on site. The operations associated with this unit process include: * anode mix preparation, anode block forming and baking; * rodding of baked anodes; * maintenance and repair of plant and equipment; and * treatment of process air, liquids and solids. The original data also accounts for recovery of spent anode materials (anode butts). However, these are recycled in closed loop and are not explicitly accounted for in the inventory, although inputs and outputs of other flows are influenced by this recycling. Treatment of scrubber sludges are excluded, as there is no corresponding waste treatment in the ecoinvent database. The output of this process is rodded anodes to be transported to electrolysis plants employing prebake technology. | 2023-12-31 | dc8fefef-c419-4f56-9e41-0e3c7ca1e658 | International Aluminium Insitute2015 | 42
22bf3701-b986-37ce-971f-b1f7c87bbdb2 | anode production, paste, for aluminium electrolysis ; anode, paste, for aluminium electrolysis ; Söderberg ; 2015 | 2015-01-01 | IAI Area, South America | C:Manufacturing/27:Manufacture of electrical equipment/279:Manufacture of other electrical equipment/2790:Manufacture of other electrical equipment | ecoQuery: https://ecoquery.ecoinvent.org/3.10/cutoff/dataset/18155/documentation Industry average of paste anodes for use in the Hall-Héroult process using Söderberg technology.;[This dataset is meant to replace the following datasets:] The unit process begins with the unloading of process materials to the storage areas on site. The operations associated with this unit process include: * anode mix preparation and anode briquette forming; * maintenance and repair of plant and equipment; and * treatment of process air, liquids and solids. Treatment of scrubber sludges are excluded, as there is no corresponding waste treatment in the ecoinvent database. The output of this process is anode paste (briquettes) to be transported to electrolysis plants employing Söderberg technology. | 2023-12-31 | dc8fefef-c419-4f56-9e41-0e3c7ca1e658 | International Aluminium Insitute2015 | 24
5b96d76f-a8cb-38a4-af81-86ed1903c3c0 | anode production, prebake, for aluminium electrolysis ; anode, prebake, for aluminium electrolysis ; Prebake ; 2015 | 2015-01-01 | IAI Area, Africa | C:Manufacturing/27:Manufacture of electrical equipment/279:Manufacture of other electrical equipment/2790:Manufacture of other electrical equipment | ecoQuery: https://ecoquery.ecoinvent.org/3.10/cutoff/dataset/17896/documentation Industry average of prebake anodes for use in the Hall-Héroult process using prebake technology.;[This dataset is meant to replace the following datasets:] The unit process begins with the unloading of process materials to the storage areas on site. The operations associated with this unit process include: * anode mix preparation, anode block forming and baking; * rodding of baked anodes; * maintenance and repair of plant and equipment; and * treatment of process air, liquids and solids. The original data also accounts for recovery of spent anode materials (anode butts). However, these are recycled in closed loop and are not explicitly accounted for in the inventory, although inputs and outputs of other flows are influenced by this recycling. Treatment of scrubber sludges are excluded, as there is no corresponding waste treatment in the ecoinvent database. The output of this process is rodded anodes to be transported to electrolysis plants employing prebake technology. | 2023-12-31 | dc8fefef-c419-4f56-9e41-0e3c7ca1e658 | International Aluminium Insitute2015 | 34
76d43988-96e3-343e-b585-c08efad09495 | anode production, prebake, for aluminium electrolysis ; anode, prebake, for aluminium electrolysis ; Prebake ; 2015 | 2015-01-01 | IAI Area, Russia & Europe outside EU27 & EFTA | C:Manufacturing/27:Manufacture of electrical equipment/279:Manufacture of other electrical equipment/2790:Manufacture of other electrical equipment | ecoQuery: https://ecoquery.ecoinvent.org/3.10/cutoff/dataset/18947/documentation Industry average of prebake anodes for use in the Hall-Héroult process using prebake technology.;[This dataset is meant to replace the following datasets:] The unit process begins with the unloading of process materials to the storage areas on site. The operations associated with this unit process include: * anode mix preparation, anode block forming and baking; * rodding of baked anodes; * maintenance and repair of plant and equipment; and * treatment of process air, liquids and solids. The original data also accounts for recovery of spent anode materials (anode butts). However, these are recycled in closed loop and are not explicitly accounted for in the inventory, although inputs and outputs of other flows are influenced by this recycling. Treatment of scrubber sludges are excluded, as there is no corresponding waste treatment in the ecoinvent database. The output of this process is rodded anodes to be transported to electrolysis plants employing prebake technology. | 2023-12-31 | dc8fefef-c419-4f56-9e41-0e3c7ca1e658 | International Aluminium Insitute2015 | 33
8bb27d9c-c6e7-3abc-8f70-3889ac22f92f | anode production, prebake, for aluminium electrolysis ; anode, prebake, for aluminium electrolysis ; Prebake ; 2015 | 2015-01-01 | Oceania | C:Manufacturing/27:Manufacture of electrical equipment/279:Manufacture of other electrical equipment/2790:Manufacture of other electrical equipment | ecoQuery: https://ecoquery.ecoinvent.org/3.10/cutoff/dataset/17461/documentation Industry average of prebake anodes for use in the Hall-Héroult process using prebake technology.;[This dataset is meant to replace the following datasets:] The unit process begins with the unloading of process materials to the storage areas on site. The operations associated with this unit process include: * anode mix preparation, anode block forming and baking; * rodding of baked anodes; * maintenance and repair of plant and equipment; and * treatment of process air, liquids and solids. The original data also accounts for recovery of spent anode materials (anode butts). However, these are recycled in closed loop and are not explicitly accounted for in the inventory, although inputs and outputs of other flows are influenced by this recycling. Treatment of scrubber sludges are excluded, as there is no corresponding waste treatment in the ecoinvent database. The output of this process is rodded anodes to be transported to electrolysis plants employing prebake technology. | 2023-12-31 | dc8fefef-c419-4f56-9e41-0e3c7ca1e658 | International Aluminium Insitute2015 | 30
931000db-db36-320a-a09b-b8087f9dd8f4 | anode production, prebake, for aluminium electrolysis ; anode, prebake, for aluminium electrolysis ; Prebake ; 2015 | 2015-01-01 | IAI Area, South America | C:Manufacturing/27:Manufacture of electrical equipment/279:Manufacture of other electrical equipment/2790:Manufacture of other electrical equipment | ecoQuery: https://ecoquery.ecoinvent.org/3.10/cutoff/dataset/19103/documentation Industry average of prebake anodes for use in the Hall-Héroult process using prebake technology.;[This dataset is meant to replace the following datasets:] The unit process begins with the unloading of process materials to the storage areas on site. The operations associated with this unit process include: * anode mix preparation, anode block forming and baking; * rodding of baked anodes; * maintenance and repair of plant and equipment; and * treatment of process air, liquids and solids. The original data also accounts for recovery of spent anode materials (anode butts). However, these are recycled in closed loop and are not explicitly accounted for in the inventory, although inputs and outputs of other flows are influenced by this recycling. Treatment of scrubber sludges are excluded, as there is no corresponding waste treatment in the ecoinvent database. The output of this process is rodded anodes to be transported to electrolysis plants employing prebake technology. | 2023-12-31 | dc8fefef-c419-4f56-9e41-0e3c7ca1e658 | International Aluminium Insitute2015 | 31
a3a0d578-d8f5-3b0a-a22f-c1c5200c6d58 | anode production, prebake, for aluminium electrolysis ; anode, prebake, for aluminium electrolysis ; Prebake ; 2015 | 2015-01-01 | China | C:Manufacturing/27:Manufacture of electrical equipment/279:Manufacture of other electrical equipment/2790:Manufacture of other electrical equipment | ecoQuery: https://ecoquery.ecoinvent.org/3.10/cutoff/dataset/17692/documentation Industry average of prebake anodes for use in the Hall-Héroult process using prebake technology.;[This dataset is meant to replace the following datasets:] The unit process begins with the unloading of process materials to the storage areas on site. The operations associated with this unit process include: * anode mix preparation, anode block forming and baking; * rodding of baked anodes; * maintenance and repair of plant and equipment; and * treatment of process air, liquids and solids. The original data also accounts for recovery of spent anode materials (anode butts). However, these are recycled in closed loop and are not explicitly accounted for in the inventory, although inputs and outputs of other flows are influenced by this recycling. Treatment of scrubber sludges are excluded, as there is no corresponding waste treatment in the ecoinvent database. The output of this process is rodded anodes to be transported to electrolysis plants employing prebake technology. | 2023-12-31 | dc8fefef-c419-4f56-9e41-0e3c7ca1e658 | International Aluminium Insitute2015 | 31
a5b794f0-15d5-352f-80d7-6b237893b3d4 | anode production, prebake, for aluminium electrolysis ; anode, prebake, for aluminium electrolysis ; Prebake ; 2015 | 2015-01-01 | Rest-of-World | C:Manufacturing/27:Manufacture of electrical equipment/279:Manufacture of other electrical equipment/2790:Manufacture of other electrical equipment | ecoQuery: https://ecoquery.ecoinvent.org/3.10/cutoff/dataset/11569/documentation Industry average of prebake anodes for use in the Hall-Héroult process using prebake technology.;[This dataset is meant to replace the following datasets:] The unit process begins with the unloading of process materials to the storage areas on site. The operations associated with this unit process include: * anode mix preparation, anode block forming and baking; * rodding of baked anodes; * maintenance and repair of plant and equipment; and * treatment of process air, liquids and solids. The original data also accounts for recovery of spent anode materials (anode butts). However, these are recycled in closed loop and are not explicitly accounted for in the inventory, although inputs and outputs of other flows are influenced by this recycling. Treatment of scrubber sludges are excluded, as there is no corresponding waste treatment in the ecoinvent database. The output of this process is rodded anodes to be transported to electrolysis plants employing prebake technology. | 2023-12-31 | dc8fefef-c419-4f56-9e41-0e3c7ca1e658 | International Aluminium Insitute2015 | 138
b3765fdb-46c0-3e95-888c-046b954244f4 | anode production, prebake, for aluminium electrolysis ; anode, prebake, for aluminium electrolysis ; Prebake ; 2015 | 2015-01-01 | IAI Area, Gulf Cooperation Council | C:Manufacturing/27:Manufacture of electrical equipment/279:Manufacture of other electrical equipment/2790:Manufacture of other electrical equipment | ecoQuery: https://ecoquery.ecoinvent.org/3.10/cutoff/dataset/18046/documentation Industry average of prebake anodes for use in the Hall-Héroult process using prebake technology.;[This dataset is meant to replace the following datasets:] The unit process begins with the unloading of process materials to the storage areas on site. The operations associated with this unit process include: * anode mix preparation, anode block forming and baking; * rodding of baked anodes; * maintenance and repair of plant and equipment; and * treatment of process air, liquids and solids. The original data also accounts for recovery of spent anode materials (anode butts). However, these are recycled in closed loop and are not explicitly accounted for in the inventory, although inputs and outputs of other flows are influenced by this recycling. Treatment of scrubber sludges are excluded, as there is no corresponding waste treatment in the ecoinvent database. The output of this process is rodded anodes to be transported to electrolysis plants employing prebake technology. | 2023-12-31 | dc8fefef-c419-4f56-9e41-0e3c7ca1e658 | International Aluminium Insitute2015 | 29
ca1b1600-ed22-3066-a552-c8cf8dc4b766 | anode production, paste, for aluminium electrolysis ; anode, paste, for aluminium electrolysis ; Söderberg ; 2015 | 2015-01-01 | IAI Area, Asia, without China and GCC | C:Manufacturing/27:Manufacture of electrical equipment/279:Manufacture of other electrical equipment/2790:Manufacture of other electrical equipment | ecoQuery: https://ecoquery.ecoinvent.org/3.10/cutoff/dataset/17883/documentation Industry average of paste anodes for use in the Hall-Héroult process using Söderberg technology.;[This dataset is meant to replace the following datasets:] The unit process begins with the unloading of process materials to the storage areas on site. The operations associated with this unit process include: * anode mix preparation and anode briquette forming; * maintenance and repair of plant and equipment; and * treatment of process air, liquids and solids. Treatment of scrubber sludges are excluded, as there is no corresponding waste treatment in the ecoinvent database. The output of this process is anode paste (briquettes) to be transported to electrolysis plants employing Söderberg technology. | 2023-12-31 | dc8fefef-c419-4f56-9e41-0e3c7ca1e658 | International Aluminium Insitute2015 | 30
d3fb257b-0c88-362a-97b3-f87db8dc9103 | anode production, paste, for aluminium electrolysis ; anode, paste, for aluminium electrolysis ; Söderberg ; 2015 | 2015-01-01 | IAI Area, EU27 & EFTA | C:Manufacturing/27:Manufacture of electrical equipment/279:Manufacture of other electrical equipment/2790:Manufacture of other electrical equipment | ecoQuery: https://ecoquery.ecoinvent.org/3.10/cutoff/dataset/19093/documentation Industry average of paste anodes for use in the Hall-Héroult process using Söderberg technology.;[This dataset is meant to replace the following datasets:] The unit process begins with the unloading of process materials to the storage areas on site. The operations associated with this unit process include: * anode mix preparation and anode briquette forming; * maintenance and repair of plant and equipment; and * treatment of process air, liquids and solids. Treatment of scrubber sludges are excluded, as there is no corresponding waste treatment in the ecoinvent database. The output of this process is anode paste (briquettes) to be transported to electrolysis plants employing Söderberg technology. | 2023-12-31 | dc8fefef-c419-4f56-9e41-0e3c7ca1e658 | International Aluminium Insitute2015 | 34
da2a8362-d084-3c58-815f-467628690524 | anode production, paste, for aluminium electrolysis ; anode, paste, for aluminium electrolysis ; Söderberg ; 2015 | 2015-01-01 | IAI Area, Russia & Europe outside EU27 & EFTA | C:Manufacturing/27:Manufacture of electrical equipment/279:Manufacture of other electrical equipment/2790:Manufacture of other electrical equipment | ecoQuery: https://ecoquery.ecoinvent.org/3.10/cutoff/dataset/18746/documentation Industry average of paste anodes for use in the Hall-Héroult process using Söderberg technology.;[This dataset is meant to replace the following datasets:] The unit process begins with the unloading of process materials to the storage areas on site. The operations associated with this unit process include: * anode mix preparation and anode briquette forming; * maintenance and repair of plant and equipment; and * treatment of process air, liquids and solids. Treatment of scrubber sludges are excluded, as there is no corresponding waste treatment in the ecoinvent database. The output of this process is anode paste (briquettes) to be transported to electrolysis plants employing Söderberg technology. | 2023-12-31 | dc8fefef-c419-4f56-9e41-0e3c7ca1e658 | International Aluminium Insitute2015 | 24
dddeacd5-63be-308d-b27b-9469e1b47704 | anode production, paste, for aluminium electrolysis ; anode, paste, for aluminium electrolysis ; Söderberg ; 2015 | 2015-01-01 | IAI Area, Africa | C:Manufacturing/27:Manufacture of electrical equipment/279:Manufacture of other electrical equipment/2790:Manufacture of other electrical equipment | ecoQuery: https://ecoquery.ecoinvent.org/3.10/cutoff/dataset/18727/documentation Industry average of paste anodes for use in the Hall-Héroult process using Söderberg technology.;[This dataset is meant to replace the following datasets:] The unit process begins with the unloading of process materials to the storage areas on site. The operations associated with this unit process include: * anode mix preparation and anode briquette forming; * maintenance and repair of plant and equipment; and * treatment of process air, liquids and solids. Treatment of scrubber sludges are excluded, as there is no corresponding waste treatment in the ecoinvent database. The output of this process is anode paste (briquettes) to be transported to electrolysis plants employing Söderberg technology. | 2023-12-31 | dc8fefef-c419-4f56-9e41-0e3c7ca1e658 | International Aluminium Insitute2015 | 27
f959c794-014d-3691-9681-38b3d817454d | anode production, prebake, for aluminium electrolysis ; anode, prebake, for aluminium electrolysis ; Prebake ; 2015 | 2015-01-01 | Canada | C:Manufacturing/27:Manufacture of electrical equipment/279:Manufacture of other electrical equipment/2790:Manufacture of other electrical equipment | ecoQuery: https://ecoquery.ecoinvent.org/3.10/cutoff/dataset/23126/documentation Industry average of prebake anodes for use in the Hall-Héroult process using prebake technology.;[This dataset is meant to replace the following datasets:Unable to replace dataset! Dataset not found by activity index entry id 'ff8d249e-0823-4d1c-9ec6-e515314ab7c0'.];[This dataset is meant to replace the following datasets:; - anode production, prebake, for aluminium electrolysis, RNA, 2015 - 2015 (f93b3a7f-be6f-4f5b-b6be-5b9ab744fc88)] The unit process begins with the unloading of process materials to the storage areas on site. The operations associated with this unit process include: * anode mix preparation, anode block forming and baking; * rodding of baked anodes; * maintenance and repair of plant and equipment; and * treatment of process air, liquids and solids. The original data also accounts for recovery of spent anode materials (anode butts). However, these are recycled in closed loop and are not explicitly accounted for in the inventory, although inputs and outputs of other flows are influenced by this recycling. Treatment of scrubber sludges are excluded, as there is no corresponding waste treatment in the ecoinvent database. The output of this process is rodded anodes to be transported to electrolysis plants employing prebake technology. | 2023-12-31 | dc8fefef-c419-4f56-9e41-0e3c7ca1e658 | International Aluminium Insitute2015 | 29
faef42ff-dd45-31d9-aeaf-88f3c659fbe6 | anode production, paste, for aluminium electrolysis ; anode, paste, for aluminium electrolysis ; Söderberg ; 2015 | 2015-01-01 | IAI Area, Gulf Cooperation Council | C:Manufacturing/27:Manufacture of electrical equipment/279:Manufacture of other electrical equipment/2790:Manufacture of other electrical equipment | ecoQuery: https://ecoquery.ecoinvent.org/3.10/cutoff/dataset/17821/documentation Industry average of paste anodes for use in the Hall-Héroult process using Söderberg technology.;[This dataset is meant to replace the following datasets:] The unit process begins with the unloading of process materials to the storage areas on site. The operations associated with this unit process include: * anode mix preparation and anode briquette forming; * maintenance and repair of plant and equipment; and * treatment of process air, liquids and solids. Treatment of scrubber sludges are excluded, as there is no corresponding waste treatment in the ecoinvent database. The output of this process is anode paste (briquettes) to be transported to electrolysis plants employing Söderberg technology. | 2023-12-31 | dc8fefef-c419-4f56-9e41-0e3c7ca1e658 | International Aluminium Insitute2015 | 25
fd982682-71a5-3d4f-a0a4-567a5f223db7 | anode production, paste, for aluminium electrolysis ; anode, paste, for aluminium electrolysis ; Söderberg ; 2015 | 2015-01-01 | Oceania | C:Manufacturing/27:Manufacture of electrical equipment/279:Manufacture of other electrical equipment/2790:Manufacture of other electrical equipment | ecoQuery: https://ecoquery.ecoinvent.org/3.10/cutoff/dataset/19041/documentation Industry average of paste anodes for use in the Hall-Héroult process using Söderberg technology.;[This dataset is meant to replace the following datasets:] The unit process begins with the unloading of process materials to the storage areas on site. The operations associated with this unit process include: * anode mix preparation and anode briquette forming; * maintenance and repair of plant and equipment; and * treatment of process air, liquids and solids. Treatment of scrubber sludges are excluded, as there is no corresponding waste treatment in the ecoinvent database. The output of this process is anode paste (briquettes) to be transported to electrolysis plants employing Söderberg technology. | 2023-12-31 | dc8fefef-c419-4f56-9e41-0e3c7ca1e658 | International Aluminium Insitute2015 | 23
57f0f31e-5af3-4377-96d6-b979990ed0f0 | Aluminum electrolysis carbon anode production ; Carbon anode ; Petroleum coke ; Prebake ; 2017 | 2017-01-01 | China | Z-Anode production | 阳极产量 ; 原生铝产量 |  | 9d10e8c2-e05f-455d-b1b6-18309cfb264a | Luthin, A., Backes, J. G. & Traverso, M. A framework to identify environmental-economic trade-offs by combining life cycle assessment and life cycle costing – A case study of aluminium production. Journal of Cleaner Production 321, 128902 (2021). | 23
b7e981fd-d6eb-4e39-929f-b2319108b4df | Aluminum electrolysis carbon anode production ; Carbon anode ; Petroleum coke ; Prebake ; 2018 | 2018-01-01 | JNA-SD-CN | Z-Anode production | prebake |  | f019751d-a8cb-9821-8a48-3daf32efb3b1 | M01lb2zqToC0u5xoZgRcVKxAnHg.png | 15
e7d98aca-806c-4f9d-a447-1f1c5b7ae654 | Aluminum electrolytic carbon anode production ; Carbon anode ; Petroleum coke ; Aluminum alloy wheel manufacturing process ; 2018 | 2018-01-01 | China | Z-Anode production | 氧化铝生产 ; 铝合金轮毂制造工艺 |  | 1e8ba5d9-9847-43c1-a062-ca54f449071c | Yi Qiu-ping & Tang Chang-ping. Environmental impact assessment of magnesium alloy automobile hub based on life cycle assessment. JOURNAL OF CENTRAL SOUTH UNIVERSITY 25, 1870–1878 (2018). | 14
f854a396-8b74-4faf-b65e-018861a833a8 | Aluminum electrolysis carbon anode production ; Carbon anode ; Petroleum coke ; Generic ; 2018 | 2018-01-01 | HEN-CN | Z-Anode production | 无流程图 |  | bf19604e-0eb8-4425-8fbd-4d1269c9eea8 | Wang, S., Liu, S., Wang, C. & Zhang, R. Analysis on the environment impact of primary aluminum production in Henan based on life cycleassessment. Light Metals 1-7+16 (2018). | 15
bf75eab6-797e-44ee-a259-e96ef548fa00 | Aluminum electrolysis carbon anode production ; Carbon anode ; Petroleum coke ; Generic ; 2019 | 2019-08-01 | China | Z-Anode production | The carbon anodes produced in this process are utilized in aluminum electrolysis. This involves the electrolytic reduction of alumina to produce aluminum metal. The carbon anodes, made using petroleum coke, are essential components in the Hall-Héroult process, which is the major industrial process for smelting aluminum. |  | 4d683272-ec5a-4b97-a8b1-a4348630618d | YANG, Y., GUO, Y.-Q., ZHU, W.-S. & HUANG, J.-B. Environmental impact assessment of China’s primary aluminum based on life cycle assessment. Trans Nonferrous Met Soc China 29, 1784–1792 (2019). | 16
2268f9db-3ba5-4b03-a46f-e205f6444256 | Aluminum electrolysis carbon anode production ; Carbon anode ; Petroleum coke ; Prebake ; 2007 | 2021-01-01 | China | Z-Anode production | The carbon anodes produced through the aluminum electrolysis process using petroleum coke are primarily applied in the aluminum production industry. These anodes are essential components in the Hall-Héroult process for extracting aluminum from its oxide, alumina. The carbon anodes serve as conductors of electricity and help in the reduction of alumina to aluminum metal. |  | 37b90267-5140-4f42-8bc3-2dfbc510450e | Ding, N., Liu, N., Lu, B. & Yang, J. Life cycle greenhouse gas emissions of aluminum based on regional industrial transfer in China. J. Ind. Ecol. 25, 1657–1672 (2021). | 6
56634f35-8cca-4357-adb7-bafbf367da8d | Aluminum electrolysis carbon anode production ; Carbon anode ; Petroleum coke ; Prebake ; 2015 | 2021-01-01 | China | Z-Anode production | The provided LCA data pertains to the production of carbon anodes made from petroleum coke, which are specifically used in aluminum electrolysis processes. These anodes are a crucial component for conducting electricity and facilitating the extraction of aluminum from its oxide during the manufacturing. This process is relevant for industries producing primary aluminum where such anodes are required for the electrolytic reduction. |  | 37b90267-5140-4f42-8bc3-2dfbc510450e | Ding, N., Liu, N., Lu, B. & Yang, J. Life cycle greenhouse gas emissions of aluminum based on regional industrial transfer in China. J. Ind. Ecol. 25, 1657–1672 (2021). | 6
68c79278-a918-40e8-8c17-78dda2af42e2 | Aluminum electrolysis carbon anode production ; Carbon anode ; Petroleum coke ; Prebake ; 2016 | 2021-01-01 | China | Z-Anode production | The carbon anode production process using petroleum coke described in this dataset is intended for use in aluminum electrolysis. As an essential component in the aluminum smelting process, carbon anodes are consumed to facilitate the electrical conductivity in the electrolytic cells where aluminum oxide is reduced to aluminum metal. |  | 37b90267-5140-4f42-8bc3-2dfbc510450e | Ding, N., Liu, N., Lu, B. & Yang, J. Life cycle greenhouse gas emissions of aluminum based on regional industrial transfer in China. J. Ind. Ecol. 25, 1657–1672 (2021). | 6
6b303967-0746-4a0e-a18b-1b42d7923f30 | Aluminum electrolysis carbon anode production ; Carbon anode ; Petroleum coke ; Prebake ; 2012 | 2021-01-01 | China | Z-Anode production | The provided life cycle assessment (LCA) data set pertains to the production of carbon anodes utilizing petroleum coke, a process specifically designed for the aluminium electrolysis industry. Carbon anodes produced in the year 2012 are intended for use as a key component in the electrochemical process to reduce aluminium oxide into aluminium metal. They have applications within sectors that require high thermal-electrical conductivity and structural durability. |  | 37b90267-5140-4f42-8bc3-2dfbc510450e | Ding, N., Liu, N., Lu, B. & Yang, J. Life cycle greenhouse gas emissions of aluminum based on regional industrial transfer in China. J. Ind. Ecol. 25, 1657–1672 (2021). | 6
7af27ebe-b392-45bf-a03b-8cf0918b8f19 | Aluminum electrolysis carbon anode production ; Carbon anode ; Petroleum coke ; Prebake ; 2010 | 2021-01-01 | China | Z-Anode production | The carbon anodes produced through this process using petroleum coke are predominantly used in aluminum electrolysis operations. These anodes are an essential component in the production of primary aluminum, where they function as a key electrode in the electrolytic reduction of alumina. This process is specifically tailored for applications in the aluminum industry that require carbon anodes made from petroleum coke for efficient and effective metal extraction. |  | 37b90267-5140-4f42-8bc3-2dfbc510450e | Ding, N., Liu, N., Lu, B. & Yang, J. Life cycle greenhouse gas emissions of aluminum based on regional industrial transfer in China. J. Ind. Ecol. 25, 1657–1672 (2021). | 6
a9f4c094-7119-4dc3-ba10-289985c31e02 | Aluminum electrolysis carbon anode production ; Carbon anode ; Petroleum coke ; Prebake ; 2009 | 2021-01-01 | China | Z-Anode production | The data set represents the production process of carbon anodes using petroleum coke, which is integral for aluminum electrolysis. These carbon anodes are typically used in the smelting process to produce primary aluminum. This material is also critical for use in various industries such as aerospace, automotive, construction, and electrical sectors due to aluminum's light weight, durability, and conductivity characteristics. |  | 37b90267-5140-4f42-8bc3-2dfbc510450e | Ding, N., Liu, N., Lu, B. & Yang, J. Life cycle greenhouse gas emissions of aluminum based on regional industrial transfer in China. J. Ind. Ecol. 25, 1657–1672 (2021). | 6
bc0367c5-731a-4bd4-868f-6ddb001d0601 | Aluminum electrolysis carbon anode production ; Carbon anode ; Petroleum coke ; Prebake ; 2011 | 2021-01-01 | China | Z-Anode production | The carbon anode production process described is specifically used in the aluminum electrolysis industry. The carbon anodes produced are essential for conducting electricity in the electrolysis cells that separate aluminum from its oxide in the molten salt. Petroleum coke is used as the raw material in this process. This data set is relevant for stakeholders in the aluminum industry and for life cycle assessments of aluminum products. |  | 37b90267-5140-4f42-8bc3-2dfbc510450e | Ding, N., Liu, N., Lu, B. & Yang, J. Life cycle greenhouse gas emissions of aluminum based on regional industrial transfer in China. J. Ind. Ecol. 25, 1657–1672 (2021). | 6
c7299e3b-9111-4507-8d1e-295ead2c1157 | Aluminum electrolysis carbon anode production ; Carbon anode ; Petroleum coke ; Prebake ; 2008 | 2021-01-01 | China | Z-Anode production | The technical usage of the carbon anode produced from the aluminum electrolysis process using petroleum coke as described in the data set is primarily for electrolytic aluminum production. Carbon anodes are consumed in the Hall-Héroult process, which is the industry standard method for producing aluminum from alumina. These carbon anodes are designed to operate at high temperatures and are integral to the aluminum smelting operation. |  | 37b90267-5140-4f42-8bc3-2dfbc510450e | Ding, N., Liu, N., Lu, B. & Yang, J. Life cycle greenhouse gas emissions of aluminum based on regional industrial transfer in China. J. Ind. Ecol. 25, 1657–1672 (2021). | 6
df8a9735-ce3b-40b9-949d-19a9f8fc7007 | Aluminum electrolysis carbon anode production ; Carbon anode ; Petroleum coke ; Prebake ; 2014 | 2021-01-01 | China | Z-Anode production | The Carbon Anode produced through Aluminum Electrolysis using Petroleum Coke is primarily utilized for applications within the aluminum smelting industry. Due to its electrical conductivity, it serves as a critical component in the extraction of aluminum from its ore. As such, it is suited for industries where aluminum is a key material, including automotive, aerospace, packaging, and construction industries. |  | 37b90267-5140-4f42-8bc3-2dfbc510450e | Ding, N., Liu, N., Lu, B. & Yang, J. Life cycle greenhouse gas emissions of aluminum based on regional industrial transfer in China. J. Ind. Ecol. 25, 1657–1672 (2021). | 6
e7d506a6-a175-46f3-a0a5-f8991a53e20d | Aluminum electrolysis carbon anode production ; Carbon anode ; Petroleum coke ; Prebake ; 2017 | 2021-01-01 | China | Z-Anode production | The carbon anode produced from the electrolysis process utilizing petroleum coke as an input material is specifically designed for use in aluminium production. The high temperature electrolytic process involves extracting aluminium from its oxide within the smelting industry, where carbon anodes are crucial as they serve as a key component in cell reactions. |  | 37b90267-5140-4f42-8bc3-2dfbc510450e | Ding, N., Liu, N., Lu, B. & Yang, J. Life cycle greenhouse gas emissions of aluminum based on regional industrial transfer in China. J. Ind. Ecol. 25, 1657–1672 (2021). | 6
ff7f2892-a5c9-43af-abd7-4daf3602fdd8 | Aluminum electrolysis carbon anode production ; Carbon anode ; Petroleum coke ; Prebake ; 2013 | 2021-01-01 | China | Z-Anode production | This dataset describes the production of carbon anodes using petroleum coke for aluminum electrolysis. Carbon anodes are crucial components in the aluminum smelting process, where they are used to conduct electrical current during the electrolysis of alumina (Al2O3). The high levels of electrical and thermal conductivity of carbon anodes make them suitable for this application. The carbon anodes described are specifically manufactured for the aluminum industry and are not intended for other applications such as fuel cells or battery technology. |  | 37b90267-5140-4f42-8bc3-2dfbc510450e | Ding, N., Liu, N., Lu, B. & Yang, J. Life cycle greenhouse gas emissions of aluminum based on regional industrial transfer in China. J. Ind. Ecol. 25, 1657–1672 (2021). | 6
8515b724-c91b-4fcd-bcc1-7be834d074a9 | Aluminum electrolysis carbon anode production ; Carbon anode ; Petroleum coke ; Generic ; 2022 | 2022-01-01 | China | Z-Anode production | The carbon anodes produced through aluminum electrolysis using petroleum coke are utilized primarily in the aluminum smelting industry. These anodes serve as a key component in the electrolytic reduction of alumina to aluminum, a critical process in producing metallic aluminum. |  | cc7d8a91-707f-4a34-bbc2-6fbfbb344f20 | Zhang, Y. et al. Life cycle assessment of pollutants and emission reduction strategies based on the energy structure of the nonferrous metal industry in China. ENERGY 261, (2022). | 6

## flow_coke_to_carbon_anode
process_UUID | process_name | flow_name | Input/Output | reference | flow_UUID | flow_category | flow_type | Amount | Unit | Uncertainty | (G)Mean ¦ Mode | SD ¦ GSD | Data quality entry | Location | Description
e7d506a6-a175-46f3-a0a5-f8991a53e20d | Aluminum electrolysis carbon anode production ; Carbon anode ; Petroleum coke ; Prebake ; 2017 | coal gas | Input |  | d3d23054-a030-4284-9cfb-c464e70ec865 | C:Manufacturing/19:Manufacture of coke and refined petroleum products/191:Manufacture of coke oven products/1910:Manufacture of coke oven products | Product flow | 21709 | MJ | [5 empty] | coal gas
e7d506a6-a175-46f3-a0a5-f8991a53e20d | Aluminum electrolysis carbon anode production ; Carbon anode ; Petroleum coke ; Prebake ; 2017 | coal tar | Input |  | d70d5efd-b120-4c9d-8192-d799fe431bfa | B:Mining and quarrying/07:Mining of metal ores/072:Mining of non-ferrous metal ores/0729:Mining of other non-ferrous metal ores | Product flow | 214 | kg | [5 empty] | coal tar pitch
e7d506a6-a175-46f3-a0a5-f8991a53e20d | Aluminum electrolysis carbon anode production ; Carbon anode ; Petroleum coke ; Prebake ; 2017 | electricity, medium voltage | Input |  | 759b89bd-3aa6-42ad-b767-5bb9ef5d331d | D:Electricity, gas, steam and air conditioning supply/35:Electricity, gas, steam and air conditioning supply/351:Electric power generation, transmission and distribution/3510:Electric power generation, transmission and distribution | Product flow | 748.8 | MJ
e7d506a6-a175-46f3-a0a5-f8991a53e20d | Aluminum electrolysis carbon anode production ; Carbon anode ; Petroleum coke ; Prebake ; 2017 | heavy fuel oil | Input |  | 2966d161-5281-47d6-86d3-efbb0a4b2110 | C:Manufacturing/19:Manufacture of coke and refined petroleum products/192:Manufacture of refined petroleum products/1920:Manufacture of refined petroleum products | Product flow | 2600 | kg
e7d506a6-a175-46f3-a0a5-f8991a53e20d | Aluminum electrolysis carbon anode production ; Carbon anode ; Petroleum coke ; Prebake ; 2017 | petroleum coke | Input |  | eb6b5a9a-c482-4c75-9ade-bbf8d89234fe | C:Manufacturing/19:Manufacture of coke and refined petroleum products/192:Manufacture of refined petroleum products/1920:Manufacture of refined petroleum products | Product flow | 1089 | kg
e7d506a6-a175-46f3-a0a5-f8991a53e20d | Aluminum electrolysis carbon anode production ; Carbon anode ; Petroleum coke ; Prebake ; 2017 | anode, prebake, for aluminium electrolysis | Output | x | db66eb0b-7b48-4300-8134-2c851292cc14 | C:Manufacturing/27:Manufacture of electrical equipment/279:Manufacture of other electrical equipment/2790:Manufacture of other electrical equipment | Product flow | 1000 | kg
fd982682-71a5-3d4f-a0a4-567a5f223db7 | anode production, paste, for aluminium electrolysis ¦ anode, paste, for aluminium electrolysis ¦ Cutoff, U | anode factory | Input |  | 3736d0b4-90f9-4076-9d13-468bf0ae04e4 | F:Construction/41:Construction of buildings/410:Construction of buildings/4100:Construction of buildings | Product flow | 2.5e-10 | Item(s) | log-normal | 2.5e-10 | 1.713463 | (5;5;5;5;5) | Global | Rough estimate EcoSpold01Location=RER
fd982682-71a5-3d4f-a0a4-567a5f223db7 | anode production, paste, for aluminium electrolysis ¦ anode, paste, for aluminium electrolysis ¦ Cutoff, U | electricity, medium voltage | Input |  | 759b89bd-3aa6-42ad-b767-5bb9ef5d331d | D:Electricity, gas, steam and air conditioning supply/35:Electricity, gas, steam and air conditioning supply/351:Electric power generation, transmission and distribution/3510:Electric power generation, transmission and distribution | Product flow | 0.01300806 | kWh | log-normal | 0.01300806 | 1.024797 | (1;2;4;1;1) | New Zealand | EcoSpold01Location=UCTE
fd982682-71a5-3d4f-a0a4-567a5f223db7 | anode production, paste, for aluminium electrolysis ¦ anode, paste, for aluminium electrolysis ¦ Cutoff, U | electricity, medium voltage | Input |  | 759b89bd-3aa6-42ad-b767-5bb9ef5d331d | D:Electricity, gas, steam and air conditioning supply/35:Electricity, gas, steam and air conditioning supply/351:Electric power generation, transmission and distribution/3510:Electric power generation, transmission and distribution | Product flow | 0.06499194 | kWh | log-normal | 0.06499194 | 1.024797 | (1;2;4;1;1) | Australia | EcoSpold01Location=UCTE
fd982682-71a5-3d4f-a0a4-567a5f223db7 | anode production, paste, for aluminium electrolysis ¦ anode, paste, for aluminium electrolysis ¦ Cutoff, U | heat, district or industrial, natural gas | Input |  | 1125e767-7b5d-442e-81d6-9b0d3e1919ac | D:Electricity, gas, steam and air conditioning supply/35:Electricity, gas, steam and air conditioning supply/351:Electric power generation, transmission and distribution/3510:Electric power generation, transmission and distribution | Product flow | 0.008779231 | MJ | log-normal | 0.008779231 | 1 | (1;1;4;1;1) | Rest-of-World | Natural gas combustion
fd982682-71a5-3d4f-a0a4-567a5f223db7 | anode production, paste, for aluminium electrolysis ¦ anode, paste, for aluminium electrolysis ¦ Cutoff, U | heat, district or industrial, other than natural gas | Input |  | 71e2f1db-a2c5-44d0-8337-dfff15be974d | D:Electricity, gas, steam and air conditioning supply/35:Electricity, gas, steam and air conditioning supply/351:Electric power generation, transmission and distribution/3510:Electric power generation, transmission and distribution | Product flow | 0.3380817 | MJ | log-normal | 0.3380817 | 1 | (1;1;4;1;1) | Rest-of-World | Heavy oil combustion.
fd982682-71a5-3d4f-a0a4-567a5f223db7 | anode production, paste, for aluminium electrolysis ¦ anode, paste, for aluminium electrolysis ¦ Cutoff, U | petroleum coke | Input |  | eb6b5a9a-c482-4c75-9ade-bbf8d89234fe | C:Manufacturing/19:Manufacture of coke and refined petroleum products/192:Manufacture of refined petroleum products/1920:Manufacture of refined petroleum products | Product flow | 0.702 | kg | log-normal | 0.702 | 1.024797 | (1;2;4;1;1) | Global | EcoSpold01Location=RER
fd982682-71a5-3d4f-a0a4-567a5f223db7 | anode production, paste, for aluminium electrolysis ¦ anode, paste, for aluminium electrolysis ¦ Cutoff, U | pitch | Input |  | e7a17355-8575-4be4-8c51-85e38b19b3f3 | C:Manufacturing/19:Manufacture of coke and refined petroleum products/192:Manufacture of refined petroleum products/1920:Manufacture of refined petroleum products | Product flow | 0.306 | kg | log-normal | 0.306 | 1.024797 | (1;2;4;1;1) | Rest-of-World | EcoSpold01Location=RER Reported as Pitch in IAI report
fd982682-71a5-3d4f-a0a4-567a5f223db7 | anode production, paste, for aluminium electrolysis ¦ anode, paste, for aluminium electrolysis ¦ Cutoff, U | Water, cooling, unspecified natural origin | Input |  | fc1c42ce-a759-49fa-b987-f1ec5e503db1 | Elementary flows/Resource/in water | Elementary flow | 0.00475 | m3 | log-normal | 0.00475 | 1.024797 | (2;3;4;1;1) | Oceania | Specified as freshwater in IAI report.
fd982682-71a5-3d4f-a0a4-567a5f223db7 | anode production, paste, for aluminium electrolysis ¦ anode, paste, for aluminium electrolysis ¦ Cutoff, U | anode, paste, for aluminium electrolysis | Output | x | ebb5a65b-75b5-4489-a065-b11b7b8543bd | C:Manufacturing/27:Manufacture of electrical equipment/279:Manufacture of other electrical equipment/2790:Manufacture of other electrical equipment | Product flow | 1 | kg |  |  |  |  | Oceania
fd982682-71a5-3d4f-a0a4-567a5f223db7 | anode production, paste, for aluminium electrolysis ¦ anode, paste, for aluminium electrolysis ¦ Cutoff, U | Benzo(a)pyrene | Output |  | 5e13c2ab-5466-4ff5-816d-702dfdf25f76 | Elementary flows/Emission to air/unspecified | Elementary flow | 2e-08 | kg | log-normal | 2e-08 | 1.72931 | (1;4;4;1;1) | Oceania | Reporting rate 4%
fd982682-71a5-3d4f-a0a4-567a5f223db7 | anode production, paste, for aluminium electrolysis ¦ anode, paste, for aluminium electrolysis ¦ Cutoff, U | Fluoride | Output |  | 96b0e9d0-5bfc-4113-ac30-c9b8a310b534 | Elementary flows/Emission to water/unspecified | Elementary flow | 7.1e-05 | kg | log-normal | 7.1e-05 | 1.003167 | (1;4;4;1;1) | Oceania
fd982682-71a5-3d4f-a0a4-567a5f223db7 | anode production, paste, for aluminium electrolysis ¦ anode, paste, for aluminium electrolysis ¦ Cutoff, U | fly ash and scrubber sludge | Output |  | 6666335b-58fd-4687-9e8e-4235d8dd7b20 | E:Water supply; sewerage, waste management and remediation activities/38:Waste collection, treatment and disposal activities; materials recovery/382:Waste treatment and disposal/3822:Treatment and disposal of hazardous waste | Waste flow | 0.000658 | kg | log-normal | 0.000658 | 1.000775 | (1;4;1;1;1) | Rest-of-World | Reported as scrubber sludges in landfill solid waste
fd982682-71a5-3d4f-a0a4-567a5f223db7 | anode production, paste, for aluminium electrolysis ¦ anode, paste, for aluminium electrolysis ¦ Cutoff, U | Hydrocarbons, unspecified | Output |  | e620a933-c348-4e7e-8893-ab0a0f681c7e | Elementary flows/Emission to water/unspecified | Elementary flow | 2.02e-05 | kg | log-normal | 2.02e-05 | 1.001001 | (1;4;4;1;1) | Oceania | Reported as Oil and grease/total hydrocarbons in IAI survey, reporting rate 2%
fd982682-71a5-3d4f-a0a4-567a5f223db7 | anode production, paste, for aluminium electrolysis ¦ anode, paste, for aluminium electrolysis ¦ Cutoff, U | inert waste, for final disposal | Output |  | 240c1a3c-1aba-4528-afc3-3f27f56583be | E:Water supply; sewerage, waste management and remediation activities/38:Waste collection, treatment and disposal activities; materials recovery/382:Waste treatment and disposal/3821:Treatment and disposal of non-hazardous waste | Waste flow | 0.00098 | kg | log-normal | 0.00098 | 1.003167 | (1;3;1;1;1) | Rest-of-World | as ecoInvent does not relevent recycled by-products, this number includes external recyceled by products, as well as landfilled industrial waste.
fd982682-71a5-3d4f-a0a4-567a5f223db7 | anode production, paste, for aluminium electrolysis ¦ anode, paste, for aluminium electrolysis ¦ Cutoff, U | Nitrogen oxides | Output |  | c1b91234-6f24-417b-8309-46111d09c457 | Elementary flows/Emission to air/unspecified | Elementary flow | 1.5e-05 | kg | log-normal | 1.5e-05 | 1.221403 | (1;3;4;1;1) | Oceania
fd982682-71a5-3d4f-a0a4-567a5f223db7 | anode production, paste, for aluminium electrolysis ¦ anode, paste, for aluminium electrolysis ¦ Cutoff, U | PAH, polycyclic aromatic hydrocarbons | Output |  | f21b8022-f20d-4752-8cd6-728f56cf9c43 | Elementary flows/Emission to water/unspecified | Elementary flow | 3e-08 | kg | log-normal | 3e-08 | 1.024797 | (1;4;4;1;1) | Oceania | Reported as PAH (6 Borneff components)
fd982682-71a5-3d4f-a0a4-567a5f223db7 | anode production, paste, for aluminium electrolysis ¦ anode, paste, for aluminium electrolysis ¦ Cutoff, U | PAH, polycyclic aromatic hydrocarbons | Output |  | 3e5d7d91-67d7-4afb-91dd-36fab58e4685 | Elementary flows/Emission to air/unspecified | Elementary flow | 1e-07 | kg | log-normal | 1e-07 | 1 | (1;3;4;1;1) | Oceania | Reporting rate 7%
fd982682-71a5-3d4f-a0a4-567a5f223db7 | anode production, paste, for aluminium electrolysis ¦ anode, paste, for aluminium electrolysis ¦ Cutoff, U | Particulate Matter, > 10 um | Output |  | 66020d27-7ae4-4e59-83a3-89214b72c40a | Elementary flows/Emission to air/unspecified | Elementary flow | 4.9e-05 | kg | log-normal | 4.9e-05 | 1 | (1;3;5;1;1) | Oceania | the only particulates that is reported in the IAI 2015 LCI survey
fd982682-71a5-3d4f-a0a4-567a5f223db7 | anode production, paste, for aluminium electrolysis ¦ anode, paste, for aluminium electrolysis ¦ Cutoff, U | Sulfur dioxide | Output |  | fd7aa71c-508c-480d-81a6-8052aad92646 | Elementary flows/Emission to air/unspecified | Elementary flow | 5.1e-05 | kg | log-normal | 5.1e-05 | 1.024797 | (1;3;4;1;1) | Oceania
fd982682-71a5-3d4f-a0a4-567a5f223db7 | anode production, paste, for aluminium electrolysis ¦ anode, paste, for aluminium electrolysis ¦ Cutoff, U | Suspended solids, unspecified | Output |  | 693921ef-e02d-4072-add0-55aa4631b213 | Elementary flows/Emission to water/unspecified | Elementary flow | 0.00011 | kg | log-normal | 0.00011 | 1.024797 | (1;4;4;1;1) | Oceania
fd982682-71a5-3d4f-a0a4-567a5f223db7 | anode production, paste, for aluminium electrolysis ¦ anode, paste, for aluminium electrolysis ¦ Cutoff, U | waste asphalt | Output |  | 22e27360-4621-4591-8412-a4f2045ac1a0 | E:Water supply; sewerage, waste management and remediation activities/38:Waste collection, treatment and disposal activities; materials recovery/382:Waste treatment and disposal/3821:Treatment and disposal of non-hazardous waste | Waste flow | 0.00265 | kg | log-normal | 0.00265 | 1.024797 | (1;3;1;1;1) | Rest-of-World | Proxy for treatment of waste carbon EcoSpold01Location=CH
fd982682-71a5-3d4f-a0a4-567a5f223db7 | anode production, paste, for aluminium electrolysis ¦ anode, paste, for aluminium electrolysis ¦ Cutoff, U | Water | Output |  | db4566b1-bd88-427d-92da-2d25879063b9 | Elementary flows/Emission to water/surface water | Elementary flow | 0.0042 | m3 | log-normal | 0.0042 | 1.024797 | (2;3;4;1;1) | Oceania
fd982682-71a5-3d4f-a0a4-567a5f223db7 | anode production, paste, for aluminium electrolysis ¦ anode, paste, for aluminium electrolysis ¦ Cutoff, U | Water | Output |  | 075e433b-4be4-448e-9510-9a5029c1ce94 | Elementary flows/Emission to air/unspecified | Elementary flow | 0.00071 | m3 | log-normal | 0.00071 | 1.024797 | (5;5;5;5;5) | Oceania | IAI data reported as "Fresh Water Consumption"
ca1b1600-ed22-3066-a552-c8cf8dc4b766 | anode production, paste, for aluminium electrolysis ¦ anode, paste, for aluminium electrolysis ¦ Cutoff, U | anode factory | Input |  | 3736d0b4-90f9-4076-9d13-468bf0ae04e4 | F:Construction/41:Construction of buildings/410:Construction of buildings/4100:Construction of buildings | Product flow | 2.5e-10 | Item(s) | log-normal | 2.5e-10 | 1.713463 | (5;5;5;5;5) | Global | EcoSpold01Location=RER Rough estimate
ca1b1600-ed22-3066-a552-c8cf8dc4b766 | anode production, paste, for aluminium electrolysis ¦ anode, paste, for aluminium electrolysis ¦ Cutoff, U | electricity, medium voltage | Input |  | 759b89bd-3aa6-42ad-b767-5bb9ef5d331d | D:Electricity, gas, steam and air conditioning supply/35:Electricity, gas, steam and air conditioning supply/351:Electric power generation, transmission and distribution/3510:Electric power generation, transmission and distribution | Product flow | 0.007675784 | kWh | log-normal | 0.007675784 | 1.024797 | (1;2;4;1;1) | Iran (Islamic Republic of) | EcoSpold01Location=UCTE
ca1b1600-ed22-3066-a552-c8cf8dc4b766 | anode production, paste, for aluminium electrolysis ¦ anode, paste, for aluminium electrolysis ¦ Cutoff, U | electricity, medium voltage | Input |  | 759b89bd-3aa6-42ad-b767-5bb9ef5d331d | D:Electricity, gas, steam and air conditioning supply/35:Electricity, gas, steam and air conditioning supply/351:Electric power generation, transmission and distribution/3510:Electric power generation, transmission and distribution | Product flow | 0.0004694845 | kWh | log-normal | 0.0004694845 | 1.024797 | (1;2;4;1;1) | Tajikistan | EcoSpold01Location=UCTE
ca1b1600-ed22-3066-a552-c8cf8dc4b766 | anode production, paste, for aluminium electrolysis ¦ anode, paste, for aluminium electrolysis ¦ Cutoff, U | electricity, medium voltage | Input |  | 759b89bd-3aa6-42ad-b767-5bb9ef5d331d | D:Electricity, gas, steam and air conditioning supply/35:Electricity, gas, steam and air conditioning supply/351:Electric power generation, transmission and distribution/3510:Electric power generation, transmission and distribution | Product flow | 0.006763487 | kWh | log-normal | 0.006763487 | 1.024797 | (1;2;4;1;1) | Turkey | EcoSpold01Location=UCTE
ca1b1600-ed22-3066-a552-c8cf8dc4b766 | anode production, paste, for aluminium electrolysis ¦ anode, paste, for aluminium electrolysis ¦ Cutoff, U | electricity, medium voltage | Input |  | 759b89bd-3aa6-42ad-b767-5bb9ef5d331d | D:Electricity, gas, steam and air conditioning supply/35:Electricity, gas, steam and air conditioning supply/351:Electric power generation, transmission and distribution/3510:Electric power generation, transmission and distribution | Product flow | 0.002662468 | kWh | log-normal | 0.002662468 | 1.024797 | (1;2;4;1;1) | Kazakhstan | EcoSpold01Location=UCTE
ca1b1600-ed22-3066-a552-c8cf8dc4b766 | anode production, paste, for aluminium electrolysis ¦ anode, paste, for aluminium electrolysis ¦ Cutoff, U | electricity, medium voltage | Input |  | 759b89bd-3aa6-42ad-b767-5bb9ef5d331d | D:Electricity, gas, steam and air conditioning supply/35:Electricity, gas, steam and air conditioning supply/351:Electric power generation, transmission and distribution/3510:Electric power generation, transmission and distribution | Product flow | 0.02109869 | kWh | log-normal | 0.02109869 | 1.024797 | (1;2;4;1;1) | Japan | EcoSpold01Location=UCTE
ca1b1600-ed22-3066-a552-c8cf8dc4b766 | anode production, paste, for aluminium electrolysis ¦ anode, paste, for aluminium electrolysis ¦ Cutoff, U | electricity, medium voltage | Input |  | 759b89bd-3aa6-42ad-b767-5bb9ef5d331d | D:Electricity, gas, steam and air conditioning supply/35:Electricity, gas, steam and air conditioning supply/351:Electric power generation, transmission and distribution/3510:Electric power generation, transmission and distribution | Product flow | 0.004308944 | kWh | log-normal | 0.004308944 | 1.024797 | (1;2;4;1;1) | Indonesia | EcoSpold01Location=UCTE
ca1b1600-ed22-3066-a552-c8cf8dc4b766 | anode production, paste, for aluminium electrolysis ¦ anode, paste, for aluminium electrolysis ¦ Cutoff, U | electricity, medium voltage | Input |  | 759b89bd-3aa6-42ad-b767-5bb9ef5d331d | D:Electricity, gas, steam and air conditioning supply/35:Electricity, gas, steam and air conditioning supply/351:Electric power generation, transmission and distribution/3510:Electric power generation, transmission and distribution | Product flow | 0.0003781238 | kWh | log-normal | 0.0003781238 | 1.024797 | (1;2;4;1;1) | Korea, Democratic People's Republic of | EcoSpold01Location=UCTE
ca1b1600-ed22-3066-a552-c8cf8dc4b766 | anode production, paste, for aluminium electrolysis ¦ anode, paste, for aluminium electrolysis ¦ Cutoff, U | electricity, medium voltage | Input |  | 759b89bd-3aa6-42ad-b767-5bb9ef5d331d | D:Electricity, gas, steam and air conditioning supply/35:Electricity, gas, steam and air conditioning supply/351:Electric power generation, transmission and distribution/3510:Electric power generation, transmission and distribution | Product flow | 0.03408737 | kWh | log-normal | 0.03408737 | 1.024797 | (1;2;4;1;1) | India | EcoSpold01Location=UCTE
ca1b1600-ed22-3066-a552-c8cf8dc4b766 | anode production, paste, for aluminium electrolysis ¦ anode, paste, for aluminium electrolysis ¦ Cutoff, U | electricity, medium voltage | Input |  | 759b89bd-3aa6-42ad-b767-5bb9ef5d331d | D:Electricity, gas, steam and air conditioning supply/35:Electricity, gas, steam and air conditioning supply/351:Electric power generation, transmission and distribution/3510:Electric power generation, transmission and distribution | Product flow | 0.000555652 | kWh | log-normal | 0.000555652 | 1.024797 | (1;2;4;1;1) | Azerbaijan | EcoSpold01Location=UCTE
ca1b1600-ed22-3066-a552-c8cf8dc4b766 | anode production, paste, for aluminium electrolysis ¦ anode, paste, for aluminium electrolysis ¦ Cutoff, U | heat, district or industrial, natural gas | Input |  | 1125e767-7b5d-442e-81d6-9b0d3e1919ac | D:Electricity, gas, steam and air conditioning supply/35:Electricity, gas, steam and air conditioning supply/351:Electric power generation, transmission and distribution/3510:Electric power generation, transmission and distribution | Product flow | 0.008779231 | MJ | log-normal | 0.008779231 | 1 | (1;1;4;1;1) | Rest-of-World | Natural gas combustion
ca1b1600-ed22-3066-a552-c8cf8dc4b766 | anode production, paste, for aluminium electrolysis ¦ anode, paste, for aluminium electrolysis ¦ Cutoff, U | heat, district or industrial, other than natural gas | Input |  | 71e2f1db-a2c5-44d0-8337-dfff15be974d | D:Electricity, gas, steam and air conditioning supply/35:Electricity, gas, steam and air conditioning supply/351:Electric power generation, transmission and distribution/3510:Electric power generation, transmission and distribution | Product flow | 0.3380817 | MJ | log-normal | 0.3380817 | 1 | (1;1;4;1;1) | Rest-of-World | Heavy oil combustion.
ca1b1600-ed22-3066-a552-c8cf8dc4b766 | anode production, paste, for aluminium electrolysis ¦ anode, paste, for aluminium electrolysis ¦ Cutoff, U | petroleum coke | Input |  | eb6b5a9a-c482-4c75-9ade-bbf8d89234fe | C:Manufacturing/19:Manufacture of coke and refined petroleum products/192:Manufacture of refined petroleum products/1920:Manufacture of refined petroleum products | Product flow | 0.702 | kg | log-normal | 0.702 | 1.024797 | (1;2;4;1;1) | Global | EcoSpold01Location=RER
ca1b1600-ed22-3066-a552-c8cf8dc4b766 | anode production, paste, for aluminium electrolysis ¦ anode, paste, for aluminium electrolysis ¦ Cutoff, U | pitch | Input |  | e7a17355-8575-4be4-8c51-85e38b19b3f3 | C:Manufacturing/19:Manufacture of coke and refined petroleum products/192:Manufacture of refined petroleum products/1920:Manufacture of refined petroleum products | Product flow | 0.306 | kg | log-normal | 0.306 | 1.024797 | (1;2;4;1;1) | India | Reported as Pitch in IAI report EcoSpold01Location=RER
ca1b1600-ed22-3066-a552-c8cf8dc4b766 | anode production, paste, for aluminium electrolysis ¦ anode, paste, for aluminium electrolysis ¦ Cutoff, U | Water, cooling, unspecified natural origin | Input |  | fc1c42ce-a759-49fa-b987-f1ec5e503db1 | Elementary flows/Resource/in water | Elementary flow | 0.00475 | m3 | log-normal | 0.00475 | 1.024797 | (2;3;4;1;1) | IAI Area, Asia, without China and GCC | Specified as freshwater in IAI report.
ca1b1600-ed22-3066-a552-c8cf8dc4b766 | anode production, paste, for aluminium electrolysis ¦ anode, paste, for aluminium electrolysis ¦ Cutoff, U | anode, paste, for aluminium electrolysis | Output | x | ebb5a65b-75b5-4489-a065-b11b7b8543bd | C:Manufacturing/27:Manufacture of electrical equipment/279:Manufacture of other electrical equipment/2790:Manufacture of other electrical equipment | Product flow | 1 | kg |  |  |  |  | IAI Area, Asia, without China and GCC
ca1b1600-ed22-3066-a552-c8cf8dc4b766 | anode production, paste, for aluminium electrolysis ¦ anode, paste, for aluminium electrolysis ¦ Cutoff, U | Benzo(a)pyrene | Output |  | 5e13c2ab-5466-4ff5-816d-702dfdf25f76 | Elementary flows/Emission to air/unspecified | Elementary flow | 2e-08 | kg | log-normal | 2e-08 | 1.72931 | (1;4;4;1;1) | IAI Area, Asia, without China and GCC | Reporting rate 4%
ca1b1600-ed22-3066-a552-c8cf8dc4b766 | anode production, paste, for aluminium electrolysis ¦ anode, paste, for aluminium electrolysis ¦ Cutoff, U | Fluoride | Output |  | 96b0e9d0-5bfc-4113-ac30-c9b8a310b534 | Elementary flows/Emission to water/unspecified | Elementary flow | 7.1e-05 | kg | log-normal | 7.1e-05 | 1.003167 | (1;4;4;1;1) | IAI Area, Asia, without China and GCC
ca1b1600-ed22-3066-a552-c8cf8dc4b766 | anode production, paste, for aluminium electrolysis ¦ anode, paste, for aluminium electrolysis ¦ Cutoff, U | fly ash and scrubber sludge | Output |  | 6666335b-58fd-4687-9e8e-4235d8dd7b20 | E:Water supply; sewerage, waste management and remediation activities/38:Waste collection, treatment and disposal activities; materials recovery/382:Waste treatment and disposal/3822:Treatment and disposal of hazardous waste | Waste flow | 0.000658 | kg | log-normal | 0.000658 | 1.000775 | (1;4;1;1;1) | Rest-of-World | Reported as scrubber sludges in landfill solid waste
ca1b1600-ed22-3066-a552-c8cf8dc4b766 | anode production, paste, for aluminium electrolysis ¦ anode, paste, for aluminium electrolysis ¦ Cutoff, U | Hydrocarbons, unspecified | Output |  | e620a933-c348-4e7e-8893-ab0a0f681c7e | Elementary flows/Emission to water/unspecified | Elementary flow | 2.02e-05 | kg | log-normal | 2.02e-05 | 1.001001 | (1;4;4;1;1) | IAI Area, Asia, without China and GCC | Reported as Oil and grease/total hydrocarbons in IAI survey, reporting rate 2%
ca1b1600-ed22-3066-a552-c8cf8dc4b766 | anode production, paste, for aluminium electrolysis ¦ anode, paste, for aluminium electrolysis ¦ Cutoff, U | inert waste, for final disposal | Output |  | 240c1a3c-1aba-4528-afc3-3f27f56583be | E:Water supply; sewerage, waste management and remediation activities/38:Waste collection, treatment and disposal activities; materials recovery/382:Waste treatment and disposal/3821:Treatment and disposal of non-hazardous waste | Waste flow | 0.00098 | kg | log-normal | 0.00098 | 1.003167 | (1;3;1;1;1) | Rest-of-World | as ecoInvent does not relevent recycled by-products, this number includes external recyceled by products, as well as landfilled industrial waste.
ca1b1600-ed22-3066-a552-c8cf8dc4b766 | anode production, paste, for aluminium electrolysis ¦ anode, paste, for aluminium electrolysis ¦ Cutoff, U | Nitrogen oxides | Output |  | c1b91234-6f24-417b-8309-46111d09c457 | Elementary flows/Emission to air/unspecified | Elementary flow | 1.5e-05 | kg | log-normal | 1.5e-05 | 1.221403 | (1;3;4;1;1) | IAI Area, Asia, without China and GCC
ca1b1600-ed22-3066-a552-c8cf8dc4b766 | anode production, paste, for aluminium electrolysis ¦ anode, paste, for aluminium electrolysis ¦ Cutoff, U | PAH, polycyclic aromatic hydrocarbons | Output |  | 3e5d7d91-67d7-4afb-91dd-36fab58e4685 | Elementary flows/Emission to air/unspecified | Elementary flow | 1e-07 | kg | log-normal | 1e-07 | 1 | (1;3;4;1;1) | IAI Area, Asia, without China and GCC | Reporting rate 7%
ca1b1600-ed22-3066-a552-c8cf8dc4b766 | anode production, paste, for aluminium electrolysis ¦ anode, paste, for aluminium electrolysis ¦ Cutoff, U | PAH, polycyclic aromatic hydrocarbons | Output |  | f21b8022-f20d-4752-8cd6-728f56cf9c43 | Elementary flows/Emission to water/unspecified | Elementary flow | 3e-08 | kg | log-normal | 3e-08 | 1.024797 | (1;4;4;1;1) | IAI Area, Asia, without China and GCC | Reported as PAH (6 Borneff components)
ca1b1600-ed22-3066-a552-c8cf8dc4b766 | anode production, paste, for aluminium electrolysis ¦ anode, paste, for aluminium electrolysis ¦ Cutoff, U | Particulate Matter, > 10 um | Output |  | 66020d27-7ae4-4e59-83a3-89214b72c40a | Elementary flows/Emission to air/unspecified | Elementary flow | 4.9e-05 | kg | log-normal | 4.9e-05 | 1 | (1;3;5;1;1) | IAI Area, Asia, without China and GCC | the only particulates that is reported in the IAI 2015 LCI survey
ca1b1600-ed22-3066-a552-c8cf8dc4b766 | anode production, paste, for aluminium electrolysis ¦ anode, paste, for aluminium electrolysis ¦ Cutoff, U | Sulfur dioxide | Output |  | fd7aa71c-508c-480d-81a6-8052aad92646 | Elementary flows/Emission to air/unspecified | Elementary flow | 5.1e-05 | kg | log-normal | 5.1e-05 | 1.024797 | (1;3;4;1;1) | IAI Area, Asia, without China and GCC
ca1b1600-ed22-3066-a552-c8cf8dc4b766 | anode production, paste, for aluminium electrolysis ¦ anode, paste, for aluminium electrolysis ¦ Cutoff, U | Suspended solids, unspecified | Output |  | 693921ef-e02d-4072-add0-55aa4631b213 | Elementary flows/Emission to water/unspecified | Elementary flow | 0.00011 | kg | log-normal | 0.00011 | 1.024797 | (1;4;4;1;1) | IAI Area, Asia, without China and GCC
ca1b1600-ed22-3066-a552-c8cf8dc4b766 | anode production, paste, for aluminium electrolysis ¦ anode, paste, for aluminium electrolysis ¦ Cutoff, U | waste asphalt | Output |  | 22e27360-4621-4591-8412-a4f2045ac1a0 | E:Water supply; sewerage, waste management and remediation activities/38:Waste collection, treatment and disposal activities; materials recovery/382:Waste treatment and disposal/3821:Treatment and disposal of non-hazardous waste | Waste flow | 0.00265 | kg | log-normal | 0.00265 | 1.024797 | (1;3;1;1;1) | Rest-of-World | Proxy for treatment of waste carbon EcoSpold01Location=CH
ca1b1600-ed22-3066-a552-c8cf8dc4b766 | anode production, paste, for aluminium electrolysis ¦ anode, paste, for aluminium electrolysis ¦ Cutoff, U | Water | Output |  | 075e433b-4be4-448e-9510-9a5029c1ce94 | Elementary flows/Emission to air/unspecified | Elementary flow | 0.00071 | m3 | log-normal | 0.00071 | 1.024797 | (5;5;5;5;5) | IAI Area, Asia, without China and GCC | IAI data reported as "Fresh Water Consumption"
ca1b1600-ed22-3066-a552-c8cf8dc4b766 | anode production, paste, for aluminium electrolysis ¦ anode, paste, for aluminium electrolysis ¦ Cutoff, U | Water | Output |  | db4566b1-bd88-427d-92da-2d25879063b9 | Elementary flows/Emission to water/surface water | Elementary flow | 0.0042 | m3 | log-normal | 0.0042 | 1.024797 | (2;3;4;1;1) | IAI Area, Asia, without China and GCC
68c79278-a918-40e8-8c17-78dda2af42e2 | Aluminum electrolysis carbon anode production ; Carbon anode ; Petroleum coke ; Prebake ; 2016 | coal gas | Input |  | d3d23054-a030-4284-9cfb-c464e70ec865 | C:Manufacturing/19:Manufacture of coke and refined petroleum products/191:Manufacture of coke oven products/1910:Manufacture of coke oven products | Product flow | 21709 | MJ | [5 empty] | coal gas
68c79278-a918-40e8-8c17-78dda2af42e2 | Aluminum electrolysis carbon anode production ; Carbon anode ; Petroleum coke ; Prebake ; 2016 | coal tar | Input |  | d70d5efd-b120-4c9d-8192-d799fe431bfa | B:Mining and quarrying/07:Mining of metal ores/072:Mining of non-ferrous metal ores/0729:Mining of other non-ferrous metal ores | Product flow | 214 | kg | [5 empty] | coal tar pitch
68c79278-a918-40e8-8c17-78dda2af42e2 | Aluminum electrolysis carbon anode production ; Carbon anode ; Petroleum coke ; Prebake ; 2016 | electricity, medium voltage | Input |  | 759b89bd-3aa6-42ad-b767-5bb9ef5d331d | D:Electricity, gas, steam and air conditioning supply/35:Electricity, gas, steam and air conditioning supply/351:Electric power generation, transmission and distribution/3510:Electric power generation, transmission and distribution | Product flow | 748.8 | MJ
68c79278-a918-40e8-8c17-78dda2af42e2 | Aluminum electrolysis carbon anode production ; Carbon anode ; Petroleum coke ; Prebake ; 2016 | heavy fuel oil, burned in refinery furnace | Input |  | b8e7c209-349c-4f20-956b-533119feab30 | D:Electricity, gas, steam and air conditioning supply/35:Electricity, gas, steam and air conditioning supply/353:Steam and air conditioning supply/3530:Steam and air conditioning supply | Product flow | 2600 | MJ | [5 empty] | fuel oil
68c79278-a918-40e8-8c17-78dda2af42e2 | Aluminum electrolysis carbon anode production ; Carbon anode ; Petroleum coke ; Prebake ; 2016 | petroleum coke | Input |  | eb6b5a9a-c482-4c75-9ade-bbf8d89234fe | C:Manufacturing/19:Manufacture of coke and refined petroleum products/192:Manufacture of refined petroleum products/1920:Manufacture of refined petroleum products | Product flow | 1089 | kg
68c79278-a918-40e8-8c17-78dda2af42e2 | Aluminum electrolysis carbon anode production ; Carbon anode ; Petroleum coke ; Prebake ; 2016 | anode, prebake, for aluminium electrolysis | Output | x | db66eb0b-7b48-4300-8134-2c851292cc14 | C:Manufacturing/27:Manufacture of electrical equipment/279:Manufacture of other electrical equipment/2790:Manufacture of other electrical equipment | Product flow | 1000 | kg
e7d98aca-806c-4f9d-a447-1f1c5b7ae654 | Aluminum electrolytic carbon anode production ; Carbon anode ; Petroleum coke ; Aluminum alloy wheel manufacturing process ; 2018 | coal tar | Input |  | d70d5efd-b120-4c9d-8192-d799fe431bfa | B:Mining and quarrying/07:Mining of metal ores/072:Mining of non-ferrous metal ores/0729:Mining of other non-ferrous metal ores | Product flow | 11.66 | kg
e7d98aca-806c-4f9d-a447-1f1c5b7ae654 | Aluminum electrolytic carbon anode production ; Carbon anode ; Petroleum coke ; Aluminum alloy wheel manufacturing process ; 2018 | electricity, high voltage, aluminium industry | Input |  | 5d954e5c-1e6d-4f78-9fc3-d3857b7892cb | D:Electricity, gas, steam and air conditioning supply/35:Electricity, gas, steam and air conditioning supply/351:Electric power generation, transmission and distribution/3510:Electric power generation, transmission and distribution | Product flow | 47.7 | MJ
e7d98aca-806c-4f9d-a447-1f1c5b7ae654 | Aluminum electrolytic carbon anode production ; Carbon anode ; Petroleum coke ; Aluminum alloy wheel manufacturing process ; 2018 | heavy fuel oil, burned in refinery furnace | Input |  | b8e7c209-349c-4f20-956b-533119feab30 | D:Electricity, gas, steam and air conditioning supply/35:Electricity, gas, steam and air conditioning supply/353:Steam and air conditioning supply/3530:Steam and air conditioning supply | Product flow | 133.2 | MJ
e7d98aca-806c-4f9d-a447-1f1c5b7ae654 | Aluminum electrolytic carbon anode production ; Carbon anode ; Petroleum coke ; Aluminum alloy wheel manufacturing process ; 2018 | petroleum coke | Input |  | eb6b5a9a-c482-4c75-9ade-bbf8d89234fe | C:Manufacturing/19:Manufacture of coke and refined petroleum products/192:Manufacture of refined petroleum products/1920:Manufacture of refined petroleum products | Product flow | 60.42 | kg
e7d98aca-806c-4f9d-a447-1f1c5b7ae654 | Aluminum electrolytic carbon anode production ; Carbon anode ; Petroleum coke ; Aluminum alloy wheel manufacturing process ; 2018 | synthetic gas | Input |  | 795369c8-09eb-439f-9321-15c0d3be6a6f | D:Electricity, gas, steam and air conditioning supply/35:Electricity, gas, steam and air conditioning supply/352:Manufacture of gas; distribution of gaseous fuels through mains/3520:Manufacture of gas; distribution of gaseous fuels through mains | Product flow | 68.37 | m3
e7d98aca-806c-4f9d-a447-1f1c5b7ae654 | Aluminum electrolytic carbon anode production ; Carbon anode ; Petroleum coke ; Aluminum alloy wheel manufacturing process ; 2018 | anode, for metal electrolysis | Output | x | 4e584f6f-2e71-4796-931e-bb9a273c161c | C:Manufacturing/27:Manufacture of electrical equipment/279:Manufacture of other electrical equipment/2790:Manufacture of other electrical equipment | Product flow | 52.95 | kg
e7d98aca-806c-4f9d-a447-1f1c5b7ae654 | Aluminum electrolytic carbon anode production ; Carbon anode ; Petroleum coke ; Aluminum alloy wheel manufacturing process ; 2018 | Carbon dioxide, fossil | Output |  | 349b29d1-3e58-4c66-98b9-9d1a076efd2e | Elementary flows/Emission to air/unspecified | Elementary flow | 59.89 | kg
e7d98aca-806c-4f9d-a447-1f1c5b7ae654 | Aluminum electrolytic carbon anode production ; Carbon anode ; Petroleum coke ; Aluminum alloy wheel manufacturing process ; 2018 | Carbon monoxide, fossil | Output |  | ba2f3f82-c93a-47a5-822a-37ec97495275 | Elementary flows/Emission to air/unspecified | Elementary flow | 47.49 | kg
e7d98aca-806c-4f9d-a447-1f1c5b7ae654 | Aluminum electrolytic carbon anode production ; Carbon anode ; Petroleum coke ; Aluminum alloy wheel manufacturing process ; 2018 | Hydrogen fluoride | Output |  | 24541c8c-9f11-49ae-9de5-456f238a3f5e | Elementary flows/Emission to air/unspecified | Elementary flow | 0.002 | kg
e7d98aca-806c-4f9d-a447-1f1c5b7ae654 | Aluminum electrolytic carbon anode production ; Carbon anode ; Petroleum coke ; Aluminum alloy wheel manufacturing process ; 2018 | Methane, fossil | Output |  | 0795345f-c7ae-410c-ad25-1845784c75f5 | Elementary flows/Emission to air/unspecified | Elementary flow | 0.03 | kg
e7d98aca-806c-4f9d-a447-1f1c5b7ae654 | Aluminum electrolytic carbon anode production ; Carbon anode ; Petroleum coke ; Aluminum alloy wheel manufacturing process ; 2018 | Nitrogen oxides | Output |  | c1b91234-6f24-417b-8309-46111d09c457 | Elementary flows/Emission to air/unspecified | Elementary flow | 0.15 | kg
e7d98aca-806c-4f9d-a447-1f1c5b7ae654 | Aluminum electrolytic carbon anode production ; Carbon anode ; Petroleum coke ; Aluminum alloy wheel manufacturing process ; 2018 | PAH, polycyclic aromatic hydrocarbons | Output |  | 3e5d7d91-67d7-4afb-91dd-36fab58e4685 | Elementary flows/Emission to air/unspecified | Elementary flow | 0.006 | kg
e7d98aca-806c-4f9d-a447-1f1c5b7ae654 | Aluminum electrolytic carbon anode production ; Carbon anode ; Petroleum coke ; Aluminum alloy wheel manufacturing process ; 2018 | Particulate Matter, > 10 um | Output |  | 1eb1b94c-e9d8-47ab-969b-9cca920157d8 | Elementary flows/Emission to air/high population density | Elementary flow | 0.027 | kg
e7d98aca-806c-4f9d-a447-1f1c5b7ae654 | Aluminum electrolytic carbon anode production ; Carbon anode ; Petroleum coke ; Aluminum alloy wheel manufacturing process ; 2018 | Sulfur dioxide | Output |  | fd7aa71c-508c-480d-81a6-8052aad92646 | Elementary flows/Emission to air/unspecified | Elementary flow | 0.21 | kg
f854a396-8b74-4faf-b65e-018861a833a8 | Aluminum electrolysis carbon anode production ; Carbon anode ; Petroleum coke ; Generic ; 2018 | coal gas | Input |  | d3d23054-a030-4284-9cfb-c464e70ec865 | C:Manufacturing/19:Manufacture of coke and refined petroleum products/191:Manufacture of coke oven products/1910:Manufacture of coke oven products | Product flow | 1290000 | MJ
f854a396-8b74-4faf-b65e-018861a833a8 | Aluminum electrolysis carbon anode production ; Carbon anode ; Petroleum coke ; Generic ; 2018 | electricity, high voltage, aluminium industry | Input |  | 5d954e5c-1e6d-4f78-9fc3-d3857b7892cb | D:Electricity, gas, steam and air conditioning supply/35:Electricity, gas, steam and air conditioning supply/351:Electric power generation, transmission and distribution/3510:Electric power generation, transmission and distribution | Product flow | 759.6 | MJ
f854a396-8b74-4faf-b65e-018861a833a8 | Aluminum electrolysis carbon anode production ; Carbon anode ; Petroleum coke ; Generic ; 2018 | heavy fuel oil, burned in refinery furnace | Input |  | b8e7c209-349c-4f20-956b-533119feab30 | D:Electricity, gas, steam and air conditioning supply/35:Electricity, gas, steam and air conditioning supply/353:Steam and air conditioning supply/3530:Steam and air conditioning supply | Product flow | 2760 | MJ
f854a396-8b74-4faf-b65e-018861a833a8 | Aluminum electrolysis carbon anode production ; Carbon anode ; Petroleum coke ; Generic ; 2018 | petroleum coke | Input |  | eb6b5a9a-c482-4c75-9ade-bbf8d89234fe | C:Manufacturing/19:Manufacture of coke and refined petroleum products/192:Manufacture of refined petroleum products/1920:Manufacture of refined petroleum products | Product flow | 1140 | kg
f854a396-8b74-4faf-b65e-018861a833a8 | Aluminum electrolysis carbon anode production ; Carbon anode ; Petroleum coke ; Generic ; 2018 | pitch | Input |  | e7a17355-8575-4be4-8c51-85e38b19b3f3 | C:Manufacturing/19:Manufacture of coke and refined petroleum products/192:Manufacture of refined petroleum products/1920:Manufacture of refined petroleum products | Product flow | 220 | kg | [5 empty] | 煤沥青
f854a396-8b74-4faf-b65e-018861a833a8 | Aluminum electrolysis carbon anode production ; Carbon anode ; Petroleum coke ; Generic ; 2018 | anode, for metal electrolysis | Output | x | 4e584f6f-2e71-4796-931e-bb9a273c161c | C:Manufacturing/27:Manufacture of electrical equipment/279:Manufacture of other electrical equipment/2790:Manufacture of other electrical equipment | Product flow | 1000 | kg
f854a396-8b74-4faf-b65e-018861a833a8 | Aluminum electrolysis carbon anode production ; Carbon anode ; Petroleum coke ; Generic ; 2018 | Carbon dioxide, fossil | Output |  | 349b29d1-3e58-4c66-98b9-9d1a076efd2e | Elementary flows/Emission to air/unspecified | Elementary flow | 1053 | kg
f854a396-8b74-4faf-b65e-018861a833a8 | Aluminum electrolysis carbon anode production ; Carbon anode ; Petroleum coke ; Generic ; 2018 | Carbon monoxide, fossil | Output |  | ba2f3f82-c93a-47a5-822a-37ec97495275 | Elementary flows/Emission to air/unspecified | Elementary flow | 400 | kg
f854a396-8b74-4faf-b65e-018861a833a8 | Aluminum electrolysis carbon anode production ; Carbon anode ; Petroleum coke ; Generic ; 2018 | Hydrogen fluoride | Output |  | 24541c8c-9f11-49ae-9de5-456f238a3f5e | Elementary flows/Emission to air/unspecified | Elementary flow | 0.046 | kg
f854a396-8b74-4faf-b65e-018861a833a8 | Aluminum electrolysis carbon anode production ; Carbon anode ; Petroleum coke ; Generic ; 2018 | Methane, fossil | Output |  | 0795345f-c7ae-410c-ad25-1845784c75f5 | Elementary flows/Emission to air/unspecified | Elementary flow | 0.49 | kg
f854a396-8b74-4faf-b65e-018861a833a8 | Aluminum electrolysis carbon anode production ; Carbon anode ; Petroleum coke ; Generic ; 2018 | Nitrogen oxides | Output |  | c1b91234-6f24-417b-8309-46111d09c457 | Elementary flows/Emission to air/unspecified | Elementary flow | 2.04 | kg
f854a396-8b74-4faf-b65e-018861a833a8 | Aluminum electrolysis carbon anode production ; Carbon anode ; Petroleum coke ; Generic ; 2018 | PAH, polycyclic aromatic hydrocarbons | Output |  | 3e5d7d91-67d7-4afb-91dd-36fab58e4685 | Elementary flows/Emission to air/unspecified | Elementary flow | 0.027 | kg
f854a396-8b74-4faf-b65e-018861a833a8 | Aluminum electrolysis carbon anode production ; Carbon anode ; Petroleum coke ; Generic ; 2018 | Particulate Matter, < 2.5 um | Output |  | 230d8a0a-517c-43fe-8357-1818dd12997a | Elementary flows/Emission to air/high population density | Elementary flow | 0.1 | kg
f854a396-8b74-4faf-b65e-018861a833a8 | Aluminum electrolysis carbon anode production ; Carbon anode ; Petroleum coke ; Generic ; 2018 | Particulate Matter, > 10 um | Output |  | 1eb1b94c-e9d8-47ab-969b-9cca920157d8 | Elementary flows/Emission to air/high population density | Elementary flow | 0.16 | kg
f854a396-8b74-4faf-b65e-018861a833a8 | Aluminum electrolysis carbon anode production ; Carbon anode ; Petroleum coke ; Generic ; 2018 | Sulfur dioxide | Output |  | fd7aa71c-508c-480d-81a6-8052aad92646 | Elementary flows/Emission to air/unspecified | Elementary flow | 3.03 | kg
d3fb257b-0c88-362a-97b3-f87db8dc9103 | anode production, paste, for aluminium electrolysis ¦ anode, paste, for aluminium electrolysis ¦ Cutoff, U | anode factory | Input |  | 3736d0b4-90f9-4076-9d13-468bf0ae04e4 | F:Construction/41:Construction of buildings/410:Construction of buildings/4100:Construction of buildings | Product flow | 2.5e-10 | Item(s) | log-normal | 2.5e-10 | 1.713463 | (5;5;5;5;5) | Europe | EcoSpold01Location=RER Rough estimate;activityLink introduced to establish a direct link to the corresponding regional supply of this product
d3fb257b-0c88-362a-97b3-f87db8dc9103 | anode production, paste, for aluminium electrolysis ¦ anode, paste, for aluminium electrolysis ¦ Cutoff, U | electricity, medium voltage | Input |  | 759b89bd-3aa6-42ad-b767-5bb9ef5d331d | D:Electricity, gas, steam and air conditioning supply/35:Electricity, gas, steam and air conditioning supply/351:Electric power generation, transmission and distribution/3510:Electric power generation, transmission and distribution | Product flow | 0.0005174692 | kWh | log-normal | 0.0005174692 | 1.024797 | (1;2;4;1;1) | Slovenia | EcoSpold01Location=UCTE
d3fb257b-0c88-362a-97b3-f87db8dc9103 | anode production, paste, for aluminium electrolysis ¦ anode, paste, for aluminium electrolysis ¦ Cutoff, U | electricity, medium voltage | Input |  | 759b89bd-3aa6-42ad-b767-5bb9ef5d331d | D:Electricity, gas, steam and air conditioning supply/35:Electricity, gas, steam and air conditioning supply/351:Electric power generation, transmission and distribution/3510:Electric power generation, transmission and distribution | Product flow | 0.001785936 | kWh | log-normal | 0.001785936 | 1.024797 | (1;2;4;1;1) | Romania | EcoSpold01Location=UCTE
d3fb257b-0c88-362a-97b3-f87db8dc9103 | anode production, paste, for aluminium electrolysis ¦ anode, paste, for aluminium electrolysis ¦ Cutoff, U | electricity, medium voltage | Input |  | 759b89bd-3aa6-42ad-b767-5bb9ef5d331d | D:Electricity, gas, steam and air conditioning supply/35:Electricity, gas, steam and air conditioning supply/351:Electric power generation, transmission and distribution/3510:Electric power generation, transmission and distribution | Product flow | 0.003042868 | kWh | log-normal | 0.003042868 | 1.024797 | (1;2;4;1;1) | Netherlands | EcoSpold01Location=UCTE
d3fb257b-0c88-362a-97b3-f87db8dc9103 | anode production, paste, for aluminium electrolysis ¦ anode, paste, for aluminium electrolysis ¦ Cutoff, U | electricity, medium voltage | Input |  | 759b89bd-3aa6-42ad-b767-5bb9ef5d331d | D:Electricity, gas, steam and air conditioning supply/35:Electricity, gas, steam and air conditioning supply/351:Electric power generation, transmission and distribution/3510:Electric power generation, transmission and distribution | Product flow | 0.01621711 | kWh | log-normal | 0.01621711 | 1.024797 | (1;2;4;1;1) | France | EcoSpold01Location=UCTE
d3fb257b-0c88-362a-97b3-f87db8dc9103 | anode production, paste, for aluminium electrolysis ¦ anode, paste, for aluminium electrolysis ¦ Cutoff, U | electricity, medium voltage | Input |  | 759b89bd-3aa6-42ad-b767-5bb9ef5d331d | D:Electricity, gas, steam and air conditioning supply/35:Electricity, gas, steam and air conditioning supply/351:Electric power generation, transmission and distribution/3510:Electric power generation, transmission and distribution | Product flow | 0.0007169041 | kWh | log-normal | 0.0007169041 | 1.024797 | (1;2;4;1;1) | Iceland | EcoSpold01Location=UCTE
d3fb257b-0c88-362a-97b3-f87db8dc9103 | anode production, paste, for aluminium electrolysis ¦ anode, paste, for aluminium electrolysis ¦ Cutoff, U | electricity, medium voltage | Input |  | 759b89bd-3aa6-42ad-b767-5bb9ef5d331d | D:Electricity, gas, steam and air conditioning supply/35:Electricity, gas, steam and air conditioning supply/351:Electric power generation, transmission and distribution/3510:Electric power generation, transmission and distribution | Product flow | 0.009403057 | kWh | log-normal | 0.009403057 | 1.024797 | (1;2;4;1;1) | United Kingdom | EcoSpold01Location=UCTE
d3fb257b-0c88-362a-97b3-f87db8dc9103 | anode production, paste, for aluminium electrolysis ¦ anode, paste, for aluminium electrolysis ¦ Cutoff, U | electricity, medium voltage | Input |  | 759b89bd-3aa6-42ad-b767-5bb9ef5d331d | D:Electricity, gas, steam and air conditioning supply/35:Electricity, gas, steam and air conditioning supply/351:Electric power generation, transmission and distribution/3510:Electric power generation, transmission and distribution | Product flow | 0.01643362 | kWh | log-normal | 0.01643362 | 1.024797 | (1;2;4;1;1) | Germany | EcoSpold01Location=UCTE
d3fb257b-0c88-362a-97b3-f87db8dc9103 | anode production, paste, for aluminium electrolysis ¦ anode, paste, for aluminium electrolysis ¦ Cutoff, U | electricity, medium voltage | Input |  | 759b89bd-3aa6-42ad-b767-5bb9ef5d331d | D:Electricity, gas, steam and air conditioning supply/35:Electricity, gas, steam and air conditioning supply/351:Electric power generation, transmission and distribution/3510:Electric power generation, transmission and distribution | Product flow | 0.0009375441 | kWh | log-normal | 0.0009375441 | 1.024797 | (1;2;4;1;1) | Slovakia | EcoSpold01Location=UCTE
d3fb257b-0c88-362a-97b3-f87db8dc9103 | anode production, paste, for aluminium electrolysis ¦ anode, paste, for aluminium electrolysis ¦ Cutoff, U | electricity, medium voltage | Input |  | 759b89bd-3aa6-42ad-b767-5bb9ef5d331d | D:Electricity, gas, steam and air conditioning supply/35:Electricity, gas, steam and air conditioning supply/351:Electric power generation, transmission and distribution/3510:Electric power generation, transmission and distribution | Product flow | 0.001785741 | kWh | log-normal | 0.001785741 | 1.024797 | (1;2;4;1;1) | Greece | EcoSpold01Location=UCTE
d3fb257b-0c88-362a-97b3-f87db8dc9103 | anode production, paste, for aluminium electrolysis ¦ anode, paste, for aluminium electrolysis ¦ Cutoff, U | electricity, medium voltage | Input |  | 759b89bd-3aa6-42ad-b767-5bb9ef5d331d | D:Electricity, gas, steam and air conditioning supply/35:Electricity, gas, steam and air conditioning supply/351:Electric power generation, transmission and distribution/3510:Electric power generation, transmission and distribution | Product flow | 0.004953309 | kWh | log-normal | 0.004953309 | 1.024797 | (1;2;4;1;1) | Norway | EcoSpold01Location=UCTE
d3fb257b-0c88-362a-97b3-f87db8dc9103 | anode production, paste, for aluminium electrolysis ¦ anode, paste, for aluminium electrolysis ¦ Cutoff, U | electricity, medium voltage | Input |  | 759b89bd-3aa6-42ad-b767-5bb9ef5d331d | D:Electricity, gas, steam and air conditioning supply/35:Electricity, gas, steam and air conditioning supply/351:Electric power generation, transmission and distribution/3510:Electric power generation, transmission and distribution | Product flow | 0.004832319 | kWh | log-normal | 0.004832319 | 1.024797 | (1;2;4;1;1) | Sweden | EcoSpold01Location=UCTE
d3fb257b-0c88-362a-97b3-f87db8dc9103 | anode production, paste, for aluminium electrolysis ¦ anode, paste, for aluminium electrolysis ¦ Cutoff, U | electricity, medium voltage | Input |  | 759b89bd-3aa6-42ad-b767-5bb9ef5d331d | D:Electricity, gas, steam and air conditioning supply/35:Electricity, gas, steam and air conditioning supply/351:Electric power generation, transmission and distribution/3510:Electric power generation, transmission and distribution | Product flow | 0.009690952 | kWh | log-normal | 0.009690952 | 1.024797 | (1;2;4;1;1) | Italy | EcoSpold01Location=UCTE
d3fb257b-0c88-362a-97b3-f87db8dc9103 | anode production, paste, for aluminium electrolysis ¦ anode, paste, for aluminium electrolysis ¦ Cutoff, U | electricity, medium voltage | Input |  | 759b89bd-3aa6-42ad-b767-5bb9ef5d331d | D:Electricity, gas, steam and air conditioning supply/35:Electricity, gas, steam and air conditioning supply/351:Electric power generation, transmission and distribution/3510:Electric power generation, transmission and distribution | Product flow | 0.007683168 | kWh | log-normal | 0.007683168 | 1.024797 | (1;2;4;1;1) | Spain | EcoSpold01Location=UCTE
d3fb257b-0c88-362a-97b3-f87db8dc9103 | anode production, paste, for aluminium electrolysis ¦ anode, paste, for aluminium electrolysis ¦ Cutoff, U | heat, district or industrial, natural gas | Input |  | 1125e767-7b5d-442e-81d6-9b0d3e1919ac | D:Electricity, gas, steam and air conditioning supply/35:Electricity, gas, steam and air conditioning supply/351:Electric power generation, transmission and distribution/3510:Electric power generation, transmission and distribution | Product flow | 0.008779231 | MJ | log-normal | 0.008779231 | 1 | (1;1;4;1;1) | Europe without Switzerland | Natural gas combustion
d3fb257b-0c88-362a-97b3-f87db8dc9103 | anode production, paste, for aluminium electrolysis ¦ anode, paste, for aluminium electrolysis ¦ Cutoff, U | heat, district or industrial, other than natural gas | Input |  | 71e2f1db-a2c5-44d0-8337-dfff15be974d | D:Electricity, gas, steam and air conditioning supply/35:Electricity, gas, steam and air conditioning supply/351:Electric power generation, transmission and distribution/3510:Electric power generation, transmission and distribution | Product flow | 0.3380817 | MJ | log-normal | 0.3380817 | 1 | (1;1;4;1;1) | Rest-of-World | Heavy oil combustion.
d3fb257b-0c88-362a-97b3-f87db8dc9103 | anode production, paste, for aluminium electrolysis ¦ anode, paste, for aluminium electrolysis ¦ Cutoff, U | petroleum coke | Input |  | eb6b5a9a-c482-4c75-9ade-bbf8d89234fe | C:Manufacturing/19:Manufacture of coke and refined petroleum products/192:Manufacture of refined petroleum products/1920:Manufacture of refined petroleum products | Product flow | 0.702 | kg | log-normal | 0.702 | 1.024797 | (1;2;4;1;1) | Global | EcoSpold01Location=RER
d3fb257b-0c88-362a-97b3-f87db8dc9103 | anode production, paste, for aluminium electrolysis ¦ anode, paste, for aluminium electrolysis ¦ Cutoff, U | pitch | Input |  | e7a17355-8575-4be4-8c51-85e38b19b3f3 | C:Manufacturing/19:Manufacture of coke and refined petroleum products/192:Manufacture of refined petroleum products/1920:Manufacture of refined petroleum products | Product flow | 0.306 | kg | log-normal | 0.306 | 1.024797 | (1;2;4;1;1) | Europe without Switzerland | Reported as Pitch in IAI report EcoSpold01Location=RER
d3fb257b-0c88-362a-97b3-f87db8dc9103 | anode production, paste, for aluminium electrolysis ¦ anode, paste, for aluminium electrolysis ¦ Cutoff, U | Water, cooling, unspecified natural origin | Input |  | fc1c42ce-a759-49fa-b987-f1ec5e503db1 | Elementary flows/Resource/in water | Elementary flow | 0.00475 | m3 | log-normal | 0.00475 | 1.024797 | (2;3;4;1;1) | IAI Area, EU27 & EFTA | Specified as freshwater in IAI report.
d3fb257b-0c88-362a-97b3-f87db8dc9103 | anode production, paste, for aluminium electrolysis ¦ anode, paste, for aluminium electrolysis ¦ Cutoff, U | anode, paste, for aluminium electrolysis | Output | x | ebb5a65b-75b5-4489-a065-b11b7b8543bd | C:Manufacturing/27:Manufacture of electrical equipment/279:Manufacture of other electrical equipment/2790:Manufacture of other electrical equipment | Product flow | 1 | kg |  |  |  |  | IAI Area, EU27 & EFTA
d3fb257b-0c88-362a-97b3-f87db8dc9103 | anode production, paste, for aluminium electrolysis ¦ anode, paste, for aluminium electrolysis ¦ Cutoff, U | Benzo(a)pyrene | Output |  | 5e13c2ab-5466-4ff5-816d-702dfdf25f76 | Elementary flows/Emission to air/unspecified | Elementary flow | 2e-08 | kg | log-normal | 2e-08 | 1.72931 | (1;4;4;1;1) | IAI Area, EU27 & EFTA | Reporting rate 4%
d3fb257b-0c88-362a-97b3-f87db8dc9103 | anode production, paste, for aluminium electrolysis ¦ anode, paste, for aluminium electrolysis ¦ Cutoff, U | Fluoride | Output |  | 96b0e9d0-5bfc-4113-ac30-c9b8a310b534 | Elementary flows/Emission to water/unspecified | Elementary flow | 7.1e-05 | kg | log-normal | 7.1e-05 | 1.003167 | (1;4;4;1;1) | IAI Area, EU27 & EFTA
d3fb257b-0c88-362a-97b3-f87db8dc9103 | anode production, paste, for aluminium electrolysis ¦ anode, paste, for aluminium electrolysis ¦ Cutoff, U | fly ash and scrubber sludge | Output |  | 6666335b-58fd-4687-9e8e-4235d8dd7b20 | E:Water supply; sewerage, waste management and remediation activities/38:Waste collection, treatment and disposal activities; materials recovery/382:Waste treatment and disposal/3822:Treatment and disposal of hazardous waste | Waste flow | 0.000658 | kg | log-normal | 0.000658 | 1.000775 | (1;4;1;1;1) | Europe without Switzerland | Reported as scrubber sludges in landfill solid waste
d3fb257b-0c88-362a-97b3-f87db8dc9103 | anode production, paste, for aluminium electrolysis ¦ anode, paste, for aluminium electrolysis ¦ Cutoff, U | Hydrocarbons, unspecified | Output |  | e620a933-c348-4e7e-8893-ab0a0f681c7e | Elementary flows/Emission to water/unspecified | Elementary flow | 2.02e-05 | kg | log-normal | 2.02e-05 | 1.001001 | (1;4;4;1;1) | IAI Area, EU27 & EFTA | Reported as Oil and grease/total hydrocarbons in IAI survey, reporting rate 2%
d3fb257b-0c88-362a-97b3-f87db8dc9103 | anode production, paste, for aluminium electrolysis ¦ anode, paste, for aluminium electrolysis ¦ Cutoff, U | inert waste, for final disposal | Output |  | 240c1a3c-1aba-4528-afc3-3f27f56583be | E:Water supply; sewerage, waste management and remediation activities/38:Waste collection, treatment and disposal activities; materials recovery/382:Waste treatment and disposal/3821:Treatment and disposal of non-hazardous waste | Waste flow | 0.00098 | kg | log-normal | 0.00098 | 1.003167 | (1;3;1;1;1) | Rest-of-World | as ecoInvent does not relevent recycled by-products, this number includes external recyceled by products, as well as landfilled industrial waste.
d3fb257b-0c88-362a-97b3-f87db8dc9103 | anode production, paste, for aluminium electrolysis ¦ anode, paste, for aluminium electrolysis ¦ Cutoff, U | Nitrogen oxides | Output |  | c1b91234-6f24-417b-8309-46111d09c457 | Elementary flows/Emission to air/unspecified | Elementary flow | 1.5e-05 | kg | log-normal | 1.5e-05 | 1.221403 | (1;3;4;1;1) | IAI Area, EU27 & EFTA
d3fb257b-0c88-362a-97b3-f87db8dc9103 | anode production, paste, for aluminium electrolysis ¦ anode, paste, for aluminium electrolysis ¦ Cutoff, U | PAH, polycyclic aromatic hydrocarbons | Output |  | f21b8022-f20d-4752-8cd6-728f56cf9c43 | Elementary flows/Emission to water/unspecified | Elementary flow | 3e-08 | kg | log-normal | 3e-08 | 1.024797 | (1;4;4;1;1) | IAI Area, EU27 & EFTA | Reported as PAH (6 Borneff components)
d3fb257b-0c88-362a-97b3-f87db8dc9103 | anode production, paste, for aluminium electrolysis ¦ anode, paste, for aluminium electrolysis ¦ Cutoff, U | PAH, polycyclic aromatic hydrocarbons | Output |  | 3e5d7d91-67d7-4afb-91dd-36fab58e4685 | Elementary flows/Emission to air/unspecified | Elementary flow | 1e-07 | kg | log-normal | 1e-07 | 1 | (1;3;4;1;1) | IAI Area, EU27 & EFTA | Reporting rate 7%
d3fb257b-0c88-362a-97b3-f87db8dc9103 | anode production, paste, for aluminium electrolysis ¦ anode, paste, for aluminium electrolysis ¦ Cutoff, U | Particulate Matter, > 10 um | Output |  | 66020d27-7ae4-4e59-83a3-89214b72c40a | Elementary flows/Emission to air/unspecified | Elementary flow | 4.9e-05 | kg | log-normal | 4.9e-05 | 1 | (1;3;5;1;1) | IAI Area, EU27 & EFTA | the only particulates that is reported in the IAI 2015 LCI survey
d3fb257b-0c88-362a-97b3-f87db8dc9103 | anode production, paste, for aluminium electrolysis ¦ anode, paste, for aluminium electrolysis ¦ Cutoff, U | Sulfur dioxide | Output |  | fd7aa71c-508c-480d-81a6-8052aad92646 | Elementary flows/Emission to air/unspecified | Elementary flow | 5.1e-05 | kg | log-normal | 5.1e-05 | 1.024797 | (1;3;4;1;1) | IAI Area, EU27 & EFTA
d3fb257b-0c88-362a-97b3-f87db8dc9103 | anode production, paste, for aluminium electrolysis ¦ anode, paste, for aluminium electrolysis ¦ Cutoff, U | Suspended solids, unspecified | Output |  | 693921ef-e02d-4072-add0-55aa4631b213 | Elementary flows/Emission to water/unspecified | Elementary flow | 0.00011 | kg | log-normal | 0.00011 | 1.024797 | (1;4;4;1;1) | IAI Area, EU27 & EFTA
d3fb257b-0c88-362a-97b3-f87db8dc9103 | anode production, paste, for aluminium electrolysis ¦ anode, paste, for aluminium electrolysis ¦ Cutoff, U | waste asphalt | Output |  | 22e27360-4621-4591-8412-a4f2045ac1a0 | E:Water supply; sewerage, waste management and remediation activities/38:Waste collection, treatment and disposal activities; materials recovery/382:Waste treatment and disposal/3821:Treatment and disposal of non-hazardous waste | Waste flow | 0.00265 | kg | log-normal | 0.00265 | 1.024797 | (1;3;1;1;1) | Rest-of-World | EcoSpold01Location=CH Proxy for treatment of waste carbon
d3fb257b-0c88-362a-97b3-f87db8dc9103 | anode production, paste, for aluminium electrolysis ¦ anode, paste, for aluminium electrolysis ¦ Cutoff, U | Water | Output |  | 075e433b-4be4-448e-9510-9a5029c1ce94 | Elementary flows/Emission to air/unspecified | Elementary flow | 0.00071 | m3 | log-normal | 0.00071 | 1.024797 | (5;5;5;5;5) | IAI Area, EU27 & EFTA | IAI data reported as "Fresh Water Consumption"
d3fb257b-0c88-362a-97b3-f87db8dc9103 | anode production, paste, for aluminium electrolysis ¦ anode, paste, for aluminium electrolysis ¦ Cutoff, U | Water | Output |  | db4566b1-bd88-427d-92da-2d25879063b9 | Elementary flows/Emission to water/surface water | Elementary flow | 0.0042 | m3 | log-normal | 0.0042 | 1.024797 | (2;3;4;1;1) | IAI Area, EU27 & EFTA
7af27ebe-b392-45bf-a03b-8cf0918b8f19 | Aluminum electrolysis carbon anode production ; Carbon anode ; Petroleum coke ; Prebake ; 2010 | coal gas | Input |  | d3d23054-a030-4284-9cfb-c464e70ec865 | C:Manufacturing/19:Manufacture of coke and refined petroleum products/191:Manufacture of coke oven products/1910:Manufacture of coke oven products | Product flow | 21930 | MJ | [5 empty] | coal gas
7af27ebe-b392-45bf-a03b-8cf0918b8f19 | Aluminum electrolysis carbon anode production ; Carbon anode ; Petroleum coke ; Prebake ; 2010 | coal tar | Input |  | d70d5efd-b120-4c9d-8192-d799fe431bfa | B:Mining and quarrying/07:Mining of metal ores/072:Mining of non-ferrous metal ores/0729:Mining of other non-ferrous metal ores | Product flow | 220 | kg | [5 empty] | coal tar pitch
7af27ebe-b392-45bf-a03b-8cf0918b8f19 | Aluminum electrolysis carbon anode production ; Carbon anode ; Petroleum coke ; Prebake ; 2010 | electricity, medium voltage | Input |  | 759b89bd-3aa6-42ad-b767-5bb9ef5d331d | D:Electricity, gas, steam and air conditioning supply/35:Electricity, gas, steam and air conditioning supply/351:Electric power generation, transmission and distribution/3510:Electric power generation, transmission and distribution | Product flow | 759.6 | MJ
7af27ebe-b392-45bf-a03b-8cf0918b8f19 | Aluminum electrolysis carbon anode production ; Carbon anode ; Petroleum coke ; Prebake ; 2010 | heavy fuel oil, burned in refinery furnace | Input |  | b8e7c209-349c-4f20-956b-533119feab30 | D:Electricity, gas, steam and air conditioning supply/35:Electricity, gas, steam and air conditioning supply/353:Steam and air conditioning supply/3530:Steam and air conditioning supply | Product flow | 2760 | MJ | [5 empty] | fuel oil
7af27ebe-b392-45bf-a03b-8cf0918b8f19 | Aluminum electrolysis carbon anode production ; Carbon anode ; Petroleum coke ; Prebake ; 2010 | petroleum coke | Input |  | eb6b5a9a-c482-4c75-9ade-bbf8d89234fe | C:Manufacturing/19:Manufacture of coke and refined petroleum products/192:Manufacture of refined petroleum products/1920:Manufacture of refined petroleum products | Product flow | 1140 | kg
7af27ebe-b392-45bf-a03b-8cf0918b8f19 | Aluminum electrolysis carbon anode production ; Carbon anode ; Petroleum coke ; Prebake ; 2010 | anode, prebake, for aluminium electrolysis | Output | x | db66eb0b-7b48-4300-8134-2c851292cc14 | C:Manufacturing/27:Manufacture of electrical equipment/279:Manufacture of other electrical equipment/2790:Manufacture of other electrical equipment | Product flow | 1000 | kg
bc0367c5-731a-4bd4-868f-6ddb001d0601 | Aluminum electrolysis carbon anode production ; Carbon anode ; Petroleum coke ; Prebake ; 2011 | coal gas | Input |  | d3d23054-a030-4284-9cfb-c464e70ec865 | C:Manufacturing/19:Manufacture of coke and refined petroleum products/191:Manufacture of coke oven products/1910:Manufacture of coke oven products | Product flow | 21930 | MJ | [5 empty] | coal gas
bc0367c5-731a-4bd4-868f-6ddb001d0601 | Aluminum electrolysis carbon anode production ; Carbon anode ; Petroleum coke ; Prebake ; 2011 | coal tar | Input |  | d70d5efd-b120-4c9d-8192-d799fe431bfa | B:Mining and quarrying/07:Mining of metal ores/072:Mining of non-ferrous metal ores/0729:Mining of other non-ferrous metal ores | Product flow | 220 | kg | [5 empty] | coal tar pitch
bc0367c5-731a-4bd4-868f-6ddb001d0601 | Aluminum electrolysis carbon anode production ; Carbon anode ; Petroleum coke ; Prebake ; 2011 | electricity, medium voltage | Input |  | 759b89bd-3aa6-42ad-b767-5bb9ef5d331d | D:Electricity, gas, steam and air conditioning supply/35:Electricity, gas, steam and air conditioning supply/351:Electric power generation, transmission and distribution/3510:Electric power generation, transmission and distribution | Product flow | 759.6 | MJ
bc0367c5-731a-4bd4-868f-6ddb001d0601 | Aluminum electrolysis carbon anode production ; Carbon anode ; Petroleum coke ; Prebake ; 2011 | heavy fuel oil, burned in refinery furnace | Input |  | b8e7c209-349c-4f20-956b-533119feab30 | D:Electricity, gas, steam and air conditioning supply/35:Electricity, gas, steam and air conditioning supply/353:Steam and air conditioning supply/3530:Steam and air conditioning supply | Product flow | 2760 | MJ | [5 empty] | fuel oil
bc0367c5-731a-4bd4-868f-6ddb001d0601 | Aluminum electrolysis carbon anode production ; Carbon anode ; Petroleum coke ; Prebake ; 2011 | petroleum coke | Input |  | eb6b5a9a-c482-4c75-9ade-bbf8d89234fe | C:Manufacturing/19:Manufacture of coke and refined petroleum products/192:Manufacture of refined petroleum products/1920:Manufacture of refined petroleum products | Product flow | 1140 | kg
bc0367c5-731a-4bd4-868f-6ddb001d0601 | Aluminum electrolysis carbon anode production ; Carbon anode ; Petroleum coke ; Prebake ; 2011 | anode, prebake, for aluminium electrolysis | Output | x | db66eb0b-7b48-4300-8134-2c851292cc14 | C:Manufacturing/27:Manufacture of electrical equipment/279:Manufacture of other electrical equipment/2790:Manufacture of other electrical equipment | Product flow | 1000 | kg
a3a0d578-d8f5-3b0a-a22f-c1c5200c6d58 | anode production, prebake, for aluminium electrolysis ¦ anode, prebake, for aluminium electrolysis ¦ Cutoff, U | anode factory | Input |  | 3736d0b4-90f9-4076-9d13-468bf0ae04e4 | F:Construction/41:Construction of buildings/410:Construction of buildings/4100:Construction of buildings | Product flow | 2.5e-10 | Item(s) | log-normal | 2.5e-10 | 1.713463 | (5;5;5;5;5) | Global | EcoSpold01Location=RER Rough estimate
a3a0d578-d8f5-3b0a-a22f-c1c5200c6d58 | anode production, prebake, for aluminium electrolysis ¦ anode, prebake, for aluminium electrolysis ¦ Cutoff, U | cast iron | Input |  | 4447af36-0897-4b00-8fd0-fd6a446dda6a | C:Manufacturing/24:Manufacture of basic metals/241:Manufacture of basic iron and steel/2410:Manufacture of basic iron and steel | Product flow | 0.00582 | kg | log-normal | 0.00582 | 1.024797 | (1;3;4;1;1) | Global | Reported as Steel in IAI report EcoSpold01Location=RER
a3a0d578-d8f5-3b0a-a22f-c1c5200c6d58 | anode production, prebake, for aluminium electrolysis ¦ anode, prebake, for aluminium electrolysis ¦ Cutoff, U | electricity, medium voltage | Input |  | 759b89bd-3aa6-42ad-b767-5bb9ef5d331d | D:Electricity, gas, steam and air conditioning supply/35:Electricity, gas, steam and air conditioning supply/351:Electric power generation, transmission and distribution/3510:Electric power generation, transmission and distribution | Product flow | 0.111 | kWh | log-normal | 0.111 | 1.024797 | (1;3;4;1;1) | China | EcoSpold01Location=UCTE
a3a0d578-d8f5-3b0a-a22f-c1c5200c6d58 | anode production, prebake, for aluminium electrolysis ¦ anode, prebake, for aluminium electrolysis ¦ Cutoff, U | heat, district or industrial, natural gas | Input |  | 1125e767-7b5d-442e-81d6-9b0d3e1919ac | D:Electricity, gas, steam and air conditioning supply/35:Electricity, gas, steam and air conditioning supply/351:Electric power generation, transmission and distribution/3510:Electric power generation, transmission and distribution | Product flow | 1.831596 | MJ | log-normal | 1.831596 | 1 | (1;1;4;1;1) | Rest-of-World | Natural gas combustion.
a3a0d578-d8f5-3b0a-a22f-c1c5200c6d58 | anode production, prebake, for aluminium electrolysis ¦ anode, prebake, for aluminium electrolysis ¦ Cutoff, U | heat, district or industrial, other than natural gas | Input |  | 71e2f1db-a2c5-44d0-8337-dfff15be974d | D:Electricity, gas, steam and air conditioning supply/35:Electricity, gas, steam and air conditioning supply/351:Electric power generation, transmission and distribution/3510:Electric power generation, transmission and distribution | Product flow | 0.6324786 | MJ | log-normal | 0.6324786 | 1 | (1;1;4;1;1) | Rest-of-World | Heavy oil combustion.
a3a0d578-d8f5-3b0a-a22f-c1c5200c6d58 | anode production, prebake, for aluminium electrolysis ¦ anode, prebake, for aluminium electrolysis ¦ Cutoff, U | heat, district or industrial, other than natural gas | Input |  | 71e2f1db-a2c5-44d0-8337-dfff15be974d | D:Electricity, gas, steam and air conditioning supply/35:Electricity, gas, steam and air conditioning supply/351:Electric power generation, transmission and distribution/3510:Electric power generation, transmission and distribution | Product flow | 0.005271605 | MJ | log-normal | 0.005271605 | 1 | (1;1;4;1;1) | Rest-of-World | Diesel combustion.
a3a0d578-d8f5-3b0a-a22f-c1c5200c6d58 | anode production, prebake, for aluminium electrolysis ¦ anode, prebake, for aluminium electrolysis ¦ Cutoff, U | petroleum coke | Input |  | eb6b5a9a-c482-4c75-9ade-bbf8d89234fe | C:Manufacturing/19:Manufacture of coke and refined petroleum products/192:Manufacture of refined petroleum products/1920:Manufacture of refined petroleum products | Product flow | 0.675 | kg | log-normal | 0.675 | 1.024797 | (1;3;4;1;1) | Global | EcoSpold01Location=RER
a3a0d578-d8f5-3b0a-a22f-c1c5200c6d58 | anode production, prebake, for aluminium electrolysis ¦ anode, prebake, for aluminium electrolysis ¦ Cutoff, U | pitch | Input |  | e7a17355-8575-4be4-8c51-85e38b19b3f3 | C:Manufacturing/19:Manufacture of coke and refined petroleum products/192:Manufacture of refined petroleum products/1920:Manufacture of refined petroleum products | Product flow | 0.146 | kg | log-normal | 0.146 | 1.024797 | (1;3;4;1;1) | Rest-of-World | EcoSpold01Location=RER Reported as Pitch in IAI report
a3a0d578-d8f5-3b0a-a22f-c1c5200c6d58 | anode production, prebake, for aluminium electrolysis ¦ anode, prebake, for aluminium electrolysis ¦ Cutoff, U | refractory, fireclay, packed | Input |  | d3e019ee-edbe-4774-a4a6-9701cf293d05 | C:Manufacturing/23:Manufacture of other non-metallic mineral products/239:Manufacture of non-metallic mineral products n.e.c./2391:Manufacture of refractory products | Product flow | 0.00715 | kg | log-normal | 0.00715 | 1.024797 | (1;3;4;1;1) | Global | Reported as "Refractory material" in IAI Survey
a3a0d578-d8f5-3b0a-a22f-c1c5200c6d58 | anode production, prebake, for aluminium electrolysis ¦ anode, prebake, for aluminium electrolysis ¦ Cutoff, U | Water, cooling, unspecified natural origin | Input |  | fc1c42ce-a759-49fa-b987-f1ec5e503db1 | Elementary flows/Resource/in water | Elementary flow | 0.00195 | m3 | log-normal | 0.00195 | 1.024797 | (2;3;4;1;1) | China | Specified as freshwater in IAI report.
a3a0d578-d8f5-3b0a-a22f-c1c5200c6d58 | anode production, prebake, for aluminium electrolysis ¦ anode, prebake, for aluminium electrolysis ¦ Cutoff, U | Water, salt, ocean | Input |  | 629ffbca-ca71-4e4b-a006-ca9bdd9cd1df | Elementary flows/Resource/in water | Elementary flow | 0.00157 | m3 | log-normal | 0.00157 | 1.024797 | (2;3;4;1;1) | China | Specified as sea water in IAI report.
a3a0d578-d8f5-3b0a-a22f-c1c5200c6d58 | anode production, prebake, for aluminium electrolysis ¦ anode, prebake, for aluminium electrolysis ¦ Cutoff, U | anode, prebake, for aluminium electrolysis | Output | x | db66eb0b-7b48-4300-8134-2c851292cc14 | C:Manufacturing/27:Manufacture of electrical equipment/279:Manufacture of other electrical equipment/2790:Manufacture of other electrical equipment | Product flow | 1 | kg |  |  |  |  | China
a3a0d578-d8f5-3b0a-a22f-c1c5200c6d58 | anode production, prebake, for aluminium electrolysis ¦ anode, prebake, for aluminium electrolysis ¦ Cutoff, U | Benzo(a)pyrene | Output |  | 5e13c2ab-5466-4ff5-816d-702dfdf25f76 | Elementary flows/Emission to air/unspecified | Elementary flow | 5e-08 | kg | log-normal | 5e-08 | 1.72931 | (1;4;4;1;1) | China
a3a0d578-d8f5-3b0a-a22f-c1c5200c6d58 | anode production, prebake, for aluminium electrolysis ¦ anode, prebake, for aluminium electrolysis ¦ Cutoff, U | Fluoride | Output |  | 96b0e9d0-5bfc-4113-ac30-c9b8a310b534 | Elementary flows/Emission to water/unspecified | Elementary flow | 9e-06 | kg | log-normal | 9e-06 | 1.024797 | (1;4;4;1;1) | China
a3a0d578-d8f5-3b0a-a22f-c1c5200c6d58 | anode production, prebake, for aluminium electrolysis ¦ anode, prebake, for aluminium electrolysis ¦ Cutoff, U | fly ash and scrubber sludge | Output |  | 6666335b-58fd-4687-9e8e-4235d8dd7b20 | E:Water supply; sewerage, waste management and remediation activities/38:Waste collection, treatment and disposal activities; materials recovery/382:Waste treatment and disposal/3822:Treatment and disposal of hazardous waste | Waste flow | 4.7e-05 | kg | log-normal | 4.7e-05 | 1.024797 | (5;5;5;5;5) | Rest-of-World | Used as a weak proxy for treatment of scrubber sludges
a3a0d578-d8f5-3b0a-a22f-c1c5200c6d58 | anode production, prebake, for aluminium electrolysis ¦ anode, prebake, for aluminium electrolysis ¦ Cutoff, U | Hydrogen fluoride | Output |  | 24541c8c-9f11-49ae-9de5-456f238a3f5e | Elementary flows/Emission to air/unspecified | Elementary flow | 2.4e-05 | kg | log-normal | 2.4e-05 | 1.221403 | (1;3;4;1;1) | China | Reported as F in IAI data,sum of particulate F and gaseous F
a3a0d578-d8f5-3b0a-a22f-c1c5200c6d58 | anode production, prebake, for aluminium electrolysis ¦ anode, prebake, for aluminium electrolysis ¦ Cutoff, U | inert waste, for final disposal | Output |  | 240c1a3c-1aba-4528-afc3-3f27f56583be | E:Water supply; sewerage, waste management and remediation activities/38:Waste collection, treatment and disposal activities; materials recovery/382:Waste treatment and disposal/3821:Treatment and disposal of non-hazardous waste | Waste flow | 0.02725 | kg |  |  |  |  | Rest-of-World | EcoSpold01Location=CH Amount includes "Byproducts for external recycling", "Refractory material for external recycling", "Refractory (excluding SPL) sent to landfill" and "Other landfilled waste" in IAI report. If it becomes possible to specify byproducts and other landfilled waste, then these should be broken out of this total. Currently, no recycling process exists in ecoinvent for refractory material, and hence these are modelled as sent to landfill.
a3a0d578-d8f5-3b0a-a22f-c1c5200c6d58 | anode production, prebake, for aluminium electrolysis ¦ anode, prebake, for aluminium electrolysis ¦ Cutoff, U | Nitrogen oxides | Output |  | c1b91234-6f24-417b-8309-46111d09c457 | Elementary flows/Emission to air/unspecified | Elementary flow | 0.000495 | kg | log-normal | 0.000495 | 1.221403 | (1;3;4;1;1) | China
a3a0d578-d8f5-3b0a-a22f-c1c5200c6d58 | anode production, prebake, for aluminium electrolysis ¦ anode, prebake, for aluminium electrolysis ¦ Cutoff, U | Oils, unspecified | Output |  | 6da0e891-3648-43a5-b0cf-f1872c57db8d | Elementary flows/Emission to water/unspecified | Elementary flow | 2e-05 | kg | log-normal | 2e-05 | 1.024797 | (1;4;4;1;1) | China
a3a0d578-d8f5-3b0a-a22f-c1c5200c6d58 | anode production, prebake, for aluminium electrolysis ¦ anode, prebake, for aluminium electrolysis ¦ Cutoff, U | PAH, polycyclic aromatic hydrocarbons | Output |  | 3e5d7d91-67d7-4afb-91dd-36fab58e4685 | Elementary flows/Emission to air/unspecified | Elementary flow | 5.3e-05 | kg | log-normal | 5.3e-05 | 1 | (1;3;4;1;1) | China
a3a0d578-d8f5-3b0a-a22f-c1c5200c6d58 | anode production, prebake, for aluminium electrolysis ¦ anode, prebake, for aluminium electrolysis ¦ Cutoff, U | PAH, polycyclic aromatic hydrocarbons | Output |  | f21b8022-f20d-4752-8cd6-728f56cf9c43 | Elementary flows/Emission to water/unspecified | Elementary flow | 1e-08 | kg | log-normal | 1e-08 | 1.024797 | (1;4;4;1;1) | China | Reported as PAH (6 Borneff components)
a3a0d578-d8f5-3b0a-a22f-c1c5200c6d58 | anode production, prebake, for aluminium electrolysis ¦ anode, prebake, for aluminium electrolysis ¦ Cutoff, U | Particulate Matter, < 2.5 um | Output |  | 21e46cb8-6233-4c99-bac3-c41d2ab99498 | Elementary flows/Emission to air/unspecified | Elementary flow | 8e-05 | kg | log-normal | 8e-05 | 1.024797 | (1;3;4;1;1) | China | Reported IAI 2015
a3a0d578-d8f5-3b0a-a22f-c1c5200c6d58 | anode production, prebake, for aluminium electrolysis ¦ anode, prebake, for aluminium electrolysis ¦ Cutoff, U | Particulate Matter, > 10 um | Output |  | 66020d27-7ae4-4e59-83a3-89214b72c40a | Elementary flows/Emission to air/unspecified | Elementary flow | 0.00024 | kg | log-normal | 0.00024 | 1.024797 | (1;4;4;1;1) | China
a3a0d578-d8f5-3b0a-a22f-c1c5200c6d58 | anode production, prebake, for aluminium electrolysis ¦ anode, prebake, for aluminium electrolysis ¦ Cutoff, U | Particulate Matter, > 2.5 um and < 10um | Output |  | 24c7db29-3a43-362d-8f21-1a1f52ccf217 | Elementary flows/Emission to air/unspecified | Elementary flow | 0.00024 | kg | log-normal | 0.00024 | 1.024797 | (1;4;4;1;1) | China
a3a0d578-d8f5-3b0a-a22f-c1c5200c6d58 | anode production, prebake, for aluminium electrolysis ¦ anode, prebake, for aluminium electrolysis ¦ Cutoff, U | scrap steel | Output |  | d1a4a803-c563-4740-84cf-3c21a488bd74 | E:Water supply; sewerage, waste management and remediation activities/38:Waste collection, treatment and disposal activities; materials recovery/382:Waste treatment and disposal/3821:Treatment and disposal of non-hazardous waste | Waste flow | 0.004 | kg | log-normal | 0.004 | 1.024797 | (1;3;1;1;1) | Rest-of-World | Reported as scrap steel.
a3a0d578-d8f5-3b0a-a22f-c1c5200c6d58 | anode production, prebake, for aluminium electrolysis ¦ anode, prebake, for aluminium electrolysis ¦ Cutoff, U | Sulfur dioxide | Output |  | fd7aa71c-508c-480d-81a6-8052aad92646 | Elementary flows/Emission to air/unspecified | Elementary flow | 0.0043 | kg | log-normal | 0.0043 | 1.024797 | (1;3;4;1;1) | China
a3a0d578-d8f5-3b0a-a22f-c1c5200c6d58 | anode production, prebake, for aluminium electrolysis ¦ anode, prebake, for aluminium electrolysis ¦ Cutoff, U | Suspended solids, unspecified | Output |  | 693921ef-e02d-4072-add0-55aa4631b213 | Elementary flows/Emission to water/unspecified | Elementary flow | 9e-05 | kg | log-normal | 9e-05 | 1.024797 | (1;4;4;1;1) | China
a3a0d578-d8f5-3b0a-a22f-c1c5200c6d58 | anode production, prebake, for aluminium electrolysis ¦ anode, prebake, for aluminium electrolysis ¦ Cutoff, U | waste asphalt | Output |  | 22e27360-4621-4591-8412-a4f2045ac1a0 | E:Water supply; sewerage, waste management and remediation activities/38:Waste collection, treatment and disposal activities; materials recovery/382:Waste treatment and disposal/3821:Treatment and disposal of non-hazardous waste | Waste flow | 0.012 | kg | log-normal | 0.012 | 1.024797 | (1;3;1;1;1) | Rest-of-World | EcoSpold01Location=CH Proxy for treatment of waste carbon
a3a0d578-d8f5-3b0a-a22f-c1c5200c6d58 | anode production, prebake, for aluminium electrolysis ¦ anode, prebake, for aluminium electrolysis ¦ Cutoff, U | Water | Output |  | 075e433b-4be4-448e-9510-9a5029c1ce94 | Elementary flows/Emission to air/unspecified | Elementary flow | 0.00089 | m3 | log-normal | 0.00089 | 1.024797 | (5;5;5;5;5) | China | IAI data reported as "Fresh Water Consumption" plus "Sea Water consumption"
a3a0d578-d8f5-3b0a-a22f-c1c5200c6d58 | anode production, prebake, for aluminium electrolysis ¦ anode, prebake, for aluminium electrolysis ¦ Cutoff, U | Water | Output |  | db4566b1-bd88-427d-92da-2d25879063b9 | Elementary flows/Emission to water/surface water | Elementary flow | 0.0017 | m3 | log-normal | 0.0017 | 1.024797 | (2;3;4;1;1) | China | Reported as Fresh Water
a3a0d578-d8f5-3b0a-a22f-c1c5200c6d58 | anode production, prebake, for aluminium electrolysis ¦ anode, prebake, for aluminium electrolysis ¦ Cutoff, U | Water | Output |  | 4f0f15b3-b227-4cdc-b0b3-6412d55695d5 | Elementary flows/Emission to water/ocean | Elementary flow | 0.0016 | m3 | log-normal | 0.0016 | 1.024797 | (1;3;4;1;1) | China
f959c794-014d-3691-9681-38b3d817454d | anode production, prebake, for aluminium electrolysis ¦ anode, prebake, for aluminium electrolysis ¦ Cutoff, U | anode factory | Input |  | 3736d0b4-90f9-4076-9d13-468bf0ae04e4 | F:Construction/41:Construction of buildings/410:Construction of buildings/4100:Construction of buildings | Product flow | 2.5e-10 | Item(s) | log-normal | 2.5e-10 | 1.713463 | (5;5;5;5;5) | Global | EcoSpold01Location=RER Rough estimate
f959c794-014d-3691-9681-38b3d817454d | anode production, prebake, for aluminium electrolysis ¦ anode, prebake, for aluminium electrolysis ¦ Cutoff, U | cast iron | Input |  | 4447af36-0897-4b00-8fd0-fd6a446dda6a | C:Manufacturing/24:Manufacture of basic metals/241:Manufacture of basic iron and steel/2410:Manufacture of basic iron and steel | Product flow | 0.00582 | kg | log-normal | 0.00582 | 1.024797 | (1;3;4;2;1) | Global | EcoSpold01Location=RER Reported as Steel in IAI report Data for CA was not available. North America data is used as proxy. Uncertainty has been adjusted accordingly.
f959c794-014d-3691-9681-38b3d817454d | anode production, prebake, for aluminium electrolysis ¦ anode, prebake, for aluminium electrolysis ¦ Cutoff, U | electricity, medium voltage | Input |  | 759b89bd-3aa6-42ad-b767-5bb9ef5d331d | D:Electricity, gas, steam and air conditioning supply/35:Electricity, gas, steam and air conditioning supply/351:Electric power generation, transmission and distribution/3510:Electric power generation, transmission and distribution | Product flow | 0.22 | kWh | log-normal | 0.22 | 1.024797 | (1;3;4;1;1) | Canada | EcoSpold01Location=UCTE
f959c794-014d-3691-9681-38b3d817454d | anode production, prebake, for aluminium electrolysis ¦ anode, prebake, for aluminium electrolysis ¦ Cutoff, U | heat, district or industrial, natural gas | Input |  | 1125e767-7b5d-442e-81d6-9b0d3e1919ac | D:Electricity, gas, steam and air conditioning supply/35:Electricity, gas, steam and air conditioning supply/351:Electric power generation, transmission and distribution/3510:Electric power generation, transmission and distribution | Product flow | 1.515 | MJ | log-normal | 1.515 | 1 | (1;1;4;1;1) | Canada, Québec | Natural gas combustion.
f959c794-014d-3691-9681-38b3d817454d | anode production, prebake, for aluminium electrolysis ¦ anode, prebake, for aluminium electrolysis ¦ Cutoff, U | heat, district or industrial, other than natural gas | Input |  | 71e2f1db-a2c5-44d0-8337-dfff15be974d | D:Electricity, gas, steam and air conditioning supply/35:Electricity, gas, steam and air conditioning supply/351:Electric power generation, transmission and distribution/3510:Electric power generation, transmission and distribution | Product flow | 0.9116809 | MJ | log-normal | 0.9116809 | 1 | (1;1;4;1;1) | Canada, Québec | Heavy oil combustion.
f959c794-014d-3691-9681-38b3d817454d | anode production, prebake, for aluminium electrolysis ¦ anode, prebake, for aluminium electrolysis ¦ Cutoff, U | heat, district or industrial, other than natural gas | Input |  | 71e2f1db-a2c5-44d0-8337-dfff15be974d | D:Electricity, gas, steam and air conditioning supply/35:Electricity, gas, steam and air conditioning supply/351:Electric power generation, transmission and distribution/3510:Electric power generation, transmission and distribution | Product flow | 0.02838557 | MJ | log-normal | 0.02838557 | 1 | (1;1;4;1;1) | Canada, Québec | Diesel combustion.
f959c794-014d-3691-9681-38b3d817454d | anode production, prebake, for aluminium electrolysis ¦ anode, prebake, for aluminium electrolysis ¦ Cutoff, U | petroleum coke | Input |  | eb6b5a9a-c482-4c75-9ade-bbf8d89234fe | C:Manufacturing/19:Manufacture of coke and refined petroleum products/192:Manufacture of refined petroleum products/1920:Manufacture of refined petroleum products | Product flow | 0.658 | kg | log-normal | 0.658 | 1.024797 | (1;3;4;1;1) | Global | EcoSpold01Location=RER
f959c794-014d-3691-9681-38b3d817454d | anode production, prebake, for aluminium electrolysis ¦ anode, prebake, for aluminium electrolysis ¦ Cutoff, U | pitch | Input |  | e7a17355-8575-4be4-8c51-85e38b19b3f3 | C:Manufacturing/19:Manufacture of coke and refined petroleum products/192:Manufacture of refined petroleum products/1920:Manufacture of refined petroleum products | Product flow | 0.147 | kg | log-normal | 0.147 | 1.024797 | (1;3;4;1;1) | Rest-of-World | EcoSpold01Location=RER Reported as Pitch in IAI report
f959c794-014d-3691-9681-38b3d817454d | anode production, prebake, for aluminium electrolysis ¦ anode, prebake, for aluminium electrolysis ¦ Cutoff, U | refractory, fireclay, packed | Input |  | d3e019ee-edbe-4774-a4a6-9701cf293d05 | C:Manufacturing/23:Manufacture of other non-metallic mineral products/239:Manufacture of non-metallic mineral products n.e.c./2391:Manufacture of refractory products | Product flow | 0.0043 | kg | log-normal | 0.0043 | 1.024797 | (1;3;4;2;1) | Global | Reported as "Refractory material" in IAI Survey Data for CA was not available. North America data is used as proxy. Uncertainty has been adjusted accordingly.
f959c794-014d-3691-9681-38b3d817454d | anode production, prebake, for aluminium electrolysis ¦ anode, prebake, for aluminium electrolysis ¦ Cutoff, U | Water, cooling, unspecified natural origin | Input |  | fc1c42ce-a759-49fa-b987-f1ec5e503db1 | Elementary flows/Resource/in water | Elementary flow | 0.0003 | m3 | log-normal | 0.0003 | 1.024797 | (2;3;4;1;1) | Canada | Specified as freshwater in IAI report.
f959c794-014d-3691-9681-38b3d817454d | anode production, prebake, for aluminium electrolysis ¦ anode, prebake, for aluminium electrolysis ¦ Cutoff, U | anode, prebake, for aluminium electrolysis | Output | x | db66eb0b-7b48-4300-8134-2c851292cc14 | C:Manufacturing/27:Manufacture of electrical equipment/279:Manufacture of other electrical equipment/2790:Manufacture of other electrical equipment | Product flow | 1 | kg |  |  |  |  | Canada
f959c794-014d-3691-9681-38b3d817454d | anode production, prebake, for aluminium electrolysis ¦ anode, prebake, for aluminium electrolysis ¦ Cutoff, U | Benzo(a)pyrene | Output |  | 5e13c2ab-5466-4ff5-816d-702dfdf25f76 | Elementary flows/Emission to air/unspecified | Elementary flow | 5e-08 | kg | log-normal | 5e-08 | 1.72931 | (1;4;4;2;1) | Canada | Data for CA was not available. North America data is used as proxy. Uncertainty has been adjusted accordingly.
f959c794-014d-3691-9681-38b3d817454d | anode production, prebake, for aluminium electrolysis ¦ anode, prebake, for aluminium electrolysis ¦ Cutoff, U | Fluoride | Output |  | 96b0e9d0-5bfc-4113-ac30-c9b8a310b534 | Elementary flows/Emission to water/unspecified | Elementary flow | 9e-06 | kg | log-normal | 9e-06 | 1.024797 | (1;4;4;2;1) | Canada | Data for CA was not available. North America data is used as proxy. Uncertainty has been adjusted accordingly.
f959c794-014d-3691-9681-38b3d817454d | anode production, prebake, for aluminium electrolysis ¦ anode, prebake, for aluminium electrolysis ¦ Cutoff, U | fly ash and scrubber sludge | Output |  | 6666335b-58fd-4687-9e8e-4235d8dd7b20 | E:Water supply; sewerage, waste management and remediation activities/38:Waste collection, treatment and disposal activities; materials recovery/382:Waste treatment and disposal/3822:Treatment and disposal of hazardous waste | Waste flow | 4.7e-05 | kg | log-normal | 4.7e-05 | 1.024797 | (5;5;5;5;5) | Rest-of-World | Used as a weak proxy for treatment of scrubber sludges Data for CA was not available. North America data is used as proxy. Uncertainty has been adjusted accordingly.
f959c794-014d-3691-9681-38b3d817454d | anode production, prebake, for aluminium electrolysis ¦ anode, prebake, for aluminium electrolysis ¦ Cutoff, U | Hydrogen fluoride | Output |  | 24541c8c-9f11-49ae-9de5-456f238a3f5e | Elementary flows/Emission to air/unspecified | Elementary flow | 3.09e-05 | kg | log-normal | 3.09e-05 | 1.221403 | (1;3;4;2;1) | Canada | Reported as F in IAI data, sum of particulate F (NAM data) and gaseous F (CA data)
f959c794-014d-3691-9681-38b3d817454d | anode production, prebake, for aluminium electrolysis ¦ anode, prebake, for aluminium electrolysis ¦ Cutoff, U | inert waste, for final disposal | Output |  | 240c1a3c-1aba-4528-afc3-3f27f56583be | E:Water supply; sewerage, waste management and remediation activities/38:Waste collection, treatment and disposal activities; materials recovery/382:Waste treatment and disposal/3821:Treatment and disposal of non-hazardous waste | Waste flow | 0.0334 | kg |  |  |  |  | Rest-of-World | Amount includes "Byproducts for external recycling", "Refractory material for external recycling", "Refractory (excluding SPL) sent to landfill" and "Other landfilled waste" in IAI report. If it becomes possible to specify byproducts and other landfilled waste, then these should be broken out of this total. Currently, no recycling process exists in ecoinvent for refractory material, and hence these are modelled as sent to landfill. EcoSpold01Location=CH
f959c794-014d-3691-9681-38b3d817454d | anode production, prebake, for aluminium electrolysis ¦ anode, prebake, for aluminium electrolysis ¦ Cutoff, U | Nitrogen oxides | Output |  | c1b91234-6f24-417b-8309-46111d09c457 | Elementary flows/Emission to air/unspecified | Elementary flow | 0.000206 | kg | log-normal | 0.000206 | 1.221403 | (1;2;4;1;1) | Canada
f959c794-014d-3691-9681-38b3d817454d | anode production, prebake, for aluminium electrolysis ¦ anode, prebake, for aluminium electrolysis ¦ Cutoff, U | Oils, unspecified | Output |  | 6da0e891-3648-43a5-b0cf-f1872c57db8d | Elementary flows/Emission to water/unspecified | Elementary flow | 6.1e-05 | kg | log-normal | 6.1e-05 | 1.024797 | (1;4;4;2;1) | Canada | Data for CA was not available. North America data is used as proxy. Uncertainty has been adjusted accordingly.
f959c794-014d-3691-9681-38b3d817454d | anode production, prebake, for aluminium electrolysis ¦ anode, prebake, for aluminium electrolysis ¦ Cutoff, U | PAH, polycyclic aromatic hydrocarbons | Output |  | 3e5d7d91-67d7-4afb-91dd-36fab58e4685 | Elementary flows/Emission to air/unspecified | Elementary flow | 7.7e-06 | kg | log-normal | 7.7e-06 | 1 | (1;3;4;1;1) | Canada
f959c794-014d-3691-9681-38b3d817454d | anode production, prebake, for aluminium electrolysis ¦ anode, prebake, for aluminium electrolysis ¦ Cutoff, U | PAH, polycyclic aromatic hydrocarbons | Output |  | f21b8022-f20d-4752-8cd6-728f56cf9c43 | Elementary flows/Emission to water/unspecified | Elementary flow | 1e-08 | kg | log-normal | 1e-08 | 1.024797 | (1;4;4;2;1) | Canada | Reported as PAH (6 Borneff components) Data for CA was not available. North America data is used as proxy. Uncertainty has been adjusted accordingly.
f959c794-014d-3691-9681-38b3d817454d | anode production, prebake, for aluminium electrolysis ¦ anode, prebake, for aluminium electrolysis ¦ Cutoff, U | Particulate Matter, < 2.5 um | Output |  | 21e46cb8-6233-4c99-bac3-c41d2ab99498 | Elementary flows/Emission to air/unspecified | Elementary flow | 6e-05 | kg | log-normal | 6e-05 | 1.024797 | (1;3;4;1;1) | Canada | Reported IAI 2015
f959c794-014d-3691-9681-38b3d817454d | anode production, prebake, for aluminium electrolysis ¦ anode, prebake, for aluminium electrolysis ¦ Cutoff, U | Particulate Matter, > 10 um | Output |  | 66020d27-7ae4-4e59-83a3-89214b72c40a | Elementary flows/Emission to air/unspecified | Elementary flow | 7.8e-06 | kg | log-normal | 7.8e-06 | 1.024797 | (1;1;4;1;1) | Canada | Calculated value, based on reported IAI 2015
f959c794-014d-3691-9681-38b3d817454d | anode production, prebake, for aluminium electrolysis ¦ anode, prebake, for aluminium electrolysis ¦ Cutoff, U | Particulate Matter, > 2.5 um and < 10um | Output |  | 24c7db29-3a43-362d-8f21-1a1f52ccf217 | Elementary flows/Emission to air/unspecified | Elementary flow | 0.00016 | kg | log-normal | 0.00016 | 1.024797 | (1;3;4;1;1) | Canada | Reported IAI 2015
f959c794-014d-3691-9681-38b3d817454d | anode production, prebake, for aluminium electrolysis ¦ anode, prebake, for aluminium electrolysis ¦ Cutoff, U | scrap steel | Output |  | d1a4a803-c563-4740-84cf-3c21a488bd74 | E:Water supply; sewerage, waste management and remediation activities/38:Waste collection, treatment and disposal activities; materials recovery/382:Waste treatment and disposal/3821:Treatment and disposal of non-hazardous waste | Waste flow | 0.006 | kg | log-normal | 0.006 | 1.024797 | (1;2;1;1;1) | Rest-of-World | Reported as scrap steel.
f959c794-014d-3691-9681-38b3d817454d | anode production, prebake, for aluminium electrolysis ¦ anode, prebake, for aluminium electrolysis ¦ Cutoff, U | Sulfur dioxide | Output |  | fd7aa71c-508c-480d-81a6-8052aad92646 | Elementary flows/Emission to air/unspecified | Elementary flow | 0.000405 | kg | log-normal | 0.000405 | 1.024797 | (1;2;4;1;1) | Canada
f959c794-014d-3691-9681-38b3d817454d | anode production, prebake, for aluminium electrolysis ¦ anode, prebake, for aluminium electrolysis ¦ Cutoff, U | Suspended solids, unspecified | Output |  | 693921ef-e02d-4072-add0-55aa4631b213 | Elementary flows/Emission to water/unspecified | Elementary flow | 5e-05 | kg | log-normal | 5e-05 | 1.024797 | (1;4;4;2;1) | Canada | Data for CA was not available. North America data is used as proxy. Uncertainty has been adjusted accordingly.
f959c794-014d-3691-9681-38b3d817454d | anode production, prebake, for aluminium electrolysis ¦ anode, prebake, for aluminium electrolysis ¦ Cutoff, U | waste asphalt | Output |  | 22e27360-4621-4591-8412-a4f2045ac1a0 | E:Water supply; sewerage, waste management and remediation activities/38:Waste collection, treatment and disposal activities; materials recovery/382:Waste treatment and disposal/3821:Treatment and disposal of non-hazardous waste | Waste flow | 0.013 | kg | log-normal | 0.013 | 1.024797 | (1;2;1;1;1) | Rest-of-World | Proxy for treatment of waste carbon EcoSpold01Location=CH
f959c794-014d-3691-9681-38b3d817454d | anode production, prebake, for aluminium electrolysis ¦ anode, prebake, for aluminium electrolysis ¦ Cutoff, U | Water | Output |  | db4566b1-bd88-427d-92da-2d25879063b9 | Elementary flows/Emission to water/surface water | Elementary flow | 0.00028 | m3 | log-normal | 0.00028 | 1.024797 | (2;3;4;1;1) | Canada | Reported as Fresh Water
f959c794-014d-3691-9681-38b3d817454d | anode production, prebake, for aluminium electrolysis ¦ anode, prebake, for aluminium electrolysis ¦ Cutoff, U | Water | Output |  | 075e433b-4be4-448e-9510-9a5029c1ce94 | Elementary flows/Emission to air/unspecified | Elementary flow | 2e-05 | m3 | log-normal | 2e-05 | 1.024797 | (1;1;4;1;1) | Canada | Calculated value
c7299e3b-9111-4507-8d1e-295ead2c1157 | Aluminum electrolysis carbon anode production ; Carbon anode ; Petroleum coke ; Prebake ; 2008 | coal gas | Input |  | d3d23054-a030-4284-9cfb-c464e70ec865 | C:Manufacturing/19:Manufacture of coke and refined petroleum products/191:Manufacture of coke oven products/1910:Manufacture of coke oven products | Product flow | 21930 | MJ | [5 empty] | coal gas
c7299e3b-9111-4507-8d1e-295ead2c1157 | Aluminum electrolysis carbon anode production ; Carbon anode ; Petroleum coke ; Prebake ; 2008 | coal tar | Input |  | d70d5efd-b120-4c9d-8192-d799fe431bfa | B:Mining and quarrying/07:Mining of metal ores/072:Mining of non-ferrous metal ores/0729:Mining of other non-ferrous metal ores | Product flow | 220 | kg | [5 empty] | coal tar pitch
c7299e3b-9111-4507-8d1e-295ead2c1157 | Aluminum electrolysis carbon anode production ; Carbon anode ; Petroleum coke ; Prebake ; 2008 | electricity, medium voltage | Input |  | 759b89bd-3aa6-42ad-b767-5bb9ef5d331d | D:Electricity, gas, steam and air conditioning supply/35:Electricity, gas, steam and air conditioning supply/351:Electric power generation, transmission and distribution/3510:Electric power generation, transmission and distribution | Product flow | 759.6 | MJ
c7299e3b-9111-4507-8d1e-295ead2c1157 | Aluminum electrolysis carbon anode production ; Carbon anode ; Petroleum coke ; Prebake ; 2008 | heavy fuel oil, burned in refinery furnace | Input |  | b8e7c209-349c-4f20-956b-533119feab30 | D:Electricity, gas, steam and air conditioning supply/35:Electricity, gas, steam and air conditioning supply/353:Steam and air conditioning supply/3530:Steam and air conditioning supply | Product flow | 2760 | MJ | [5 empty] | fuel oil
c7299e3b-9111-4507-8d1e-295ead2c1157 | Aluminum electrolysis carbon anode production ; Carbon anode ; Petroleum coke ; Prebake ; 2008 | petroleum coke | Input |  | eb6b5a9a-c482-4c75-9ade-bbf8d89234fe | C:Manufacturing/19:Manufacture of coke and refined petroleum products/192:Manufacture of refined petroleum products/1920:Manufacture of refined petroleum products | Product flow | 1140 | kg
c7299e3b-9111-4507-8d1e-295ead2c1157 | Aluminum electrolysis carbon anode production ; Carbon anode ; Petroleum coke ; Prebake ; 2008 | anode, prebake, for aluminium electrolysis | Output | x | db66eb0b-7b48-4300-8134-2c851292cc14 | C:Manufacturing/27:Manufacture of electrical equipment/279:Manufacture of other electrical equipment/2790:Manufacture of other electrical equipment | Product flow | 1 | kg
56634f35-8cca-4357-adb7-bafbf367da8d | Aluminum electrolysis carbon anode production ; Carbon anode ; Petroleum coke ; Prebake ; 2015 | coal gas | Input |  | d3d23054-a030-4284-9cfb-c464e70ec865 | C:Manufacturing/19:Manufacture of coke and refined petroleum products/191:Manufacture of coke oven products/1910:Manufacture of coke oven products | Product flow | 21709 | MJ | [5 empty] | coal gas
56634f35-8cca-4357-adb7-bafbf367da8d | Aluminum electrolysis carbon anode production ; Carbon anode ; Petroleum coke ; Prebake ; 2015 | coal tar | Input |  | d70d5efd-b120-4c9d-8192-d799fe431bfa | B:Mining and quarrying/07:Mining of metal ores/072:Mining of non-ferrous metal ores/0729:Mining of other non-ferrous metal ores | Product flow | 214 | kg | [5 empty] | coal tar pitch
56634f35-8cca-4357-adb7-bafbf367da8d | Aluminum electrolysis carbon anode production ; Carbon anode ; Petroleum coke ; Prebake ; 2015 | electricity, medium voltage | Input |  | 759b89bd-3aa6-42ad-b767-5bb9ef5d331d | D:Electricity, gas, steam and air conditioning supply/35:Electricity, gas, steam and air conditioning supply/351:Electric power generation, transmission and distribution/3510:Electric power generation, transmission and distribution | Product flow | 748.8 | MJ
56634f35-8cca-4357-adb7-bafbf367da8d | Aluminum electrolysis carbon anode production ; Carbon anode ; Petroleum coke ; Prebake ; 2015 | heavy fuel oil, burned in refinery furnace | Input |  | b8e7c209-349c-4f20-956b-533119feab30 | D:Electricity, gas, steam and air conditioning supply/35:Electricity, gas, steam and air conditioning supply/353:Steam and air conditioning supply/3530:Steam and air conditioning supply | Product flow | 2600 | MJ | [5 empty] | fuel oil
56634f35-8cca-4357-adb7-bafbf367da8d | Aluminum electrolysis carbon anode production ; Carbon anode ; Petroleum coke ; Prebake ; 2015 | petroleum coke | Input |  | eb6b5a9a-c482-4c75-9ade-bbf8d89234fe | C:Manufacturing/19:Manufacture of coke and refined petroleum products/192:Manufacture of refined petroleum products/1920:Manufacture of refined petroleum products | Product flow | 1089 | kg
56634f35-8cca-4357-adb7-bafbf367da8d | Aluminum electrolysis carbon anode production ; Carbon anode ; Petroleum coke ; Prebake ; 2015 | anode, prebake, for aluminium electrolysis | Output | x | db66eb0b-7b48-4300-8134-2c851292cc14 | C:Manufacturing/27:Manufacture of electrical equipment/279:Manufacture of other electrical equipment/2790:Manufacture of other electrical equipment | Product flow | 1000 | kg
df8a9735-ce3b-40b9-949d-19a9f8fc7007 | Aluminum electrolysis carbon anode production ; Carbon anode ; Petroleum coke ; Prebake ; 2014 | coal gas | Input |  | d3d23054-a030-4284-9cfb-c464e70ec865 | C:Manufacturing/19:Manufacture of coke and refined petroleum products/191:Manufacture of coke oven products/1910:Manufacture of coke oven products | Product flow | 21709 | MJ | [5 empty] | coal gas
df8a9735-ce3b-40b9-949d-19a9f8fc7007 | Aluminum electrolysis carbon anode production ; Carbon anode ; Petroleum coke ; Prebake ; 2014 | coal tar | Input |  | d70d5efd-b120-4c9d-8192-d799fe431bfa | B:Mining and quarrying/07:Mining of metal ores/072:Mining of non-ferrous metal ores/0729:Mining of other non-ferrous metal ores | Product flow | 214 | kg | [5 empty] | coal tar pitch
df8a9735-ce3b-40b9-949d-19a9f8fc7007 | Aluminum electrolysis carbon anode production ; Carbon anode ; Petroleum coke ; Prebake ; 2014 | electricity, medium voltage | Input |  | 759b89bd-3aa6-42ad-b767-5bb9ef5d331d | D:Electricity, gas, steam and air conditioning supply/35:Electricity, gas, steam and air conditioning supply/351:Electric power generation, transmission and distribution/3510:Electric power generation, transmission and distribution | Product flow | 748.8 | MJ
df8a9735-ce3b-40b9-949d-19a9f8fc7007 | Aluminum electrolysis carbon anode production ; Carbon anode ; Petroleum coke ; Prebake ; 2014 | heavy fuel oil, burned in refinery furnace | Input |  | b8e7c209-349c-4f20-956b-533119feab30 | D:Electricity, gas, steam and air conditioning supply/35:Electricity, gas, steam and air conditioning supply/353:Steam and air conditioning supply/3530:Steam and air conditioning supply | Product flow | 2600 | MJ | [5 empty] | fuel oil
df8a9735-ce3b-40b9-949d-19a9f8fc7007 | Aluminum electrolysis carbon anode production ; Carbon anode ; Petroleum coke ; Prebake ; 2014 | petroleum coke | Input |  | eb6b5a9a-c482-4c75-9ade-bbf8d89234fe | C:Manufacturing/19:Manufacture of coke and refined petroleum products/192:Manufacture of refined petroleum products/1920:Manufacture of refined petroleum products | Product flow | 1089 | kg
df8a9735-ce3b-40b9-949d-19a9f8fc7007 | Aluminum electrolysis carbon anode production ; Carbon anode ; Petroleum coke ; Prebake ; 2014 | anode, prebake, for aluminium electrolysis | Output | x | db66eb0b-7b48-4300-8134-2c851292cc14 | C:Manufacturing/27:Manufacture of electrical equipment/279:Manufacture of other electrical equipment/2790:Manufacture of other electrical equipment | Product flow | 1000 | kg
22bf3701-b986-37ce-971f-b1f7c87bbdb2 | anode production, paste, for aluminium electrolysis ¦ anode, paste, for aluminium electrolysis ¦ Cutoff, U | anode factory | Input |  | 3736d0b4-90f9-4076-9d13-468bf0ae04e4 | F:Construction/41:Construction of buildings/410:Construction of buildings/4100:Construction of buildings | Product flow | 2.5e-10 | Item(s) | log-normal | 2.5e-10 | 1.713463 | (5;5;5;5;5) | Global | EcoSpold01Location=RER Rough estimate
22bf3701-b986-37ce-971f-b1f7c87bbdb2 | anode production, paste, for aluminium electrolysis ¦ anode, paste, for aluminium electrolysis ¦ Cutoff, U | electricity, medium voltage | Input |  | 759b89bd-3aa6-42ad-b767-5bb9ef5d331d | D:Electricity, gas, steam and air conditioning supply/35:Electricity, gas, steam and air conditioning supply/351:Electric power generation, transmission and distribution/3510:Electric power generation, transmission and distribution | Product flow | 0.02866645 | kWh | log-normal | 0.02866645 | 1.024797 | (1;2;4;1;1) | Venezuela | EcoSpold01Location=UCTE
22bf3701-b986-37ce-971f-b1f7c87bbdb2 | anode production, paste, for aluminium electrolysis ¦ anode, paste, for aluminium electrolysis ¦ Cutoff, U | electricity, medium voltage | Input |  | 759b89bd-3aa6-42ad-b767-5bb9ef5d331d | D:Electricity, gas, steam and air conditioning supply/35:Electricity, gas, steam and air conditioning supply/351:Electric power generation, transmission and distribution/3510:Electric power generation, transmission and distribution | Product flow | 0.04907877 | kWh | log-normal | 0.04907877 | 1.024797 | (1;2;4;1;1) | Argentina | EcoSpold01Location=UCTE
22bf3701-b986-37ce-971f-b1f7c87bbdb2 | anode production, paste, for aluminium electrolysis ¦ anode, paste, for aluminium electrolysis ¦ Cutoff, U | electricity, medium voltage | Input |  | 759b89bd-3aa6-42ad-b767-5bb9ef5d331d | D:Electricity, gas, steam and air conditioning supply/35:Electricity, gas, steam and air conditioning supply/351:Electric power generation, transmission and distribution/3510:Electric power generation, transmission and distribution | Product flow | 0.0002547768 | kWh | log-normal | 0.0002547768 | 1.024797 | (1;2;4;1;1) | Brazil | EcoSpold01Location=UCTE
22bf3701-b986-37ce-971f-b1f7c87bbdb2 | anode production, paste, for aluminium electrolysis ¦ anode, paste, for aluminium electrolysis ¦ Cutoff, U | heat, district or industrial, natural gas | Input |  | 1125e767-7b5d-442e-81d6-9b0d3e1919ac | D:Electricity, gas, steam and air conditioning supply/35:Electricity, gas, steam and air conditioning supply/351:Electric power generation, transmission and distribution/3510:Electric power generation, transmission and distribution | Product flow | 0.008779231 | MJ | log-normal | 0.008779231 | 1 | (1;1;4;1;1) | Rest-of-World | Natural gas combustion
22bf3701-b986-37ce-971f-b1f7c87bbdb2 | anode production, paste, for aluminium electrolysis ¦ anode, paste, for aluminium electrolysis ¦ Cutoff, U | heat, district or industrial, other than natural gas | Input |  | 71e2f1db-a2c5-44d0-8337-dfff15be974d | D:Electricity, gas, steam and air conditioning supply/35:Electricity, gas, steam and air conditioning supply/351:Electric power generation, transmission and distribution/3510:Electric power generation, transmission and distribution | Product flow | 0.3380817 | MJ | log-normal | 0.3380817 | 1 | (1;1;4;1;1) | Rest-of-World | Heavy oil combustion.
22bf3701-b986-37ce-971f-b1f7c87bbdb2 | anode production, paste, for aluminium electrolysis ¦ anode, paste, for aluminium electrolysis ¦ Cutoff, U | petroleum coke | Input |  | eb6b5a9a-c482-4c75-9ade-bbf8d89234fe | C:Manufacturing/19:Manufacture of coke and refined petroleum products/192:Manufacture of refined petroleum products/1920:Manufacture of refined petroleum products | Product flow | 0.702 | kg | log-normal | 0.702 | 1.024797 | (1;2;4;1;1) | Global | EcoSpold01Location=RER
22bf3701-b986-37ce-971f-b1f7c87bbdb2 | anode production, paste, for aluminium electrolysis ¦ anode, paste, for aluminium electrolysis ¦ Cutoff, U | pitch | Input |  | e7a17355-8575-4be4-8c51-85e38b19b3f3 | C:Manufacturing/19:Manufacture of coke and refined petroleum products/192:Manufacture of refined petroleum products/1920:Manufacture of refined petroleum products | Product flow | 0.306 | kg | log-normal | 0.306 | 1.024797 | (1;2;4;1;1) | Brazil | Reported as Pitch in IAI report EcoSpold01Location=RER
22bf3701-b986-37ce-971f-b1f7c87bbdb2 | anode production, paste, for aluminium electrolysis ¦ anode, paste, for aluminium electrolysis ¦ Cutoff, U | Water, cooling, unspecified natural origin | Input |  | fc1c42ce-a759-49fa-b987-f1ec5e503db1 | Elementary flows/Resource/in water | Elementary flow | 0.00475 | m3 | log-normal | 0.00475 | 1.024797 | (2;3;4;1;1) | IAI Area, South America | Specified as freshwater in IAI report.
22bf3701-b986-37ce-971f-b1f7c87bbdb2 | anode production, paste, for aluminium electrolysis ¦ anode, paste, for aluminium electrolysis ¦ Cutoff, U | anode, paste, for aluminium electrolysis | Output | x | ebb5a65b-75b5-4489-a065-b11b7b8543bd | C:Manufacturing/27:Manufacture of electrical equipment/279:Manufacture of other electrical equipment/2790:Manufacture of other electrical equipment | Product flow | 1 | kg |  |  |  |  | IAI Area, South America
22bf3701-b986-37ce-971f-b1f7c87bbdb2 | anode production, paste, for aluminium electrolysis ¦ anode, paste, for aluminium electrolysis ¦ Cutoff, U | Benzo(a)pyrene | Output |  | 5e13c2ab-5466-4ff5-816d-702dfdf25f76 | Elementary flows/Emission to air/unspecified | Elementary flow | 2e-08 | kg | log-normal | 2e-08 | 1.72931 | (1;4;4;1;1) | IAI Area, South America | Reporting rate 4%
22bf3701-b986-37ce-971f-b1f7c87bbdb2 | anode production, paste, for aluminium electrolysis ¦ anode, paste, for aluminium electrolysis ¦ Cutoff, U | Fluoride | Output |  | 96b0e9d0-5bfc-4113-ac30-c9b8a310b534 | Elementary flows/Emission to water/unspecified | Elementary flow | 7.1e-05 | kg | log-normal | 7.1e-05 | 1.003167 | (1;4;4;1;1) | IAI Area, South America
22bf3701-b986-37ce-971f-b1f7c87bbdb2 | anode production, paste, for aluminium electrolysis ¦ anode, paste, for aluminium electrolysis ¦ Cutoff, U | fly ash and scrubber sludge | Output |  | 6666335b-58fd-4687-9e8e-4235d8dd7b20 | E:Water supply; sewerage, waste management and remediation activities/38:Waste collection, treatment and disposal activities; materials recovery/382:Waste treatment and disposal/3822:Treatment and disposal of hazardous waste | Waste flow | 0.000658 | kg | log-normal | 0.000658 | 1.000775 | (1;4;1;1;1) | Rest-of-World | Reported as scrubber sludges in landfill solid waste
22bf3701-b986-37ce-971f-b1f7c87bbdb2 | anode production, paste, for aluminium electrolysis ¦ anode, paste, for aluminium electrolysis ¦ Cutoff, U | Hydrocarbons, unspecified | Output |  | e620a933-c348-4e7e-8893-ab0a0f681c7e | Elementary flows/Emission to water/unspecified | Elementary flow | 2.02e-05 | kg | log-normal | 2.02e-05 | 1.001001 | (1;4;4;1;1) | IAI Area, South America | Reported as Oil and grease/total hydrocarbons in IAI survey, reporting rate 2%
22bf3701-b986-37ce-971f-b1f7c87bbdb2 | anode production, paste, for aluminium electrolysis ¦ anode, paste, for aluminium electrolysis ¦ Cutoff, U | inert waste, for final disposal | Output |  | 240c1a3c-1aba-4528-afc3-3f27f56583be | E:Water supply; sewerage, waste management and remediation activities/38:Waste collection, treatment and disposal activities; materials recovery/382:Waste treatment and disposal/3821:Treatment and disposal of non-hazardous waste | Waste flow | 0.00098 | kg | log-normal | 0.00098 | 1.003167 | (1;3;1;1;1) | Rest-of-World | as ecoInvent does not relevent recycled by-products, this number includes external recyceled by products, as well as landfilled industrial waste.
22bf3701-b986-37ce-971f-b1f7c87bbdb2 | anode production, paste, for aluminium electrolysis ¦ anode, paste, for aluminium electrolysis ¦ Cutoff, U | Nitrogen oxides | Output |  | c1b91234-6f24-417b-8309-46111d09c457 | Elementary flows/Emission to air/unspecified | Elementary flow | 1.5e-05 | kg | log-normal | 1.5e-05 | 1.221403 | (1;3;4;1;1) | IAI Area, South America
22bf3701-b986-37ce-971f-b1f7c87bbdb2 | anode production, paste, for aluminium electrolysis ¦ anode, paste, for aluminium electrolysis ¦ Cutoff, U | PAH, polycyclic aromatic hydrocarbons | Output |  | 3e5d7d91-67d7-4afb-91dd-36fab58e4685 | Elementary flows/Emission to air/unspecified | Elementary flow | 1e-07 | kg | log-normal | 1e-07 | 1 | (1;3;4;1;1) | IAI Area, South America | Reporting rate 7%
22bf3701-b986-37ce-971f-b1f7c87bbdb2 | anode production, paste, for aluminium electrolysis ¦ anode, paste, for aluminium electrolysis ¦ Cutoff, U | PAH, polycyclic aromatic hydrocarbons | Output |  | f21b8022-f20d-4752-8cd6-728f56cf9c43 | Elementary flows/Emission to water/unspecified | Elementary flow | 3e-08 | kg | log-normal | 3e-08 | 1.024797 | (1;4;4;1;1) | IAI Area, South America | Reported as PAH (6 Borneff components)
22bf3701-b986-37ce-971f-b1f7c87bbdb2 | anode production, paste, for aluminium electrolysis ¦ anode, paste, for aluminium electrolysis ¦ Cutoff, U | Particulate Matter, > 10 um | Output |  | 66020d27-7ae4-4e59-83a3-89214b72c40a | Elementary flows/Emission to air/unspecified | Elementary flow | 4.9e-05 | kg | log-normal | 4.9e-05 | 1 | (1;3;5;1;1) | IAI Area, South America | the only particulates that is reported in the IAI 2015 LCI survey
22bf3701-b986-37ce-971f-b1f7c87bbdb2 | anode production, paste, for aluminium electrolysis ¦ anode, paste, for aluminium electrolysis ¦ Cutoff, U | Sulfur dioxide | Output |  | fd7aa71c-508c-480d-81a6-8052aad92646 | Elementary flows/Emission to air/unspecified | Elementary flow | 5.1e-05 | kg | log-normal | 5.1e-05 | 1.024797 | (1;3;4;1;1) | IAI Area, South America
22bf3701-b986-37ce-971f-b1f7c87bbdb2 | anode production, paste, for aluminium electrolysis ¦ anode, paste, for aluminium electrolysis ¦ Cutoff, U | Suspended solids, unspecified | Output |  | 693921ef-e02d-4072-add0-55aa4631b213 | Elementary flows/Emission to water/unspecified | Elementary flow | 0.00011 | kg | log-normal | 0.00011 | 1.024797 | (1;4;4;1;1) | IAI Area, South America
22bf3701-b986-37ce-971f-b1f7c87bbdb2 | anode production, paste, for aluminium electrolysis ¦ anode, paste, for aluminium electrolysis ¦ Cutoff, U | waste asphalt | Output |  | 22e27360-4621-4591-8412-a4f2045ac1a0 | E:Water supply; sewerage, waste management and remediation activities/38:Waste collection, treatment and disposal activities; materials recovery/382:Waste treatment and disposal/3821:Treatment and disposal of non-hazardous waste | Waste flow | 0.00265 | kg | log-normal | 0.00265 | 1.024797 | (1;3;1;1;1) | Rest-of-World | Proxy for treatment of waste carbon EcoSpold01Location=CH
22bf3701-b986-37ce-971f-b1f7c87bbdb2 | anode production, paste, for aluminium electrolysis ¦ anode, paste, for aluminium electrolysis ¦ Cutoff, U | Water | Output |  | db4566b1-bd88-427d-92da-2d25879063b9 | Elementary flows/Emission to water/surface water | Elementary flow | 0.0042 | m3 | log-normal | 0.0042 | 1.024797 | (2;3;4;1;1) | IAI Area, South America
22bf3701-b986-37ce-971f-b1f7c87bbdb2 | anode production, paste, for aluminium electrolysis ¦ anode, paste, for aluminium electrolysis ¦ Cutoff, U | Water | Output |  | 075e433b-4be4-448e-9510-9a5029c1ce94 | Elementary flows/Emission to air/unspecified | Elementary flow | 0.00071 | m3 | log-normal | 0.00071 | 1.024797 | (5;5;5;5;5) | IAI Area, South America | IAI data reported as "Fresh Water Consumption"
faef42ff-dd45-31d9-aeaf-88f3c659fbe6 | anode production, paste, for aluminium electrolysis ¦ anode, paste, for aluminium electrolysis ¦ Cutoff, U | anode factory | Input |  | 3736d0b4-90f9-4076-9d13-468bf0ae04e4 | F:Construction/41:Construction of buildings/410:Construction of buildings/4100:Construction of buildings | Product flow | 2.5e-10 | Item(s) | log-normal | 2.5e-10 | 1.713463 | (5;5;5;5;5) | Global | Rough estimate EcoSpold01Location=RER
faef42ff-dd45-31d9-aeaf-88f3c659fbe6 | anode production, paste, for aluminium electrolysis ¦ anode, paste, for aluminium electrolysis ¦ Cutoff, U | electricity, medium voltage | Input |  | 759b89bd-3aa6-42ad-b767-5bb9ef5d331d | D:Electricity, gas, steam and air conditioning supply/35:Electricity, gas, steam and air conditioning supply/351:Electric power generation, transmission and distribution/3510:Electric power generation, transmission and distribution | Product flow | 0.05413037 | kWh | log-normal | 0.05413037 | 1.024797 | (1;2;4;1;1) | United Arab Emirates | EcoSpold01Location=UCTE
faef42ff-dd45-31d9-aeaf-88f3c659fbe6 | anode production, paste, for aluminium electrolysis ¦ anode, paste, for aluminium electrolysis ¦ Cutoff, U | electricity, medium voltage | Input |  | 759b89bd-3aa6-42ad-b767-5bb9ef5d331d | D:Electricity, gas, steam and air conditioning supply/35:Electricity, gas, steam and air conditioning supply/351:Electric power generation, transmission and distribution/3510:Electric power generation, transmission and distribution | Product flow | 0.007479339 | kWh | log-normal | 0.007479339 | 1.024797 | (1;2;4;1;1) | Bahrain | EcoSpold01Location=UCTE
faef42ff-dd45-31d9-aeaf-88f3c659fbe6 | anode production, paste, for aluminium electrolysis ¦ anode, paste, for aluminium electrolysis ¦ Cutoff, U | electricity, medium voltage | Input |  | 759b89bd-3aa6-42ad-b767-5bb9ef5d331d | D:Electricity, gas, steam and air conditioning supply/35:Electricity, gas, steam and air conditioning supply/351:Electric power generation, transmission and distribution/3510:Electric power generation, transmission and distribution | Product flow | 0.01525896 | kWh | log-normal | 0.01525896 | 1.024797 | (1;2;4;1;1) | Oman | EcoSpold01Location=UCTE
faef42ff-dd45-31d9-aeaf-88f3c659fbe6 | anode production, paste, for aluminium electrolysis ¦ anode, paste, for aluminium electrolysis ¦ Cutoff, U | electricity, medium voltage | Input |  | 759b89bd-3aa6-42ad-b767-5bb9ef5d331d | D:Electricity, gas, steam and air conditioning supply/35:Electricity, gas, steam and air conditioning supply/351:Electric power generation, transmission and distribution/3510:Electric power generation, transmission and distribution | Product flow | 0.001131331 | kWh | log-normal | 0.001131331 | 1.024797 | (1;2;4;1;1) | Qatar | EcoSpold01Location=UCTE
faef42ff-dd45-31d9-aeaf-88f3c659fbe6 | anode production, paste, for aluminium electrolysis ¦ anode, paste, for aluminium electrolysis ¦ Cutoff, U | heat, district or industrial, natural gas | Input |  | 1125e767-7b5d-442e-81d6-9b0d3e1919ac | D:Electricity, gas, steam and air conditioning supply/35:Electricity, gas, steam and air conditioning supply/351:Electric power generation, transmission and distribution/3510:Electric power generation, transmission and distribution | Product flow | 0.008779231 | MJ | log-normal | 0.008779231 | 1 | (1;1;4;1;1) | Rest-of-World | Natural gas combustion
faef42ff-dd45-31d9-aeaf-88f3c659fbe6 | anode production, paste, for aluminium electrolysis ¦ anode, paste, for aluminium electrolysis ¦ Cutoff, U | heat, district or industrial, other than natural gas | Input |  | 71e2f1db-a2c5-44d0-8337-dfff15be974d | D:Electricity, gas, steam and air conditioning supply/35:Electricity, gas, steam and air conditioning supply/351:Electric power generation, transmission and distribution/3510:Electric power generation, transmission and distribution | Product flow | 0.3380817 | MJ | log-normal | 0.3380817 | 1 | (1;1;4;1;1) | Rest-of-World | Heavy oil combustion.
faef42ff-dd45-31d9-aeaf-88f3c659fbe6 | anode production, paste, for aluminium electrolysis ¦ anode, paste, for aluminium electrolysis ¦ Cutoff, U | petroleum coke | Input |  | eb6b5a9a-c482-4c75-9ade-bbf8d89234fe | C:Manufacturing/19:Manufacture of coke and refined petroleum products/192:Manufacture of refined petroleum products/1920:Manufacture of refined petroleum products | Product flow | 0.702 | kg | log-normal | 0.702 | 1.024797 | (1;2;4;1;1) | Global | EcoSpold01Location=RER
faef42ff-dd45-31d9-aeaf-88f3c659fbe6 | anode production, paste, for aluminium electrolysis ¦ anode, paste, for aluminium electrolysis ¦ Cutoff, U | pitch | Input |  | e7a17355-8575-4be4-8c51-85e38b19b3f3 | C:Manufacturing/19:Manufacture of coke and refined petroleum products/192:Manufacture of refined petroleum products/1920:Manufacture of refined petroleum products | Product flow | 0.306 | kg | log-normal | 0.306 | 1.024797 | (1;2;4;1;1) | Rest-of-World | Reported as Pitch in IAI report EcoSpold01Location=RER
faef42ff-dd45-31d9-aeaf-88f3c659fbe6 | anode production, paste, for aluminium electrolysis ¦ anode, paste, for aluminium electrolysis ¦ Cutoff, U | Water, cooling, unspecified natural origin | Input |  | fc1c42ce-a759-49fa-b987-f1ec5e503db1 | Elementary flows/Resource/in water | Elementary flow | 0.00475 | m3 | log-normal | 0.00475 | 1.024797 | (2;3;4;1;1) | IAI Area, Gulf Cooperation Council | Specified as freshwater in IAI report.
faef42ff-dd45-31d9-aeaf-88f3c659fbe6 | anode production, paste, for aluminium electrolysis ¦ anode, paste, for aluminium electrolysis ¦ Cutoff, U | anode, paste, for aluminium electrolysis | Output | x | ebb5a65b-75b5-4489-a065-b11b7b8543bd | C:Manufacturing/27:Manufacture of electrical equipment/279:Manufacture of other electrical equipment/2790:Manufacture of other electrical equipment | Product flow | 1 | kg |  |  |  |  | IAI Area, Gulf Cooperation Council
faef42ff-dd45-31d9-aeaf-88f3c659fbe6 | anode production, paste, for aluminium electrolysis ¦ anode, paste, for aluminium electrolysis ¦ Cutoff, U | Benzo(a)pyrene | Output |  | 5e13c2ab-5466-4ff5-816d-702dfdf25f76 | Elementary flows/Emission to air/unspecified | Elementary flow | 2e-08 | kg | log-normal | 2e-08 | 1.72931 | (1;4;4;1;1) | IAI Area, Gulf Cooperation Council | Reporting rate 4%
faef42ff-dd45-31d9-aeaf-88f3c659fbe6 | anode production, paste, for aluminium electrolysis ¦ anode, paste, for aluminium electrolysis ¦ Cutoff, U | Fluoride | Output |  | 96b0e9d0-5bfc-4113-ac30-c9b8a310b534 | Elementary flows/Emission to water/unspecified | Elementary flow | 7.1e-05 | kg | log-normal | 7.1e-05 | 1.003167 | (1;4;4;1;1) | IAI Area, Gulf Cooperation Council
faef42ff-dd45-31d9-aeaf-88f3c659fbe6 | anode production, paste, for aluminium electrolysis ¦ anode, paste, for aluminium electrolysis ¦ Cutoff, U | fly ash and scrubber sludge | Output |  | 6666335b-58fd-4687-9e8e-4235d8dd7b20 | E:Water supply; sewerage, waste management and remediation activities/38:Waste collection, treatment and disposal activities; materials recovery/382:Waste treatment and disposal/3822:Treatment and disposal of hazardous waste | Waste flow | 0.000658 | kg | log-normal | 0.000658 | 1.000775 | (1;4;1;1;1) | Rest-of-World | Reported as scrubber sludges in landfill solid waste
faef42ff-dd45-31d9-aeaf-88f3c659fbe6 | anode production, paste, for aluminium electrolysis ¦ anode, paste, for aluminium electrolysis ¦ Cutoff, U | Hydrocarbons, unspecified | Output |  | e620a933-c348-4e7e-8893-ab0a0f681c7e | Elementary flows/Emission to water/unspecified | Elementary flow | 2.02e-05 | kg | log-normal | 2.02e-05 | 1.001001 | (1;4;4;1;1) | IAI Area, Gulf Cooperation Council | Reported as Oil and grease/total hydrocarbons in IAI survey, reporting rate 2%
faef42ff-dd45-31d9-aeaf-88f3c659fbe6 | anode production, paste, for aluminium electrolysis ¦ anode, paste, for aluminium electrolysis ¦ Cutoff, U | inert waste, for final disposal | Output |  | 240c1a3c-1aba-4528-afc3-3f27f56583be | E:Water supply; sewerage, waste management and remediation activities/38:Waste collection, treatment and disposal activities; materials recovery/382:Waste treatment and disposal/3821:Treatment and disposal of non-hazardous waste | Waste flow | 0.00098 | kg | log-normal | 0.00098 | 1.003167 | (1;3;1;1;1) | Rest-of-World | as ecoInvent does not relevent recycled by-products, this number includes external recyceled by products, as well as landfilled industrial waste.
faef42ff-dd45-31d9-aeaf-88f3c659fbe6 | anode production, paste, for aluminium electrolysis ¦ anode, paste, for aluminium electrolysis ¦ Cutoff, U | Nitrogen oxides | Output |  | c1b91234-6f24-417b-8309-46111d09c457 | Elementary flows/Emission to air/unspecified | Elementary flow | 1.5e-05 | kg | log-normal | 1.5e-05 | 1.221403 | (1;3;4;1;1) | IAI Area, Gulf Cooperation Council
faef42ff-dd45-31d9-aeaf-88f3c659fbe6 | anode production, paste, for aluminium electrolysis ¦ anode, paste, for aluminium electrolysis ¦ Cutoff, U | PAH, polycyclic aromatic hydrocarbons | Output |  | 3e5d7d91-67d7-4afb-91dd-36fab58e4685 | Elementary flows/Emission to air/unspecified | Elementary flow | 1e-07 | kg | log-normal | 1e-07 | 1 | (1;3;4;1;1) | IAI Area, Gulf Cooperation Council | Reporting rate 7%
faef42ff-dd45-31d9-aeaf-88f3c659fbe6 | anode production, paste, for aluminium electrolysis ¦ anode, paste, for aluminium electrolysis ¦ Cutoff, U | PAH, polycyclic aromatic hydrocarbons | Output |  | f21b8022-f20d-4752-8cd6-728f56cf9c43 | Elementary flows/Emission to water/unspecified | Elementary flow | 3e-08 | kg | log-normal | 3e-08 | 1.024797 | (1;4;4;1;1) | IAI Area, Gulf Cooperation Council | Reported as PAH (6 Borneff components)
faef42ff-dd45-31d9-aeaf-88f3c659fbe6 | anode production, paste, for aluminium electrolysis ¦ anode, paste, for aluminium electrolysis ¦ Cutoff, U | Particulate Matter, > 10 um | Output |  | 66020d27-7ae4-4e59-83a3-89214b72c40a | Elementary flows/Emission to air/unspecified | Elementary flow | 4.9e-05 | kg | log-normal | 4.9e-05 | 1 | (1;3;5;1;1) | IAI Area, Gulf Cooperation Council | the only particulates that is reported in the IAI 2015 LCI survey
faef42ff-dd45-31d9-aeaf-88f3c659fbe6 | anode production, paste, for aluminium electrolysis ¦ anode, paste, for aluminium electrolysis ¦ Cutoff, U | Sulfur dioxide | Output |  | fd7aa71c-508c-480d-81a6-8052aad92646 | Elementary flows/Emission to air/unspecified | Elementary flow | 5.1e-05 | kg | log-normal | 5.1e-05 | 1.024797 | (1;3;4;1;1) | IAI Area, Gulf Cooperation Council
faef42ff-dd45-31d9-aeaf-88f3c659fbe6 | anode production, paste, for aluminium electrolysis ¦ anode, paste, for aluminium electrolysis ¦ Cutoff, U | Suspended solids, unspecified | Output |  | 693921ef-e02d-4072-add0-55aa4631b213 | Elementary flows/Emission to water/unspecified | Elementary flow | 0.00011 | kg | log-normal | 0.00011 | 1.024797 | (1;4;4;1;1) | IAI Area, Gulf Cooperation Council
faef42ff-dd45-31d9-aeaf-88f3c659fbe6 | anode production, paste, for aluminium electrolysis ¦ anode, paste, for aluminium electrolysis ¦ Cutoff, U | waste asphalt | Output |  | 22e27360-4621-4591-8412-a4f2045ac1a0 | E:Water supply; sewerage, waste management and remediation activities/38:Waste collection, treatment and disposal activities; materials recovery/382:Waste treatment and disposal/3821:Treatment and disposal of non-hazardous waste | Waste flow | 0.00265 | kg | log-normal | 0.00265 | 1.024797 | (1;3;1;1;1) | Rest-of-World | EcoSpold01Location=CH Proxy for treatment of waste carbon
faef42ff-dd45-31d9-aeaf-88f3c659fbe6 | anode production, paste, for aluminium electrolysis ¦ anode, paste, for aluminium electrolysis ¦ Cutoff, U | Water | Output |  | 075e433b-4be4-448e-9510-9a5029c1ce94 | Elementary flows/Emission to air/unspecified | Elementary flow | 0.00071 | m3 | log-normal | 0.00071 | 1.024797 | (5;5;5;5;5) | IAI Area, Gulf Cooperation Council | IAI data reported as "Fresh Water Consumption"
faef42ff-dd45-31d9-aeaf-88f3c659fbe6 | anode production, paste, for aluminium electrolysis ¦ anode, paste, for aluminium electrolysis ¦ Cutoff, U | Water | Output |  | db4566b1-bd88-427d-92da-2d25879063b9 | Elementary flows/Emission to water/surface water | Elementary flow | 0.0042 | m3 | log-normal | 0.0042 | 1.024797 | (2;3;4;1;1) | IAI Area, Gulf Cooperation Council
1fcd6617-6944-34b1-b4a9-1d3607f563b3 | anode production, prebake, for aluminium electrolysis ¦ anode, prebake, for aluminium electrolysis ¦ Cutoff, U | anode factory | Input |  | 3736d0b4-90f9-4076-9d13-468bf0ae04e4 | F:Construction/41:Construction of buildings/410:Construction of buildings/4100:Construction of buildings | Product flow | 2.5e-10 | Item(s) | log-normal | 2.5e-10 | 1.713463 | (5;5;5;5;5) | Europe | EcoSpold01Location=RER Rough estimate;activityLink introduced to establish a direct link to the corresponding regional supply of this product
1fcd6617-6944-34b1-b4a9-1d3607f563b3 | anode production, prebake, for aluminium electrolysis ¦ anode, prebake, for aluminium electrolysis ¦ Cutoff, U | cast iron | Input |  | 4447af36-0897-4b00-8fd0-fd6a446dda6a | C:Manufacturing/24:Manufacture of basic metals/241:Manufacture of basic iron and steel/2410:Manufacture of basic iron and steel | Product flow | 0.00128 | kg | log-normal | 0.00128 | 1.024797 | (1;3;4;1;1) | Global | Reported as Steel in IAI report EcoSpold01Location=RER
1fcd6617-6944-34b1-b4a9-1d3607f563b3 | anode production, prebake, for aluminium electrolysis ¦ anode, prebake, for aluminium electrolysis ¦ Cutoff, U | electricity, medium voltage | Input |  | 759b89bd-3aa6-42ad-b767-5bb9ef5d331d | D:Electricity, gas, steam and air conditioning supply/35:Electricity, gas, steam and air conditioning supply/351:Electric power generation, transmission and distribution/3510:Electric power generation, transmission and distribution | Product flow | 0.00347199 | kWh | log-normal | 0.00347199 | 1.024797 | (1;2;4;1;1) | Netherlands | EcoSpold01Location=UCTE
1fcd6617-6944-34b1-b4a9-1d3607f563b3 | anode production, prebake, for aluminium electrolysis ¦ anode, prebake, for aluminium electrolysis ¦ Cutoff, U | electricity, medium voltage | Input |  | 759b89bd-3aa6-42ad-b767-5bb9ef5d331d | D:Electricity, gas, steam and air conditioning supply/35:Electricity, gas, steam and air conditioning supply/351:Electric power generation, transmission and distribution/3510:Electric power generation, transmission and distribution | Product flow | 0.01072913 | kWh | log-normal | 0.01072913 | 1.024797 | (1;2;4;1;1) | United Kingdom | EcoSpold01Location=UCTE
1fcd6617-6944-34b1-b4a9-1d3607f563b3 | anode production, prebake, for aluminium electrolysis ¦ anode, prebake, for aluminium electrolysis ¦ Cutoff, U | electricity, medium voltage | Input |  | 759b89bd-3aa6-42ad-b767-5bb9ef5d331d | D:Electricity, gas, steam and air conditioning supply/35:Electricity, gas, steam and air conditioning supply/351:Electric power generation, transmission and distribution/3510:Electric power generation, transmission and distribution | Product flow | 0.008766692 | kWh | log-normal | 0.008766692 | 1.024797 | (1;2;4;1;1) | Spain | EcoSpold01Location=UCTE
1fcd6617-6944-34b1-b4a9-1d3607f563b3 | anode production, prebake, for aluminium electrolysis ¦ anode, prebake, for aluminium electrolysis ¦ Cutoff, U | electricity, medium voltage | Input |  | 759b89bd-3aa6-42ad-b767-5bb9ef5d331d | D:Electricity, gas, steam and air conditioning supply/35:Electricity, gas, steam and air conditioning supply/351:Electric power generation, transmission and distribution/3510:Electric power generation, transmission and distribution | Product flow | 0.0005904457 | kWh | log-normal | 0.0005904457 | 1.024797 | (1;2;4;1;1) | Slovenia | EcoSpold01Location=UCTE
1fcd6617-6944-34b1-b4a9-1d3607f563b3 | anode production, prebake, for aluminium electrolysis ¦ anode, prebake, for aluminium electrolysis ¦ Cutoff, U | electricity, medium voltage | Input |  | 759b89bd-3aa6-42ad-b767-5bb9ef5d331d | D:Electricity, gas, steam and air conditioning supply/35:Electricity, gas, steam and air conditioning supply/351:Electric power generation, transmission and distribution/3510:Electric power generation, transmission and distribution | Product flow | 0.01105763 | kWh | log-normal | 0.01105763 | 1.024797 | (1;2;4;1;1) | Italy | EcoSpold01Location=UCTE
1fcd6617-6944-34b1-b4a9-1d3607f563b3 | anode production, prebake, for aluminium electrolysis ¦ anode, prebake, for aluminium electrolysis ¦ Cutoff, U | electricity, medium voltage | Input |  | 759b89bd-3aa6-42ad-b767-5bb9ef5d331d | D:Electricity, gas, steam and air conditioning supply/35:Electricity, gas, steam and air conditioning supply/351:Electric power generation, transmission and distribution/3510:Electric power generation, transmission and distribution | Product flow | 0.01875119 | kWh | log-normal | 0.01875119 | 1.024797 | (1;2;4;1;1) | Germany | EcoSpold01Location=UCTE
1fcd6617-6944-34b1-b4a9-1d3607f563b3 | anode production, prebake, for aluminium electrolysis ¦ anode, prebake, for aluminium electrolysis ¦ Cutoff, U | electricity, medium voltage | Input |  | 759b89bd-3aa6-42ad-b767-5bb9ef5d331d | D:Electricity, gas, steam and air conditioning supply/35:Electricity, gas, steam and air conditioning supply/351:Electric power generation, transmission and distribution/3510:Electric power generation, transmission and distribution | Product flow | 0.002037576 | kWh | log-normal | 0.002037576 | 1.024797 | (1;2;4;1;1) | Greece | EcoSpold01Location=UCTE
1fcd6617-6944-34b1-b4a9-1d3607f563b3 | anode production, prebake, for aluminium electrolysis ¦ anode, prebake, for aluminium electrolysis ¦ Cutoff, U | electricity, medium voltage | Input |  | 759b89bd-3aa6-42ad-b767-5bb9ef5d331d | D:Electricity, gas, steam and air conditioning supply/35:Electricity, gas, steam and air conditioning supply/351:Electric power generation, transmission and distribution/3510:Electric power generation, transmission and distribution | Product flow | 0.001069762 | kWh | log-normal | 0.001069762 | 1.024797 | (1;2;4;1;1) | Slovakia | EcoSpold01Location=UCTE
1fcd6617-6944-34b1-b4a9-1d3607f563b3 | anode production, prebake, for aluminium electrolysis ¦ anode, prebake, for aluminium electrolysis ¦ Cutoff, U | electricity, medium voltage | Input |  | 759b89bd-3aa6-42ad-b767-5bb9ef5d331d | D:Electricity, gas, steam and air conditioning supply/35:Electricity, gas, steam and air conditioning supply/351:Electric power generation, transmission and distribution/3510:Electric power generation, transmission and distribution | Product flow | 0.000818006 | kWh | log-normal | 0.000818006 | 1.024797 | (1;2;4;1;1) | Iceland | EcoSpold01Location=UCTE
1fcd6617-6944-34b1-b4a9-1d3607f563b3 | anode production, prebake, for aluminium electrolysis ¦ anode, prebake, for aluminium electrolysis ¦ Cutoff, U | electricity, medium voltage | Input |  | 759b89bd-3aa6-42ad-b767-5bb9ef5d331d | D:Electricity, gas, steam and air conditioning supply/35:Electricity, gas, steam and air conditioning supply/351:Electric power generation, transmission and distribution/3510:Electric power generation, transmission and distribution | Product flow | 0.0055138 | kWh | log-normal | 0.0055138 | 1.024797 | (1;2;4;1;1) | Sweden | EcoSpold01Location=UCTE
1fcd6617-6944-34b1-b4a9-1d3607f563b3 | anode production, prebake, for aluminium electrolysis ¦ anode, prebake, for aluminium electrolysis ¦ Cutoff, U | electricity, medium voltage | Input |  | 759b89bd-3aa6-42ad-b767-5bb9ef5d331d | D:Electricity, gas, steam and air conditioning supply/35:Electricity, gas, steam and air conditioning supply/351:Electric power generation, transmission and distribution/3510:Electric power generation, transmission and distribution | Product flow | 0.005651853 | kWh | log-normal | 0.005651853 | 1.024797 | (1;2;4;1;1) | Norway | EcoSpold01Location=UCTE
1fcd6617-6944-34b1-b4a9-1d3607f563b3 | anode production, prebake, for aluminium electrolysis ¦ anode, prebake, for aluminium electrolysis ¦ Cutoff, U | electricity, medium voltage | Input |  | 759b89bd-3aa6-42ad-b767-5bb9ef5d331d | D:Electricity, gas, steam and air conditioning supply/35:Electricity, gas, steam and air conditioning supply/351:Electric power generation, transmission and distribution/3510:Electric power generation, transmission and distribution | Product flow | 0.002037798 | kWh | log-normal | 0.002037798 | 1.024797 | (1;2;4;1;1) | Romania | EcoSpold01Location=UCTE
1fcd6617-6944-34b1-b4a9-1d3607f563b3 | anode production, prebake, for aluminium electrolysis ¦ anode, prebake, for aluminium electrolysis ¦ Cutoff, U | electricity, medium voltage | Input |  | 759b89bd-3aa6-42ad-b767-5bb9ef5d331d | D:Electricity, gas, steam and air conditioning supply/35:Electricity, gas, steam and air conditioning supply/351:Electric power generation, transmission and distribution/3510:Electric power generation, transmission and distribution | Product flow | 0.01850414 | kWh | log-normal | 0.01850414 | 1.024797 | (1;2;4;1;1) | France | EcoSpold01Location=UCTE
1fcd6617-6944-34b1-b4a9-1d3607f563b3 | anode production, prebake, for aluminium electrolysis ¦ anode, prebake, for aluminium electrolysis ¦ Cutoff, U | heat, district or industrial, natural gas | Input |  | 1125e767-7b5d-442e-81d6-9b0d3e1919ac | D:Electricity, gas, steam and air conditioning supply/35:Electricity, gas, steam and air conditioning supply/351:Electric power generation, transmission and distribution/3510:Electric power generation, transmission and distribution | Product flow | 1.783038 | MJ | log-normal | 1.783038 | 1 | (1;1;4;1;1) | Europe without Switzerland | Natural gas combustion.
1fcd6617-6944-34b1-b4a9-1d3607f563b3 | anode production, prebake, for aluminium electrolysis ¦ anode, prebake, for aluminium electrolysis ¦ Cutoff, U | heat, district or industrial, other than natural gas | Input |  | 71e2f1db-a2c5-44d0-8337-dfff15be974d | D:Electricity, gas, steam and air conditioning supply/35:Electricity, gas, steam and air conditioning supply/351:Electric power generation, transmission and distribution/3510:Electric power generation, transmission and distribution | Product flow | 0.5546059 | MJ | log-normal | 0.5546059 | 1 | (1;1;4;1;1) | Rest-of-World | Heavy oil combustion.
1fcd6617-6944-34b1-b4a9-1d3607f563b3 | anode production, prebake, for aluminium electrolysis ¦ anode, prebake, for aluminium electrolysis ¦ Cutoff, U | petroleum coke | Input |  | eb6b5a9a-c482-4c75-9ade-bbf8d89234fe | C:Manufacturing/19:Manufacture of coke and refined petroleum products/192:Manufacture of refined petroleum products/1920:Manufacture of refined petroleum products | Product flow | 0.593 | kg | log-normal | 0.593 | 1.024797 | (1;2;4;1;1) | Global | EcoSpold01Location=RER
1fcd6617-6944-34b1-b4a9-1d3607f563b3 | anode production, prebake, for aluminium electrolysis ¦ anode, prebake, for aluminium electrolysis ¦ Cutoff, U | pitch | Input |  | e7a17355-8575-4be4-8c51-85e38b19b3f3 | C:Manufacturing/19:Manufacture of coke and refined petroleum products/192:Manufacture of refined petroleum products/1920:Manufacture of refined petroleum products | Product flow | 0.16 | kg | log-normal | 0.16 | 1.024797 | (1;2;4;1;1) | Europe without Switzerland | Reported as Pitch in IAI report EcoSpold01Location=RER
1fcd6617-6944-34b1-b4a9-1d3607f563b3 | anode production, prebake, for aluminium electrolysis ¦ anode, prebake, for aluminium electrolysis ¦ Cutoff, U | refractory, fireclay, packed | Input |  | d3e019ee-edbe-4774-a4a6-9701cf293d05 | C:Manufacturing/23:Manufacture of other non-metallic mineral products/239:Manufacture of non-metallic mineral products n.e.c./2391:Manufacture of refractory products | Product flow | 0.011 | kg | log-normal | 0.011 | 1.024797 | (1;3;4;1;1) | Global | Reported as "Refractory material" in IAI Survey
1fcd6617-6944-34b1-b4a9-1d3607f563b3 | anode production, prebake, for aluminium electrolysis ¦ anode, prebake, for aluminium electrolysis ¦ Cutoff, U | Water, cooling, unspecified natural origin | Input |  | fc1c42ce-a759-49fa-b987-f1ec5e503db1 | Elementary flows/Resource/in water | Elementary flow | 0.00392 | m3 | log-normal | 0.00392 | 1.024797 | (1;3;4;1;1) | IAI Area, EU27 & EFTA | Specified as freshwater in IAI report.
1fcd6617-6944-34b1-b4a9-1d3607f563b3 | anode production, prebake, for aluminium electrolysis ¦ anode, prebake, for aluminium electrolysis ¦ Cutoff, U | Water, salt, ocean | Input |  | 629ffbca-ca71-4e4b-a006-ca9bdd9cd1df | Elementary flows/Resource/in water | Elementary flow | 0.00972 | m3 | log-normal | 0.00972 | 1.024797 | (5;5;5;5;5) | IAI Area, EU27 & EFTA
1fcd6617-6944-34b1-b4a9-1d3607f563b3 | anode production, prebake, for aluminium electrolysis ¦ anode, prebake, for aluminium electrolysis ¦ Cutoff, U | anode, prebake, for aluminium electrolysis | Output | x | db66eb0b-7b48-4300-8134-2c851292cc14 | C:Manufacturing/27:Manufacture of electrical equipment/279:Manufacture of other electrical equipment/2790:Manufacture of other electrical equipment | Product flow | 1 | kg |  |  |  |  | IAI Area, EU27 & EFTA
1fcd6617-6944-34b1-b4a9-1d3607f563b3 | anode production, prebake, for aluminium electrolysis ¦ anode, prebake, for aluminium electrolysis ¦ Cutoff, U | Benzo(a)pyrene | Output |  | 5e13c2ab-5466-4ff5-816d-702dfdf25f76 | Elementary flows/Emission to air/unspecified | Elementary flow | 4e-09 | kg | log-normal | 4e-09 | 1.72931 | (1;4;4;1;1) | IAI Area, EU27 & EFTA
1fcd6617-6944-34b1-b4a9-1d3607f563b3 | anode production, prebake, for aluminium electrolysis ¦ anode, prebake, for aluminium electrolysis ¦ Cutoff, U | Fluoride | Output |  | 96b0e9d0-5bfc-4113-ac30-c9b8a310b534 | Elementary flows/Emission to water/unspecified | Elementary flow | 9e-06 | kg | log-normal | 9e-06 | 1.024797 | (1;4;4;1;1) | IAI Area, EU27 & EFTA | No data reported from this regional, global average is adopted.
1fcd6617-6944-34b1-b4a9-1d3607f563b3 | anode production, prebake, for aluminium electrolysis ¦ anode, prebake, for aluminium electrolysis ¦ Cutoff, U | fly ash and scrubber sludge | Output |  | 6666335b-58fd-4687-9e8e-4235d8dd7b20 | E:Water supply; sewerage, waste management and remediation activities/38:Waste collection, treatment and disposal activities; materials recovery/382:Waste treatment and disposal/3822:Treatment and disposal of hazardous waste | Waste flow | 0.00023 | kg | log-normal | 0.00023 | 1.024797 | (5;5;5;5;5) | Europe without Switzerland | Used as a weak proxy for treatment of scrubber sludges
1fcd6617-6944-34b1-b4a9-1d3607f563b3 | anode production, prebake, for aluminium electrolysis ¦ anode, prebake, for aluminium electrolysis ¦ Cutoff, U | Hydrogen fluoride | Output |  | 24541c8c-9f11-49ae-9de5-456f238a3f5e | Elementary flows/Emission to air/unspecified | Elementary flow | 8.1e-05 | kg | log-normal | 8.1e-05 | 1.221403 | (1;3;4;1;1) | IAI Area, EU27 & EFTA | Reported as F in IAI data,sum of particulate F and gaseous F
1fcd6617-6944-34b1-b4a9-1d3607f563b3 | anode production, prebake, for aluminium electrolysis ¦ anode, prebake, for aluminium electrolysis ¦ Cutoff, U | inert waste, for final disposal | Output |  | 240c1a3c-1aba-4528-afc3-3f27f56583be | E:Water supply; sewerage, waste management and remediation activities/38:Waste collection, treatment and disposal activities; materials recovery/382:Waste treatment and disposal/3821:Treatment and disposal of non-hazardous waste | Waste flow | 0.0247 | kg |  |  |  |  | Rest-of-World | Amount includes "Byproducts for external recycling", "Refractory material for external recycling", "Refractory (excluding SPL) sent to landfill" and "Other landfilled waste" in IAI report. If it becomes possible to specify byproducts and other landfilled waste, then these should be broken out of this total. Currently, no recycling process exists in ecoinvent for refractory material, and hence these are modelled as sent to landfill. EcoSpold01Location=CH
1fcd6617-6944-34b1-b4a9-1d3607f563b3 | anode production, prebake, for aluminium electrolysis ¦ anode, prebake, for aluminium electrolysis ¦ Cutoff, U | Nitrogen oxides | Output |  | c1b91234-6f24-417b-8309-46111d09c457 | Elementary flows/Emission to air/unspecified | Elementary flow | 0.00035 | kg | log-normal | 0.00035 | 1.221403 | (1;3;4;1;1) | IAI Area, EU27 & EFTA
1fcd6617-6944-34b1-b4a9-1d3607f563b3 | anode production, prebake, for aluminium electrolysis ¦ anode, prebake, for aluminium electrolysis ¦ Cutoff, U | Oils, unspecified | Output |  | 6da0e891-3648-43a5-b0cf-f1872c57db8d | Elementary flows/Emission to water/unspecified | Elementary flow | 8e-06 | kg | log-normal | 8e-06 | 1.024797 | (1;4;4;1;1) | IAI Area, EU27 & EFTA
1fcd6617-6944-34b1-b4a9-1d3607f563b3 | anode production, prebake, for aluminium electrolysis ¦ anode, prebake, for aluminium electrolysis ¦ Cutoff, U | PAH, polycyclic aromatic hydrocarbons | Output |  | 3e5d7d91-67d7-4afb-91dd-36fab58e4685 | Elementary flows/Emission to air/unspecified | Elementary flow | 0.00012 | kg | log-normal | 0.00012 | 1 | (1;3;4;1;1) | IAI Area, EU27 & EFTA
1fcd6617-6944-34b1-b4a9-1d3607f563b3 | anode production, prebake, for aluminium electrolysis ¦ anode, prebake, for aluminium electrolysis ¦ Cutoff, U | PAH, polycyclic aromatic hydrocarbons | Output |  | f21b8022-f20d-4752-8cd6-728f56cf9c43 | Elementary flows/Emission to water/unspecified | Elementary flow | 1e-08 | kg | log-normal | 1e-08 | 1.024797 | (1;4;4;1;1) | IAI Area, EU27 & EFTA | Reported as PAH (6 Borneff components) . No data reported from this regional, global average is adopted.
1fcd6617-6944-34b1-b4a9-1d3607f563b3 | anode production, prebake, for aluminium electrolysis ¦ anode, prebake, for aluminium electrolysis ¦ Cutoff, U | Particulate Matter, < 2.5 um | Output |  | 21e46cb8-6233-4c99-bac3-c41d2ab99498 | Elementary flows/Emission to air/unspecified | Elementary flow | 7.56e-05 | kg | log-normal | 7.56e-05 | 1.024797 | (2;2;4;1;1) | IAI Area, EU27 & EFTA | Total amount from IAI survey, distributed among three class sizes using CEPMEIP database emission factors for Production of primary aluminium. Abatement level: medium.
1fcd6617-6944-34b1-b4a9-1d3607f563b3 | anode production, prebake, for aluminium electrolysis ¦ anode, prebake, for aluminium electrolysis ¦ Cutoff, U | Particulate Matter, > 10 um | Output |  | 66020d27-7ae4-4e59-83a3-89214b72c40a | Elementary flows/Emission to air/unspecified | Elementary flow | 4.2e-05 | kg | log-normal | 4.2e-05 | 1.024797 | (2;2;4;1;1) | IAI Area, EU27 & EFTA | Total amount from IAI survey, distributed among three class sizes using CEPMEIP database emission factors for Production of primary aluminium. Abatement level: medium.
1fcd6617-6944-34b1-b4a9-1d3607f563b3 | anode production, prebake, for aluminium electrolysis ¦ anode, prebake, for aluminium electrolysis ¦ Cutoff, U | Particulate Matter, > 2.5 um and < 10um | Output |  | 24c7db29-3a43-362d-8f21-1a1f52ccf217 | Elementary flows/Emission to air/unspecified | Elementary flow | 9.24e-05 | kg | log-normal | 9.24e-05 | 1.024797 | (2;2;4;1;1) | IAI Area, EU27 & EFTA | Total amount from IAI survey, distributed among three class sizes using CEPMEIP database emission factors for Production of primary aluminium. Abatement level: medium.
1fcd6617-6944-34b1-b4a9-1d3607f563b3 | anode production, prebake, for aluminium electrolysis ¦ anode, prebake, for aluminium electrolysis ¦ Cutoff, U | scrap steel | Output |  | d1a4a803-c563-4740-84cf-3c21a488bd74 | E:Water supply; sewerage, waste management and remediation activities/38:Waste collection, treatment and disposal activities; materials recovery/382:Waste treatment and disposal/3821:Treatment and disposal of non-hazardous waste | Waste flow | 0.0013 | kg | log-normal | 0.0013 | 1.024797 | (1;3;1;1;1) | Europe without Switzerland | Reported as scrap steel.
1fcd6617-6944-34b1-b4a9-1d3607f563b3 | anode production, prebake, for aluminium electrolysis ¦ anode, prebake, for aluminium electrolysis ¦ Cutoff, U | Sulfur dioxide | Output |  | fd7aa71c-508c-480d-81a6-8052aad92646 | Elementary flows/Emission to air/unspecified | Elementary flow | 0.00092 | kg | log-normal | 0.00092 | 1.024797 | (1;2;4;1;1) | IAI Area, EU27 & EFTA
1fcd6617-6944-34b1-b4a9-1d3607f563b3 | anode production, prebake, for aluminium electrolysis ¦ anode, prebake, for aluminium electrolysis ¦ Cutoff, U | Suspended solids, unspecified | Output |  | 693921ef-e02d-4072-add0-55aa4631b213 | Elementary flows/Emission to water/unspecified | Elementary flow | 0.00012 | kg | log-normal | 0.00012 | 1.024797 | (1;4;4;1;1) | IAI Area, EU27 & EFTA
1fcd6617-6944-34b1-b4a9-1d3607f563b3 | anode production, prebake, for aluminium electrolysis ¦ anode, prebake, for aluminium electrolysis ¦ Cutoff, U | waste asphalt | Output |  | 22e27360-4621-4591-8412-a4f2045ac1a0 | E:Water supply; sewerage, waste management and remediation activities/38:Waste collection, treatment and disposal activities; materials recovery/382:Waste treatment and disposal/3821:Treatment and disposal of non-hazardous waste | Waste flow | 0.0118 | kg | log-normal | 0.0118 | 1.024797 | (1;3;1;1;1) | Rest-of-World | Proxy for treatment of waste carbon EcoSpold01Location=CH
1fcd6617-6944-34b1-b4a9-1d3607f563b3 | anode production, prebake, for aluminium electrolysis ¦ anode, prebake, for aluminium electrolysis ¦ Cutoff, U | Water | Output |  | db4566b1-bd88-427d-92da-2d25879063b9 | Elementary flows/Emission to water/surface water | Elementary flow | 0.0037 | m3 | log-normal | 0.0037 | 1.024797 | (2;3;4;1;1) | IAI Area, EU27 & EFTA | Reported as Fresh Water
1fcd6617-6944-34b1-b4a9-1d3607f563b3 | anode production, prebake, for aluminium electrolysis ¦ anode, prebake, for aluminium electrolysis ¦ Cutoff, U | Water | Output |  | 075e433b-4be4-448e-9510-9a5029c1ce94 | Elementary flows/Emission to air/unspecified | Elementary flow | 0.00023 | m3 | log-normal | 0.00023 | 1.024797 | (5;5;5;5;5) | IAI Area, EU27 & EFTA | IAI data reported as "Fresh Water Consumption" plus "Sea Water consumption"
1fcd6617-6944-34b1-b4a9-1d3607f563b3 | anode production, prebake, for aluminium electrolysis ¦ anode, prebake, for aluminium electrolysis ¦ Cutoff, U | Water | Output |  | 4f0f15b3-b227-4cdc-b0b3-6412d55695d5 | Elementary flows/Emission to water/ocean | Elementary flow | 0.0097 | m3 | log-normal | 0.0097 | 1.024797 | (1;3;4;1;1) | IAI Area, EU27 & EFTA
da2a8362-d084-3c58-815f-467628690524 | anode production, paste, for aluminium electrolysis ¦ anode, paste, for aluminium electrolysis ¦ Cutoff, U | anode factory | Input |  | 3736d0b4-90f9-4076-9d13-468bf0ae04e4 | F:Construction/41:Construction of buildings/410:Construction of buildings/4100:Construction of buildings | Product flow | 2.5e-10 | Item(s) | log-normal | 2.5e-10 | 1.713463 | (5;5;5;5;5) | Global | EcoSpold01Location=RER Rough estimate
da2a8362-d084-3c58-815f-467628690524 | anode production, paste, for aluminium electrolysis ¦ anode, paste, for aluminium electrolysis ¦ Cutoff, U | electricity, medium voltage | Input |  | 759b89bd-3aa6-42ad-b767-5bb9ef5d331d | D:Electricity, gas, steam and air conditioning supply/35:Electricity, gas, steam and air conditioning supply/351:Electric power generation, transmission and distribution/3510:Electric power generation, transmission and distribution | Product flow | 0.0002612313 | kWh | log-normal | 0.0002612313 | 1.024797 | (1;2;4;1;1) | Montenegro | EcoSpold01Location=UCTE
da2a8362-d084-3c58-815f-467628690524 | anode production, paste, for aluminium electrolysis ¦ anode, paste, for aluminium electrolysis ¦ Cutoff, U | electricity, medium voltage | Input |  | 759b89bd-3aa6-42ad-b767-5bb9ef5d331d | D:Electricity, gas, steam and air conditioning supply/35:Electricity, gas, steam and air conditioning supply/351:Electric power generation, transmission and distribution/3510:Electric power generation, transmission and distribution | Product flow | 0.07680991 | kWh | log-normal | 0.07680991 | 1.024797 | (1;2;4;1;1) | Russia | EcoSpold01Location=UCTE
da2a8362-d084-3c58-815f-467628690524 | anode production, paste, for aluminium electrolysis ¦ anode, paste, for aluminium electrolysis ¦ Cutoff, U | electricity, medium voltage | Input |  | 759b89bd-3aa6-42ad-b767-5bb9ef5d331d | D:Electricity, gas, steam and air conditioning supply/35:Electricity, gas, steam and air conditioning supply/351:Electric power generation, transmission and distribution/3510:Electric power generation, transmission and distribution | Product flow | 0.0009288631 | kWh | log-normal | 0.0009288631 | 1.024797 | (1;2;4;1;1) | Bosnia and Herzegovina | EcoSpold01Location=UCTE
da2a8362-d084-3c58-815f-467628690524 | anode production, paste, for aluminium electrolysis ¦ anode, paste, for aluminium electrolysis ¦ Cutoff, U | heat, district or industrial, natural gas | Input |  | 1125e767-7b5d-442e-81d6-9b0d3e1919ac | D:Electricity, gas, steam and air conditioning supply/35:Electricity, gas, steam and air conditioning supply/351:Electric power generation, transmission and distribution/3510:Electric power generation, transmission and distribution | Product flow | 0.008779231 | MJ | log-normal | 0.008779231 | 1 | (1;1;4;1;1) | Rest-of-World | Natural gas combustion
da2a8362-d084-3c58-815f-467628690524 | anode production, paste, for aluminium electrolysis ¦ anode, paste, for aluminium electrolysis ¦ Cutoff, U | heat, district or industrial, other than natural gas | Input |  | 71e2f1db-a2c5-44d0-8337-dfff15be974d | D:Electricity, gas, steam and air conditioning supply/35:Electricity, gas, steam and air conditioning supply/351:Electric power generation, transmission and distribution/3510:Electric power generation, transmission and distribution | Product flow | 0.3380817 | MJ | log-normal | 0.3380817 | 1 | (1;1;4;1;1) | Rest-of-World | Heavy oil combustion.
da2a8362-d084-3c58-815f-467628690524 | anode production, paste, for aluminium electrolysis ¦ anode, paste, for aluminium electrolysis ¦ Cutoff, U | petroleum coke | Input |  | eb6b5a9a-c482-4c75-9ade-bbf8d89234fe | C:Manufacturing/19:Manufacture of coke and refined petroleum products/192:Manufacture of refined petroleum products/1920:Manufacture of refined petroleum products | Product flow | 0.702 | kg | log-normal | 0.702 | 1.024797 | (1;2;4;1;1) | Global | EcoSpold01Location=RER
da2a8362-d084-3c58-815f-467628690524 | anode production, paste, for aluminium electrolysis ¦ anode, paste, for aluminium electrolysis ¦ Cutoff, U | pitch | Input |  | e7a17355-8575-4be4-8c51-85e38b19b3f3 | C:Manufacturing/19:Manufacture of coke and refined petroleum products/192:Manufacture of refined petroleum products/1920:Manufacture of refined petroleum products | Product flow | 0.306 | kg | log-normal | 0.306 | 1.024797 | (1;2;4;1;1) | Rest-of-World | EcoSpold01Location=RER Reported as Pitch in IAI report
da2a8362-d084-3c58-815f-467628690524 | anode production, paste, for aluminium electrolysis ¦ anode, paste, for aluminium electrolysis ¦ Cutoff, U | Water, cooling, unspecified natural origin | Input |  | fc1c42ce-a759-49fa-b987-f1ec5e503db1 | Elementary flows/Resource/in water | Elementary flow | 0.00475 | m3 | log-normal | 0.00475 | 1.024797 | (2;3;4;1;1) | IAI Area, Russia & Europe outside EU27 & EFTA | Specified as freshwater in IAI report.
da2a8362-d084-3c58-815f-467628690524 | anode production, paste, for aluminium electrolysis ¦ anode, paste, for aluminium electrolysis ¦ Cutoff, U | anode, paste, for aluminium electrolysis | Output | x | ebb5a65b-75b5-4489-a065-b11b7b8543bd | C:Manufacturing/27:Manufacture of electrical equipment/279:Manufacture of other electrical equipment/2790:Manufacture of other electrical equipment | Product flow | 1 | kg |  |  |  |  | IAI Area, Russia & Europe outside EU27 & EFTA
da2a8362-d084-3c58-815f-467628690524 | anode production, paste, for aluminium electrolysis ¦ anode, paste, for aluminium electrolysis ¦ Cutoff, U | Benzo(a)pyrene | Output |  | 5e13c2ab-5466-4ff5-816d-702dfdf25f76 | Elementary flows/Emission to air/unspecified | Elementary flow | 2e-08 | kg | log-normal | 2e-08 | 1.72931 | (1;4;4;1;1) | IAI Area, Russia & Europe outside EU27 & EFTA | Reporting rate 4%
da2a8362-d084-3c58-815f-467628690524 | anode production, paste, for aluminium electrolysis ¦ anode, paste, for aluminium electrolysis ¦ Cutoff, U | Fluoride | Output |  | 96b0e9d0-5bfc-4113-ac30-c9b8a310b534 | Elementary flows/Emission to water/unspecified | Elementary flow | 7.1e-05 | kg | log-normal | 7.1e-05 | 1.003167 | (1;4;4;1;1) | IAI Area, Russia & Europe outside EU27 & EFTA
da2a8362-d084-3c58-815f-467628690524 | anode production, paste, for aluminium electrolysis ¦ anode, paste, for aluminium electrolysis ¦ Cutoff, U | fly ash and scrubber sludge | Output |  | 6666335b-58fd-4687-9e8e-4235d8dd7b20 | E:Water supply; sewerage, waste management and remediation activities/38:Waste collection, treatment and disposal activities; materials recovery/382:Waste treatment and disposal/3822:Treatment and disposal of hazardous waste | Waste flow | 0.000658 | kg | log-normal | 0.000658 | 1.000775 | (1;4;1;1;1) | Rest-of-World | Reported as scrubber sludges in landfill solid waste
da2a8362-d084-3c58-815f-467628690524 | anode production, paste, for aluminium electrolysis ¦ anode, paste, for aluminium electrolysis ¦ Cutoff, U | Hydrocarbons, unspecified | Output |  | e620a933-c348-4e7e-8893-ab0a0f681c7e | Elementary flows/Emission to water/unspecified | Elementary flow | 2.02e-05 | kg | log-normal | 2.02e-05 | 1.001001 | (1;4;4;1;1) | IAI Area, Russia & Europe outside EU27 & EFTA | Reported as Oil and grease/total hydrocarbons in IAI survey, reporting rate 2%
da2a8362-d084-3c58-815f-467628690524 | anode production, paste, for aluminium electrolysis ¦ anode, paste, for aluminium electrolysis ¦ Cutoff, U | inert waste, for final disposal | Output |  | 240c1a3c-1aba-4528-afc3-3f27f56583be | E:Water supply; sewerage, waste management and remediation activities/38:Waste collection, treatment and disposal activities; materials recovery/382:Waste treatment and disposal/3821:Treatment and disposal of non-hazardous waste | Waste flow | 0.00098 | kg | log-normal | 0.00098 | 1.003167 | (1;3;1;1;1) | Rest-of-World | as ecoInvent does not relevent recycled by-products, this number includes external recyceled by products, as well as landfilled industrial waste.
da2a8362-d084-3c58-815f-467628690524 | anode production, paste, for aluminium electrolysis ¦ anode, paste, for aluminium electrolysis ¦ Cutoff, U | Nitrogen oxides | Output |  | c1b91234-6f24-417b-8309-46111d09c457 | Elementary flows/Emission to air/unspecified | Elementary flow | 1.5e-05 | kg | log-normal | 1.5e-05 | 1.221403 | (1;3;4;1;1) | IAI Area, Russia & Europe outside EU27 & EFTA
da2a8362-d084-3c58-815f-467628690524 | anode production, paste, for aluminium electrolysis ¦ anode, paste, for aluminium electrolysis ¦ Cutoff, U | PAH, polycyclic aromatic hydrocarbons | Output |  | 3e5d7d91-67d7-4afb-91dd-36fab58e4685 | Elementary flows/Emission to air/unspecified | Elementary flow | 1e-07 | kg | log-normal | 1e-07 | 1 | (1;3;4;1;1) | IAI Area, Russia & Europe outside EU27 & EFTA | Reporting rate 7%
da2a8362-d084-3c58-815f-467628690524 | anode production, paste, for aluminium electrolysis ¦ anode, paste, for aluminium electrolysis ¦ Cutoff, U | PAH, polycyclic aromatic hydrocarbons | Output |  | f21b8022-f20d-4752-8cd6-728f56cf9c43 | Elementary flows/Emission to water/unspecified | Elementary flow | 3e-08 | kg | log-normal | 3e-08 | 1.024797 | (1;4;4;1;1) | IAI Area, Russia & Europe outside EU27 & EFTA | Reported as PAH (6 Borneff components)
da2a8362-d084-3c58-815f-467628690524 | anode production, paste, for aluminium electrolysis ¦ anode, paste, for aluminium electrolysis ¦ Cutoff, U | Particulate Matter, > 10 um | Output |  | 66020d27-7ae4-4e59-83a3-89214b72c40a | Elementary flows/Emission to air/unspecified | Elementary flow | 4.9e-05 | kg | log-normal | 4.9e-05 | 1 | (1;3;5;1;1) | IAI Area, Russia & Europe outside EU27 & EFTA | the only particulates that is reported in the IAI 2015 LCI survey
da2a8362-d084-3c58-815f-467628690524 | anode production, paste, for aluminium electrolysis ¦ anode, paste, for aluminium electrolysis ¦ Cutoff, U | Sulfur dioxide | Output |  | fd7aa71c-508c-480d-81a6-8052aad92646 | Elementary flows/Emission to air/unspecified | Elementary flow | 5.1e-05 | kg | log-normal | 5.1e-05 | 1.024797 | (1;3;4;1;1) | IAI Area, Russia & Europe outside EU27 & EFTA
da2a8362-d084-3c58-815f-467628690524 | anode production, paste, for aluminium electrolysis ¦ anode, paste, for aluminium electrolysis ¦ Cutoff, U | Suspended solids, unspecified | Output |  | 693921ef-e02d-4072-add0-55aa4631b213 | Elementary flows/Emission to water/unspecified | Elementary flow | 0.00011 | kg | log-normal | 0.00011 | 1.024797 | (1;4;4;1;1) | IAI Area, Russia & Europe outside EU27 & EFTA
da2a8362-d084-3c58-815f-467628690524 | anode production, paste, for aluminium electrolysis ¦ anode, paste, for aluminium electrolysis ¦ Cutoff, U | waste asphalt | Output |  | 22e27360-4621-4591-8412-a4f2045ac1a0 | E:Water supply; sewerage, waste management and remediation activities/38:Waste collection, treatment and disposal activities; materials recovery/382:Waste treatment and disposal/3821:Treatment and disposal of non-hazardous waste | Waste flow | 0.00265 | kg | log-normal | 0.00265 | 1.024797 | (1;3;1;1;1) | Rest-of-World | EcoSpold01Location=CH Proxy for treatment of waste carbon
da2a8362-d084-3c58-815f-467628690524 | anode production, paste, for aluminium electrolysis ¦ anode, paste, for aluminium electrolysis ¦ Cutoff, U | Water | Output |  | 075e433b-4be4-448e-9510-9a5029c1ce94 | Elementary flows/Emission to air/unspecified | Elementary flow | 0.00071 | m3 | log-normal | 0.00071 | 1.024797 | (5;5;5;5;5) | IAI Area, Russia & Europe outside EU27 & EFTA | IAI data reported as "Fresh Water Consumption"
da2a8362-d084-3c58-815f-467628690524 | anode production, paste, for aluminium electrolysis ¦ anode, paste, for aluminium electrolysis ¦ Cutoff, U | Water | Output |  | db4566b1-bd88-427d-92da-2d25879063b9 | Elementary flows/Emission to water/surface water | Elementary flow | 0.0042 | m3 | log-normal | 0.0042 | 1.024797 | (2;3;4;1;1) | IAI Area, Russia & Europe outside EU27 & EFTA
dddeacd5-63be-308d-b27b-9469e1b47704 | anode production, paste, for aluminium electrolysis ¦ anode, paste, for aluminium electrolysis ¦ Cutoff, U | anode factory | Input |  | 3736d0b4-90f9-4076-9d13-468bf0ae04e4 | F:Construction/41:Construction of buildings/410:Construction of buildings/4100:Construction of buildings | Product flow | 2.5e-10 | Item(s) | log-normal | 2.5e-10 | 1.713463 | (5;5;5;5;5) | Global | EcoSpold01Location=RER Rough estimate
dddeacd5-63be-308d-b27b-9469e1b47704 | anode production, paste, for aluminium electrolysis ¦ anode, paste, for aluminium electrolysis ¦ Cutoff, U | electricity, medium voltage | Input |  | 759b89bd-3aa6-42ad-b767-5bb9ef5d331d | D:Electricity, gas, steam and air conditioning supply/35:Electricity, gas, steam and air conditioning supply/351:Electric power generation, transmission and distribution/3510:Electric power generation, transmission and distribution | Product flow | 0.002516974 | kWh | log-normal | 0.002516974 | 1.024797 | (1;2;4;1;1) | Mozambique | EcoSpold01Location=UCTE
dddeacd5-63be-308d-b27b-9469e1b47704 | anode production, paste, for aluminium electrolysis ¦ anode, paste, for aluminium electrolysis ¦ Cutoff, U | electricity, medium voltage | Input |  | 759b89bd-3aa6-42ad-b767-5bb9ef5d331d | D:Electricity, gas, steam and air conditioning supply/35:Electricity, gas, steam and air conditioning supply/351:Electric power generation, transmission and distribution/3510:Electric power generation, transmission and distribution | Product flow | 0.0009655271 | kWh | log-normal | 0.0009655271 | 1.024797 | (1;2;4;1;1) | Cameroon | EcoSpold01Location=UCTE
dddeacd5-63be-308d-b27b-9469e1b47704 | anode production, paste, for aluminium electrolysis ¦ anode, paste, for aluminium electrolysis ¦ Cutoff, U | electricity, medium voltage | Input |  | 759b89bd-3aa6-42ad-b767-5bb9ef5d331d | D:Electricity, gas, steam and air conditioning supply/35:Electricity, gas, steam and air conditioning supply/351:Electric power generation, transmission and distribution/3510:Electric power generation, transmission and distribution | Product flow | 0.03072956 | kWh | log-normal | 0.03072956 | 1.024797 | (1;2;4;1;1) | Egypt | EcoSpold01Location=UCTE
dddeacd5-63be-308d-b27b-9469e1b47704 | anode production, paste, for aluminium electrolysis ¦ anode, paste, for aluminium electrolysis ¦ Cutoff, U | electricity, medium voltage | Input |  | 759b89bd-3aa6-42ad-b767-5bb9ef5d331d | D:Electricity, gas, steam and air conditioning supply/35:Electricity, gas, steam and air conditioning supply/351:Electric power generation, transmission and distribution/3510:Electric power generation, transmission and distribution | Product flow | 0.003162859 | kWh | log-normal | 0.003162859 | 1.024797 | (1;2;4;1;1) | Ghana | EcoSpold01Location=UCTE
dddeacd5-63be-308d-b27b-9469e1b47704 | anode production, paste, for aluminium electrolysis ¦ anode, paste, for aluminium electrolysis ¦ Cutoff, U | electricity, medium voltage | Input |  | 759b89bd-3aa6-42ad-b767-5bb9ef5d331d | D:Electricity, gas, steam and air conditioning supply/35:Electricity, gas, steam and air conditioning supply/351:Electric power generation, transmission and distribution/3510:Electric power generation, transmission and distribution | Product flow | 0.03608224 | kWh | log-normal | 0.03608224 | 1.024797 | (1;2;4;1;1) | South Africa | EcoSpold01Location=UCTE
dddeacd5-63be-308d-b27b-9469e1b47704 | anode production, paste, for aluminium electrolysis ¦ anode, paste, for aluminium electrolysis ¦ Cutoff, U | electricity, medium voltage | Input |  | 759b89bd-3aa6-42ad-b767-5bb9ef5d331d | D:Electricity, gas, steam and air conditioning supply/35:Electricity, gas, steam and air conditioning supply/351:Electric power generation, transmission and distribution/3510:Electric power generation, transmission and distribution | Product flow | 0.00454284 | kWh | log-normal | 0.00454284 | 1.024797 | (1;2;4;1;1) | Nigeria | EcoSpold01Location=UCTE
dddeacd5-63be-308d-b27b-9469e1b47704 | anode production, paste, for aluminium electrolysis ¦ anode, paste, for aluminium electrolysis ¦ Cutoff, U | heat, district or industrial, natural gas | Input |  | 1125e767-7b5d-442e-81d6-9b0d3e1919ac | D:Electricity, gas, steam and air conditioning supply/35:Electricity, gas, steam and air conditioning supply/351:Electric power generation, transmission and distribution/3510:Electric power generation, transmission and distribution | Product flow | 0.008779231 | MJ | log-normal | 0.008779231 | 1 | (1;1;4;1;1) | Rest-of-World | Natural gas combustion
dddeacd5-63be-308d-b27b-9469e1b47704 | anode production, paste, for aluminium electrolysis ¦ anode, paste, for aluminium electrolysis ¦ Cutoff, U | heat, district or industrial, other than natural gas | Input |  | 71e2f1db-a2c5-44d0-8337-dfff15be974d | D:Electricity, gas, steam and air conditioning supply/35:Electricity, gas, steam and air conditioning supply/351:Electric power generation, transmission and distribution/3510:Electric power generation, transmission and distribution | Product flow | 0.3380817 | MJ | log-normal | 0.3380817 | 1 | (1;1;4;1;1) | Rest-of-World | Heavy oil combustion.
dddeacd5-63be-308d-b27b-9469e1b47704 | anode production, paste, for aluminium electrolysis ¦ anode, paste, for aluminium electrolysis ¦ Cutoff, U | petroleum coke | Input |  | eb6b5a9a-c482-4c75-9ade-bbf8d89234fe | C:Manufacturing/19:Manufacture of coke and refined petroleum products/192:Manufacture of refined petroleum products/1920:Manufacture of refined petroleum products | Product flow | 0.702 | kg | log-normal | 0.702 | 1.024797 | (1;2;4;1;1) | Global | EcoSpold01Location=RER
dddeacd5-63be-308d-b27b-9469e1b47704 | anode production, paste, for aluminium electrolysis ¦ anode, paste, for aluminium electrolysis ¦ Cutoff, U | pitch | Input |  | e7a17355-8575-4be4-8c51-85e38b19b3f3 | C:Manufacturing/19:Manufacture of coke and refined petroleum products/192:Manufacture of refined petroleum products/1920:Manufacture of refined petroleum products | Product flow | 0.306 | kg | log-normal | 0.306 | 1.024797 | (1;2;4;1;1) | South Africa | Reported as Pitch in IAI report EcoSpold01Location=RER
dddeacd5-63be-308d-b27b-9469e1b47704 | anode production, paste, for aluminium electrolysis ¦ anode, paste, for aluminium electrolysis ¦ Cutoff, U | Water, cooling, unspecified natural origin | Input |  | fc1c42ce-a759-49fa-b987-f1ec5e503db1 | Elementary flows/Resource/in water | Elementary flow | 0.00475 | m3 | log-normal | 0.00475 | 1.024797 | (2;3;4;1;1) | IAI Area, Africa | Specified as freshwater in IAI report.
dddeacd5-63be-308d-b27b-9469e1b47704 | anode production, paste, for aluminium electrolysis ¦ anode, paste, for aluminium electrolysis ¦ Cutoff, U | anode, paste, for aluminium electrolysis | Output | x | ebb5a65b-75b5-4489-a065-b11b7b8543bd | C:Manufacturing/27:Manufacture of electrical equipment/279:Manufacture of other electrical equipment/2790:Manufacture of other electrical equipment | Product flow | 1 | kg |  |  |  |  | IAI Area, Africa
dddeacd5-63be-308d-b27b-9469e1b47704 | anode production, paste, for aluminium electrolysis ¦ anode, paste, for aluminium electrolysis ¦ Cutoff, U | Benzo(a)pyrene | Output |  | 5e13c2ab-5466-4ff5-816d-702dfdf25f76 | Elementary flows/Emission to air/unspecified | Elementary flow | 2e-08 | kg | log-normal | 2e-08 | 1.72931 | (1;4;4;1;1) | IAI Area, Africa | Reporting rate 4%
dddeacd5-63be-308d-b27b-9469e1b47704 | anode production, paste, for aluminium electrolysis ¦ anode, paste, for aluminium electrolysis ¦ Cutoff, U | Fluoride | Output |  | 96b0e9d0-5bfc-4113-ac30-c9b8a310b534 | Elementary flows/Emission to water/unspecified | Elementary flow | 7.1e-05 | kg | log-normal | 7.1e-05 | 1.003167 | (1;4;4;1;1) | IAI Area, Africa
dddeacd5-63be-308d-b27b-9469e1b47704 | anode production, paste, for aluminium electrolysis ¦ anode, paste, for aluminium electrolysis ¦ Cutoff, U | fly ash and scrubber sludge | Output |  | 6666335b-58fd-4687-9e8e-4235d8dd7b20 | E:Water supply; sewerage, waste management and remediation activities/38:Waste collection, treatment and disposal activities; materials recovery/382:Waste treatment and disposal/3822:Treatment and disposal of hazardous waste | Waste flow | 0.000658 | kg | log-normal | 0.000658 | 1.000775 | (1;4;1;1;1) | Rest-of-World | Reported as scrubber sludges in landfill solid waste
dddeacd5-63be-308d-b27b-9469e1b47704 | anode production, paste, for aluminium electrolysis ¦ anode, paste, for aluminium electrolysis ¦ Cutoff, U | Hydrocarbons, unspecified | Output |  | e620a933-c348-4e7e-8893-ab0a0f681c7e | Elementary flows/Emission to water/unspecified | Elementary flow | 2.02e-05 | kg | log-normal | 2.02e-05 | 1.001001 | (1;4;4;1;1) | IAI Area, Africa | Reported as Oil and grease/total hydrocarbons in IAI survey, reporting rate 2%
dddeacd5-63be-308d-b27b-9469e1b47704 | anode production, paste, for aluminium electrolysis ¦ anode, paste, for aluminium electrolysis ¦ Cutoff, U | inert waste, for final disposal | Output |  | 240c1a3c-1aba-4528-afc3-3f27f56583be | E:Water supply; sewerage, waste management and remediation activities/38:Waste collection, treatment and disposal activities; materials recovery/382:Waste treatment and disposal/3821:Treatment and disposal of non-hazardous waste | Waste flow | 0.00098 | kg | log-normal | 0.00098 | 1.003167 | (1;3;1;1;1) | Rest-of-World | as ecoInvent does not relevent recycled by-products, this number includes external recyceled by products, as well as landfilled industrial waste.
dddeacd5-63be-308d-b27b-9469e1b47704 | anode production, paste, for aluminium electrolysis ¦ anode, paste, for aluminium electrolysis ¦ Cutoff, U | Nitrogen oxides | Output |  | c1b91234-6f24-417b-8309-46111d09c457 | Elementary flows/Emission to air/unspecified | Elementary flow | 1.5e-05 | kg | log-normal | 1.5e-05 | 1.221403 | (1;3;4;1;1) | IAI Area, Africa
dddeacd5-63be-308d-b27b-9469e1b47704 | anode production, paste, for aluminium electrolysis ¦ anode, paste, for aluminium electrolysis ¦ Cutoff, U | PAH, polycyclic aromatic hydrocarbons | Output |  | 3e5d7d91-67d7-4afb-91dd-36fab58e4685 | Elementary flows/Emission to air/unspecified | Elementary flow | 1e-07 | kg | log-normal | 1e-07 | 1 | (1;3;4;1;1) | IAI Area, Africa | Reporting rate 7%
dddeacd5-63be-308d-b27b-9469e1b47704 | anode production, paste, for aluminium electrolysis ¦ anode, paste, for aluminium electrolysis ¦ Cutoff, U | PAH, polycyclic aromatic hydrocarbons | Output |  | f21b8022-f20d-4752-8cd6-728f56cf9c43 | Elementary flows/Emission to water/unspecified | Elementary flow | 3e-08 | kg | log-normal | 3e-08 | 1.024797 | (1;4;4;1;1) | IAI Area, Africa | Reported as PAH (6 Borneff components)
dddeacd5-63be-308d-b27b-9469e1b47704 | anode production, paste, for aluminium electrolysis ¦ anode, paste, for aluminium electrolysis ¦ Cutoff, U | Particulate Matter, > 10 um | Output |  | 66020d27-7ae4-4e59-83a3-89214b72c40a | Elementary flows/Emission to air/unspecified | Elementary flow | 4.9e-05 | kg | log-normal | 4.9e-05 | 1 | (1;3;5;1;1) | IAI Area, Africa | the only particulates that is reported in the IAI 2015 LCI survey
dddeacd5-63be-308d-b27b-9469e1b47704 | anode production, paste, for aluminium electrolysis ¦ anode, paste, for aluminium electrolysis ¦ Cutoff, U | Sulfur dioxide | Output |  | fd7aa71c-508c-480d-81a6-8052aad92646 | Elementary flows/Emission to air/unspecified | Elementary flow | 5.1e-05 | kg | log-normal | 5.1e-05 | 1.024797 | (1;3;4;1;1) | IAI Area, Africa
dddeacd5-63be-308d-b27b-9469e1b47704 | anode production, paste, for aluminium electrolysis ¦ anode, paste, for aluminium electrolysis ¦ Cutoff, U | Suspended solids, unspecified | Output |  | 693921ef-e02d-4072-add0-55aa4631b213 | Elementary flows/Emission to water/unspecified | Elementary flow | 0.00011 | kg | log-normal | 0.00011 | 1.024797 | (1;4;4;1;1) | IAI Area, Africa
dddeacd5-63be-308d-b27b-9469e1b47704 | anode production, paste, for aluminium electrolysis ¦ anode, paste, for aluminium electrolysis ¦ Cutoff, U | waste asphalt | Output |  | 22e27360-4621-4591-8412-a4f2045ac1a0 | E:Water supply; sewerage, waste management and remediation activities/38:Waste collection, treatment and disposal activities; materials recovery/382:Waste treatment and disposal/3821:Treatment and disposal of non-hazardous waste | Waste flow | 0.00265 | kg | log-normal | 0.00265 | 1.024797 | (1;3;1;1;1) | Rest-of-World | Proxy for treatment of waste carbon EcoSpold01Location=CH
dddeacd5-63be-308d-b27b-9469e1b47704 | anode production, paste, for aluminium electrolysis ¦ anode, paste, for aluminium electrolysis ¦ Cutoff, U | Water | Output |  | 075e433b-4be4-448e-9510-9a5029c1ce94 | Elementary flows/Emission to air/unspecified | Elementary flow | 0.00071 | m3 | log-normal | 0.00071 | 1.024797 | (5;5;5;5;5) | IAI Area, Africa | IAI data reported as "Fresh Water Consumption"
dddeacd5-63be-308d-b27b-9469e1b47704 | anode production, paste, for aluminium electrolysis ¦ anode, paste, for aluminium electrolysis ¦ Cutoff, U | Water | Output |  | db4566b1-bd88-427d-92da-2d25879063b9 | Elementary flows/Emission to water/surface water | Elementary flow | 0.0042 | m3 | log-normal | 0.0042 | 1.024797 | (2;3;4;1;1) | IAI Area, Africa
6b303967-0746-4a0e-a18b-1b42d7923f30 | Aluminum electrolysis carbon anode production ; Carbon anode ; Petroleum coke ; Prebake ; 2012 | coal gas | Input |  | d3d23054-a030-4284-9cfb-c464e70ec865 | C:Manufacturing/19:Manufacture of coke and refined petroleum products/191:Manufacture of coke oven products/1910:Manufacture of coke oven products | Product flow | 21709 | MJ | [5 empty] | coal gas
6b303967-0746-4a0e-a18b-1b42d7923f30 | Aluminum electrolysis carbon anode production ; Carbon anode ; Petroleum coke ; Prebake ; 2012 | coal tar | Input |  | d70d5efd-b120-4c9d-8192-d799fe431bfa | B:Mining and quarrying/07:Mining of metal ores/072:Mining of non-ferrous metal ores/0729:Mining of other non-ferrous metal ores | Product flow | 214 | kg | [5 empty] | coal tar pitch
6b303967-0746-4a0e-a18b-1b42d7923f30 | Aluminum electrolysis carbon anode production ; Carbon anode ; Petroleum coke ; Prebake ; 2012 | electricity, medium voltage | Input |  | 759b89bd-3aa6-42ad-b767-5bb9ef5d331d | D:Electricity, gas, steam and air conditioning supply/35:Electricity, gas, steam and air conditioning supply/351:Electric power generation, transmission and distribution/3510:Electric power generation, transmission and distribution | Product flow | 748.8 | MJ
6b303967-0746-4a0e-a18b-1b42d7923f30 | Aluminum electrolysis carbon anode production ; Carbon anode ; Petroleum coke ; Prebake ; 2012 | heavy fuel oil, burned in refinery furnace | Input |  | b8e7c209-349c-4f20-956b-533119feab30 | D:Electricity, gas, steam and air conditioning supply/35:Electricity, gas, steam and air conditioning supply/353:Steam and air conditioning supply/3530:Steam and air conditioning supply | Product flow | 2600 | MJ | [5 empty] | fuel oil
6b303967-0746-4a0e-a18b-1b42d7923f30 | Aluminum electrolysis carbon anode production ; Carbon anode ; Petroleum coke ; Prebake ; 2012 | petroleum coke | Input |  | eb6b5a9a-c482-4c75-9ade-bbf8d89234fe | C:Manufacturing/19:Manufacture of coke and refined petroleum products/192:Manufacture of refined petroleum products/1920:Manufacture of refined petroleum products | Product flow | 1089 | kg
6b303967-0746-4a0e-a18b-1b42d7923f30 | Aluminum electrolysis carbon anode production ; Carbon anode ; Petroleum coke ; Prebake ; 2012 | anode, prebake, for aluminium electrolysis | Output | x | db66eb0b-7b48-4300-8134-2c851292cc14 | C:Manufacturing/27:Manufacture of electrical equipment/279:Manufacture of other electrical equipment/2790:Manufacture of other electrical equipment | Product flow | 1000 | kg
b7e981fd-d6eb-4e39-929f-b2319108b4df | Aluminum electrolysis carbon anode production ; Carbon anode ; Petroleum coke ; Prebake ; 2018 | ammonia, anhydrous, liquid | Input |  | 06b8d05b-e1e6-427b-929c-bb55e84e7c08 | C:Manufacturing/20:Manufacture of chemicals and chemical products/201:Manufacture of basic chemicals, fertilizers and nitrogen compounds, plastics/2012:Manufacture of fertilizers and nitrogen compounds | Product flow | 76.67 | kg
b7e981fd-d6eb-4e39-929f-b2319108b4df | Aluminum electrolysis carbon anode production ; Carbon anode ; Petroleum coke ; Prebake ; 2018 | coal tar | Input |  | d70d5efd-b120-4c9d-8192-d799fe431bfa | B:Mining and quarrying/07:Mining of metal ores/072:Mining of non-ferrous metal ores/0729:Mining of other non-ferrous metal ores | Product flow | 235.3 | kg
b7e981fd-d6eb-4e39-929f-b2319108b4df | Aluminum electrolysis carbon anode production ; Carbon anode ; Petroleum coke ; Prebake ; 2018 | diesel | Input |  | 291fc06d-1b3e-4077-aabb-346b588ed24b | C:Manufacturing/19:Manufacture of coke and refined petroleum products/192:Manufacture of refined petroleum products/1920:Manufacture of refined petroleum products | Product flow | 4.02 | kg
b7e981fd-d6eb-4e39-929f-b2319108b4df | Aluminum electrolysis carbon anode production ; Carbon anode ; Petroleum coke ; Prebake ; 2018 | electricity, high voltage, aluminium industry | Input |  | 5d954e5c-1e6d-4f78-9fc3-d3857b7892cb | D:Electricity, gas, steam and air conditioning supply/35:Electricity, gas, steam and air conditioning supply/351:Electric power generation, transmission and distribution/3510:Electric power generation, transmission and distribution | Product flow | 574.452 | MJ
b7e981fd-d6eb-4e39-929f-b2319108b4df | Aluminum electrolysis carbon anode production ; Carbon anode ; Petroleum coke ; Prebake ; 2018 | lime | Input |  | a00b7e35-1bc7-4b73-9df8-05f3dd07ffdb | B:Mining and quarrying/08:Other mining and quarrying/081:Quarrying of stone, sand and clay/0810:Quarrying of stone, sand and clay | Product flow | 2.22 | kg
b7e981fd-d6eb-4e39-929f-b2319108b4df | Aluminum electrolysis carbon anode production ; Carbon anode ; Petroleum coke ; Prebake ; 2018 | natural gas, high pressure | Input |  | a9007f10-7e39-4d50-8f4a-d6d03ce3d673 | B:Mining and quarrying/06:Extraction of crude petroleum and natural gas/062:Extraction of natural gas/0620:Extraction of natural gas | Product flow | 60 | m3
b7e981fd-d6eb-4e39-929f-b2319108b4df | Aluminum electrolysis carbon anode production ; Carbon anode ; Petroleum coke ; Prebake ; 2018 | petroleum coke | Input |  | eb6b5a9a-c482-4c75-9ade-bbf8d89234fe | C:Manufacturing/19:Manufacture of coke and refined petroleum products/192:Manufacture of refined petroleum products/1920:Manufacture of refined petroleum products | Product flow | 1350 | kg
b7e981fd-d6eb-4e39-929f-b2319108b4df | Aluminum electrolysis carbon anode production ; Carbon anode ; Petroleum coke ; Prebake ; 2018 | sodium hydroxide, without water, in 50% solution state | Input |  | 61396bcb-bf35-411a-a6a6-8543ccef83e8 | C:Manufacturing/20:Manufacture of chemicals and chemical products/201:Manufacture of basic chemicals, fertilizers and nitrogen compounds, plastics/2011:Manufacture of basic chemicals | Product flow | 0.44 | kg
b7e981fd-d6eb-4e39-929f-b2319108b4df | Aluminum electrolysis carbon anode production ; Carbon anode ; Petroleum coke ; Prebake ; 2018 | Water (fresh water) | Input |  | 0609bdf8-819f-4556-8686-94e3a2476f2e | Elementary flows/Resource/in water | Elementary flow | 0.3 | t
b7e981fd-d6eb-4e39-929f-b2319108b4df | Aluminum electrolysis carbon anode production ; Carbon anode ; Petroleum coke ; Prebake ; 2018 | ammonium sulfate | Output |  | 6f4bede8-f885-499c-8ac9-6832e35d9d16 | C:Manufacturing/20:Manufacture of chemicals and chemical products/201:Manufacture of basic chemicals, fertilizers and nitrogen compounds, plastics/2012:Manufacture of fertilizers and nitrogen compounds | Product flow | 22.22 | kg | [5 empty] | by-product
b7e981fd-d6eb-4e39-929f-b2319108b4df | Aluminum electrolysis carbon anode production ; Carbon anode ; Petroleum coke ; Prebake ; 2018 | anhydrite | Output |  | f8c713b1-b288-4687-94ab-b814cd99f2ee | C:Manufacturing/23:Manufacture of other non-metallic mineral products/239:Manufacture of non-metallic mineral products n.e.c./2394:Manufacture of cement, lime and plaster | Product flow | 5.4 | kg | [5 empty] | Calcium sulphate (by-product in Roasting pollutant treatment process)
b7e981fd-d6eb-4e39-929f-b2319108b4df | Aluminum electrolysis carbon anode production ; Carbon anode ; Petroleum coke ; Prebake ; 2018 | anode, prebake, for aluminium electrolysis | Output | x | db66eb0b-7b48-4300-8134-2c851292cc14 | C:Manufacturing/27:Manufacture of electrical equipment/279:Manufacture of other electrical equipment/2790:Manufacture of other electrical equipment | Product flow | 1000 | kg
b7e981fd-d6eb-4e39-929f-b2319108b4df | Aluminum electrolysis carbon anode production ; Carbon anode ; Petroleum coke ; Prebake ; 2018 | Nitrogen oxides | Output |  | c1b91234-6f24-417b-8309-46111d09c457 | Elementary flows/Emission to air/unspecified | Elementary flow | 0.0001311 | kg
b7e981fd-d6eb-4e39-929f-b2319108b4df | Aluminum electrolysis carbon anode production ; Carbon anode ; Petroleum coke ; Prebake ; 2018 | Particulate Matter, > 10 um | Output |  | 66020d27-7ae4-4e59-83a3-89214b72c40a | Elementary flows/Emission to air/unspecified | Elementary flow | 2.915e-05 | kg
b7e981fd-d6eb-4e39-929f-b2319108b4df | Aluminum electrolysis carbon anode production ; Carbon anode ; Petroleum coke ; Prebake ; 2018 | Sulfur dioxide | Output |  | fd7aa71c-508c-480d-81a6-8052aad92646 | Elementary flows/Emission to air/unspecified | Elementary flow | 0.00011648 | kg
16504683-5e2c-3c99-af62-5847e2d56f35 | anode production, for metal electrolysis ¦ anode, for metal electrolysis ¦ Cutoff, U | anode factory | Input |  | 3736d0b4-90f9-4076-9d13-468bf0ae04e4 | F:Construction/41:Construction of buildings/410:Construction of buildings/4100:Construction of buildings | Product flow | 2.5e-10 | Item(s) | log-normal | 2.5e-10 | 1.713463 | (5;5;5;5;5) | Global | Rough guess EcoSpold01Location=RER
16504683-5e2c-3c99-af62-5847e2d56f35 | anode production, for metal electrolysis ¦ anode, for metal electrolysis ¦ Cutoff, U | cast iron | Input |  | 4447af36-0897-4b00-8fd0-fd6a446dda6a | C:Manufacturing/24:Manufacture of basic metals/241:Manufacture of basic iron and steel/2410:Manufacture of basic iron and steel | Product flow | 0.00781 | kg | log-normal | 0.00781 | 1 | (1;1;5;5;1) | Global | EcoSpold01Location=RER
16504683-5e2c-3c99-af62-5847e2d56f35 | anode production, for metal electrolysis ¦ anode, for metal electrolysis ¦ Cutoff, U | electricity, medium voltage | Input |  | 759b89bd-3aa6-42ad-b767-5bb9ef5d331d | D:Electricity, gas, steam and air conditioning supply/35:Electricity, gas, steam and air conditioning supply/351:Electric power generation, transmission and distribution/3510:Electric power generation, transmission and distribution | Product flow | 0.005027201 | kWh | log-normal | 0.005027201 | 1 | (1;1;5;5;1) | Latin America and the Caribbean | EcoSpold01Location=UCTE
16504683-5e2c-3c99-af62-5847e2d56f35 | anode production, for metal electrolysis ¦ anode, for metal electrolysis ¦ Cutoff, U | electricity, medium voltage | Input |  | 759b89bd-3aa6-42ad-b767-5bb9ef5d331d | D:Electricity, gas, steam and air conditioning supply/35:Electricity, gas, steam and air conditioning supply/351:Electric power generation, transmission and distribution/3510:Electric power generation, transmission and distribution | Product flow | 0.00449408 | kWh | log-normal | 0.00449408 | 1 | (1;1;5;5;1) | Africa | EcoSpold01Location=UCTE
16504683-5e2c-3c99-af62-5847e2d56f35 | anode production, for metal electrolysis ¦ anode, for metal electrolysis ¦ Cutoff, U | electricity, medium voltage | Input |  | 759b89bd-3aa6-42ad-b767-5bb9ef5d331d | D:Electricity, gas, steam and air conditioning supply/35:Electricity, gas, steam and air conditioning supply/351:Electric power generation, transmission and distribution/3510:Electric power generation, transmission and distribution | Product flow | 0.001376241 | kWh | log-normal | 0.001376241 | 1 | (1;1;5;5;1) | Australia | EcoSpold01Location=UCTE
16504683-5e2c-3c99-af62-5847e2d56f35 | anode production, for metal electrolysis ¦ anode, for metal electrolysis ¦ Cutoff, U | electricity, medium voltage | Input |  | 759b89bd-3aa6-42ad-b767-5bb9ef5d331d | D:Electricity, gas, steam and air conditioning supply/35:Electricity, gas, steam and air conditioning supply/351:Electric power generation, transmission and distribution/3510:Electric power generation, transmission and distribution | Product flow | 0.08964682 | kWh | log-normal | 0.08964682 | 1 | (1;1;5;5;1) | Asia | EcoSpold01Location=UCTE
16504683-5e2c-3c99-af62-5847e2d56f35 | anode production, for metal electrolysis ¦ anode, for metal electrolysis ¦ Cutoff, U | electricity, medium voltage | Input |  | 759b89bd-3aa6-42ad-b767-5bb9ef5d331d | D:Electricity, gas, steam and air conditioning supply/35:Electricity, gas, steam and air conditioning supply/351:Electric power generation, transmission and distribution/3510:Electric power generation, transmission and distribution | Product flow | 5.914599e-05 | kWh | log-normal | 5.914599e-05 | 1 | (1;1;5;5;1) | Cote d'Ivoire | EcoSpold01Location=UCTE
16504683-5e2c-3c99-af62-5847e2d56f35 | anode production, for metal electrolysis ¦ anode, for metal electrolysis ¦ Cutoff, U | electricity, medium voltage | Input |  | 759b89bd-3aa6-42ad-b767-5bb9ef5d331d | D:Electricity, gas, steam and air conditioning supply/35:Electricity, gas, steam and air conditioning supply/351:Electric power generation, transmission and distribution/3510:Electric power generation, transmission and distribution | Product flow | 0.03012106 | kWh | log-normal | 0.03012106 | 1 | (1;1;5;5;1) | Northern America | EcoSpold01Location=UCTE
16504683-5e2c-3c99-af62-5847e2d56f35 | anode production, for metal electrolysis ¦ anode, for metal electrolysis ¦ Cutoff, U | electricity, medium voltage | Input |  | 759b89bd-3aa6-42ad-b767-5bb9ef5d331d | D:Electricity, gas, steam and air conditioning supply/35:Electricity, gas, steam and air conditioning supply/351:Electric power generation, transmission and distribution/3510:Electric power generation, transmission and distribution | Product flow | 0.0002754532 | kWh | log-normal | 0.0002754532 | 1 | (1;1;5;5;1) | New Zealand | EcoSpold01Location=UCTE
16504683-5e2c-3c99-af62-5847e2d56f35 | anode production, for metal electrolysis ¦ anode, for metal electrolysis ¦ Cutoff, U | heat, district or industrial, natural gas | Input |  | 1125e767-7b5d-442e-81d6-9b0d3e1919ac | D:Electricity, gas, steam and air conditioning supply/35:Electricity, gas, steam and air conditioning supply/351:Electric power generation, transmission and distribution/3510:Electric power generation, transmission and distribution | Product flow | 0.03071712 | MJ | log-normal | 0.03071712 | 1 | (1;1;5;5;1) | Canada, Québec | EcoSpold01Location=RER
16504683-5e2c-3c99-af62-5847e2d56f35 | anode production, for metal electrolysis ¦ anode, for metal electrolysis ¦ Cutoff, U | heat, district or industrial, natural gas | Input |  | 1125e767-7b5d-442e-81d6-9b0d3e1919ac | D:Electricity, gas, steam and air conditioning supply/35:Electricity, gas, steam and air conditioning supply/351:Electric power generation, transmission and distribution/3510:Electric power generation, transmission and distribution | Product flow | 1.869283 | MJ | log-normal | 1.869283 | 1 | (1;1;5;5;1) | Rest-of-World | EcoSpold01Location=RER
16504683-5e2c-3c99-af62-5847e2d56f35 | anode production, for metal electrolysis ¦ anode, for metal electrolysis ¦ Cutoff, U | heat, district or industrial, other than natural gas | Input |  | 71e2f1db-a2c5-44d0-8337-dfff15be974d | D:Electricity, gas, steam and air conditioning supply/35:Electricity, gas, steam and air conditioning supply/351:Electric power generation, transmission and distribution/3510:Electric power generation, transmission and distribution | Product flow | 0.0004329676 | MJ | log-normal | 0.0004329676 | 1 | (1;1;5;5;1) | Canada, Québec | EcoSpold01Location=CH
16504683-5e2c-3c99-af62-5847e2d56f35 | anode production, for metal electrolysis ¦ anode, for metal electrolysis ¦ Cutoff, U | heat, district or industrial, other than natural gas | Input |  | 71e2f1db-a2c5-44d0-8337-dfff15be974d | D:Electricity, gas, steam and air conditioning supply/35:Electricity, gas, steam and air conditioning supply/351:Electric power generation, transmission and distribution/3510:Electric power generation, transmission and distribution | Product flow | 0.934567 | MJ | log-normal | 0.934567 | 1 | (1;1;5;5;1) | Rest-of-World | EcoSpold01Location=CH
16504683-5e2c-3c99-af62-5847e2d56f35 | anode production, for metal electrolysis ¦ anode, for metal electrolysis ¦ Cutoff, U | petroleum coke | Input |  | eb6b5a9a-c482-4c75-9ade-bbf8d89234fe | C:Manufacturing/19:Manufacture of coke and refined petroleum products/192:Manufacture of refined petroleum products/1920:Manufacture of refined petroleum products | Product flow | 0.649 | kg | log-normal | 0.649 | 1 | (1;1;5;5;1) | Global | EcoSpold01Location=RER
16504683-5e2c-3c99-af62-5847e2d56f35 | anode production, for metal electrolysis ¦ anode, for metal electrolysis ¦ Cutoff, U | pitch | Input |  | e7a17355-8575-4be4-8c51-85e38b19b3f3 | C:Manufacturing/19:Manufacture of coke and refined petroleum products/192:Manufacture of refined petroleum products/1920:Manufacture of refined petroleum products | Product flow | 0.00886538 | kg | log-normal | 0.00886538 | 1 | (1;1;5;5;1) | Brazil | EcoSpold01Location=RER
16504683-5e2c-3c99-af62-5847e2d56f35 | anode production, for metal electrolysis ¦ anode, for metal electrolysis ¦ Cutoff, U | pitch | Input |  | e7a17355-8575-4be4-8c51-85e38b19b3f3 | C:Manufacturing/19:Manufacture of coke and refined petroleum products/192:Manufacture of refined petroleum products/1920:Manufacture of refined petroleum products | Product flow | 0.001025024 | kg | log-normal | 0.001025024 | 1 | (1;1;5;5;1) | Peru | EcoSpold01Location=RER
16504683-5e2c-3c99-af62-5847e2d56f35 | anode production, for metal electrolysis ¦ anode, for metal electrolysis ¦ Cutoff, U | pitch | Input |  | e7a17355-8575-4be4-8c51-85e38b19b3f3 | C:Manufacturing/19:Manufacture of coke and refined petroleum products/192:Manufacture of refined petroleum products/1920:Manufacture of refined petroleum products | Product flow | 0.001463318 | kg | log-normal | 0.001463318 | 1 | (1;1;5;5;1) | South Africa | EcoSpold01Location=RER
16504683-5e2c-3c99-af62-5847e2d56f35 | anode production, for metal electrolysis ¦ anode, for metal electrolysis ¦ Cutoff, U | pitch | Input |  | e7a17355-8575-4be4-8c51-85e38b19b3f3 | C:Manufacturing/19:Manufacture of coke and refined petroleum products/192:Manufacture of refined petroleum products/1920:Manufacture of refined petroleum products | Product flow | 0.1292733 | kg | log-normal | 0.1292733 | 1 | (1;1;5;5;1) | Rest-of-World | EcoSpold01Location=RER
16504683-5e2c-3c99-af62-5847e2d56f35 | anode production, for metal electrolysis ¦ anode, for metal electrolysis ¦ Cutoff, U | pitch | Input |  | e7a17355-8575-4be4-8c51-85e38b19b3f3 | C:Manufacturing/19:Manufacture of coke and refined petroleum products/192:Manufacture of refined petroleum products/1920:Manufacture of refined petroleum products | Product flow | 0.02286768 | kg | log-normal | 0.02286768 | 1 | (1;1;5;5;1) | India | EcoSpold01Location=RER
16504683-5e2c-3c99-af62-5847e2d56f35 | anode production, for metal electrolysis ¦ anode, for metal electrolysis ¦ Cutoff, U | pitch | Input |  | e7a17355-8575-4be4-8c51-85e38b19b3f3 | C:Manufacturing/19:Manufacture of coke and refined petroleum products/192:Manufacture of refined petroleum products/1920:Manufacture of refined petroleum products | Product flow | 0.0005052538 | kg | log-normal | 0.0005052538 | 1 | (1;1;5;5;1) | Colombia | EcoSpold01Location=RER
16504683-5e2c-3c99-af62-5847e2d56f35 | anode production, for metal electrolysis ¦ anode, for metal electrolysis ¦ Cutoff, U | refractory, fireclay, packed | Input |  | d3e019ee-edbe-4774-a4a6-9701cf293d05 | C:Manufacturing/23:Manufacture of other non-metallic mineral products/239:Manufacture of non-metallic mineral products n.e.c./2391:Manufacture of refractory products | Product flow | 0.0101 | kg | log-normal | 0.0101 | 1 | (1;1;5;5;1) | Global | EcoSpold01Location=DE
16504683-5e2c-3c99-af62-5847e2d56f35 | anode production, for metal electrolysis ¦ anode, for metal electrolysis ¦ Cutoff, U | Water, cooling, unspecified natural origin | Input |  | fc1c42ce-a759-49fa-b987-f1ec5e503db1 | Elementary flows/Resource/in water | Elementary flow | 0.00352 | m3 | log-normal | 0.00352 | 1.105171 | (2;2;5;5;3) | Rest-of-World | Calculated based on literature, (Vionnet, S., Quantis Water Database - Technical Report, 2012). Assumed to have the same data as for anode, aluminium electrolysis / GLO. The process starts with unloading of process materials to their storage areas on site. It includes the processes: recovery of spent anode materials, anode mix preparation, anode block or briquette forming and baking, rodding of baked anodes, maintenance and repair of plant and equipment and treatment of process air, liquids and solids. The process ends when the output (rodded anodes or briquettes) is ready to be transported to an electrolysis plant (primary aluminium smelter). It is assumed that only the total water use is reported and that 80% is used as cooling water and 20% is used as process water.
16504683-5e2c-3c99-af62-5847e2d56f35 | anode production, for metal electrolysis ¦ anode, for metal electrolysis ¦ Cutoff, U | Water, unspecified natural origin | Input |  | 831f249e-53f2-49cf-a93c-7cee105f048e | Elementary flows/Resource/in water | Elementary flow | 0.00088 | m3 | log-normal | 0.00088 | 1.105171 | (3;3;5;5;1) | Rest-of-World | Calculated based on literature, (Vionnet, S., Quantis Water Database - Technical Report, 2012). Assumed to have the same data as for anode, aluminium electrolysis / GLO. The process starts with unloading of process materials to their storage areas on site. It includes the processes: recovery of spent anode materials, anode mix preparation, anode block or briquette forming and baking, rodding of baked anodes, maintenance and repair of plant and equipment and treatment of process air, liquids and solids. It is assumed that only the total water use is reported and that 80% is used as cooling water and 20% is used as process water.
16504683-5e2c-3c99-af62-5847e2d56f35 | anode production, for metal electrolysis ¦ anode, for metal electrolysis ¦ Cutoff, U | anode, for metal electrolysis | Output | x | 4e584f6f-2e71-4796-931e-bb9a273c161c | C:Manufacturing/27:Manufacture of electrical equipment/279:Manufacture of other electrical equipment/2790:Manufacture of other electrical equipment | Product flow | 1 | kg |  |  |  |  | Rest-of-World | EcoSpold01Location=RER
16504683-5e2c-3c99-af62-5847e2d56f35 | anode production, for metal electrolysis ¦ anode, for metal electrolysis ¦ Cutoff, U | Benzo(a)pyrene | Output |  | 5e13c2ab-5466-4ff5-816d-702dfdf25f76 | Elementary flows/Emission to air/unspecified | Elementary flow | 3.18e-06 | kg | log-normal | 3.18e-06 | 1.72931 | (1;1;5;5;1) | Rest-of-World
16504683-5e2c-3c99-af62-5847e2d56f35 | anode production, for metal electrolysis ¦ anode, for metal electrolysis ¦ Cutoff, U | Carbon dioxide, fossil | Output |  | 349b29d1-3e58-4c66-98b9-9d1a076efd2e | Elementary flows/Emission to air/unspecified | Elementary flow | 0.253 | kg | log-normal | 0.253 | 1 | (1;1;5;5;1) | Rest-of-World
16504683-5e2c-3c99-af62-5847e2d56f35 | anode production, for metal electrolysis ¦ anode, for metal electrolysis ¦ Cutoff, U | Carbon monoxide, fossil | Output |  | ba2f3f82-c93a-47a5-822a-37ec97495275 | Elementary flows/Emission to air/unspecified | Elementary flow | 0.00104 | kg | log-normal | 0.00104 | 2.23944 | (1;1;5;5;1) | Rest-of-World
16504683-5e2c-3c99-af62-5847e2d56f35 | anode production, for metal electrolysis ¦ anode, for metal electrolysis ¦ Cutoff, U | Hydrogen fluoride | Output |  | 24541c8c-9f11-49ae-9de5-456f238a3f5e | Elementary flows/Emission to air/unspecified | Elementary flow | 9e-05 | kg | log-normal | 9e-05 | 1.221403 | (1;1;5;5;1) | Rest-of-World
16504683-5e2c-3c99-af62-5847e2d56f35 | anode production, for metal electrolysis ¦ anode, for metal electrolysis ¦ Cutoff, U | inert waste, for final disposal | Output |  | 240c1a3c-1aba-4528-afc3-3f27f56583be | E:Water supply; sewerage, waste management and remediation activities/38:Waste collection, treatment and disposal activities; materials recovery/382:Waste treatment and disposal/3821:Treatment and disposal of non-hazardous waste | Waste flow | 0.0105 | kg | log-normal | 0.0105 | 1 | (1;1;2;5;1) | Rest-of-World | EcoSpold01Location=CH
16504683-5e2c-3c99-af62-5847e2d56f35 | anode production, for metal electrolysis ¦ anode, for metal electrolysis ¦ Cutoff, U | Nitrogen oxides | Output |  | c1b91234-6f24-417b-8309-46111d09c457 | Elementary flows/Emission to air/unspecified | Elementary flow | 0.00019 | kg | log-normal | 0.00019 | 1.221403 | (1;1;5;5;1) | Rest-of-World
16504683-5e2c-3c99-af62-5847e2d56f35 | anode production, for metal electrolysis ¦ anode, for metal electrolysis ¦ Cutoff, U | PAH, polycyclic aromatic hydrocarbons | Output |  | 3e5d7d91-67d7-4afb-91dd-36fab58e4685 | Elementary flows/Emission to air/unspecified | Elementary flow | 9.48e-05 | kg | log-normal | 9.48e-05 | 1.72931 | (1;1;5;5;1) | Rest-of-World
16504683-5e2c-3c99-af62-5847e2d56f35 | anode production, for metal electrolysis ¦ anode, for metal electrolysis ¦ Cutoff, U | Particulate Matter, < 2.5 um | Output |  | 21e46cb8-6233-4c99-bac3-c41d2ab99498 | Elementary flows/Emission to air/unspecified | Elementary flow | 8.68e-05 | kg | log-normal | 8.68e-05 | 1.72931 | (1;1;5;5;1) | Rest-of-World
16504683-5e2c-3c99-af62-5847e2d56f35 | anode production, for metal electrolysis ¦ anode, for metal electrolysis ¦ Cutoff, U | Particulate Matter, > 10 um | Output |  | 66020d27-7ae4-4e59-83a3-89214b72c40a | Elementary flows/Emission to air/unspecified | Elementary flow | 0.00013 | kg | log-normal | 0.00013 | 1.221403 | (1;1;5;5;1) | Rest-of-World
16504683-5e2c-3c99-af62-5847e2d56f35 | anode production, for metal electrolysis ¦ anode, for metal electrolysis ¦ Cutoff, U | Particulate Matter, > 2.5 um and < 10um | Output |  | 24c7db29-3a43-362d-8f21-1a1f52ccf217 | Elementary flows/Emission to air/unspecified | Elementary flow | 0.000143 | kg | log-normal | 0.000143 | 1.413982 | (1;1;5;5;1) | Rest-of-World
16504683-5e2c-3c99-af62-5847e2d56f35 | anode production, for metal electrolysis ¦ anode, for metal electrolysis ¦ Cutoff, U | refractory spent pot liner from Al electrolysis | Output |  | cca439a0-2e00-45f0-a360-2aad6ce606a9 | E:Water supply; sewerage, waste management and remediation activities/38:Waste collection, treatment and disposal activities; materials recovery/382:Waste treatment and disposal/3822:Treatment and disposal of hazardous waste | Waste flow | 0.003310663 | kg | log-normal | 0.003310663 | 1 | (1;1;2;5;1) | Rest-of-World | EcoSpold01Location=CH
16504683-5e2c-3c99-af62-5847e2d56f35 | anode production, for metal electrolysis ¦ anode, for metal electrolysis ¦ Cutoff, U | refractory spent pot liner from Al electrolysis | Output |  | cca439a0-2e00-45f0-a360-2aad6ce606a9 | E:Water supply; sewerage, waste management and remediation activities/38:Waste collection, treatment and disposal activities; materials recovery/382:Waste treatment and disposal/3822:Treatment and disposal of hazardous waste | Waste flow | 4.803867e-05 | kg | log-normal | 4.803867e-05 | 1 | (1;1;2;5;1) | Canada | EcoSpold01Location=CH
16504683-5e2c-3c99-af62-5847e2d56f35 | anode production, for metal electrolysis ¦ anode, for metal electrolysis ¦ Cutoff, U | refractory spent pot liner from Al electrolysis | Output |  | cca439a0-2e00-45f0-a360-2aad6ce606a9 | E:Water supply; sewerage, waste management and remediation activities/38:Waste collection, treatment and disposal activities; materials recovery/382:Waste treatment and disposal/3822:Treatment and disposal of hazardous waste | Waste flow | 0.0005412984 | kg | log-normal | 0.0005412984 | 1 | (1;1;2;5;1) | China | EcoSpold01Location=CH
16504683-5e2c-3c99-af62-5847e2d56f35 | anode production, for metal electrolysis ¦ anode, for metal electrolysis ¦ Cutoff, U | Sulfur dioxide | Output |  | fd7aa71c-508c-480d-81a6-8052aad92646 | Elementary flows/Emission to air/unspecified | Elementary flow | 0.00084 | kg | log-normal | 0.00084 | 1 | (1;1;5;5;1) | Rest-of-World
16504683-5e2c-3c99-af62-5847e2d56f35 | anode production, for metal electrolysis ¦ anode, for metal electrolysis ¦ Cutoff, U | waste asphalt | Output |  | 22e27360-4621-4591-8412-a4f2045ac1a0 | E:Water supply; sewerage, waste management and remediation activities/38:Waste collection, treatment and disposal activities; materials recovery/382:Waste treatment and disposal/3821:Treatment and disposal of non-hazardous waste | Waste flow | 0.0007 | kg | log-normal | 0.0007 | 1 | (1;1;2;5;1) | Rest-of-World | EcoSpold01Location=CH
16504683-5e2c-3c99-af62-5847e2d56f35 | anode production, for metal electrolysis ¦ anode, for metal electrolysis ¦ Cutoff, U | Water | Output |  | 075e433b-4be4-448e-9510-9a5029c1ce94 | Elementary flows/Emission to air/unspecified | Elementary flow | 0.000704 | m3 | log-normal | 0.000704 | 1.221403 | (2;2;5;5;1) | Rest-of-World | Calculated value based on literature values and expert opinion. See comments in the parametres' comment field.
16504683-5e2c-3c99-af62-5847e2d56f35 | anode production, for metal electrolysis ¦ anode, for metal electrolysis ¦ Cutoff, U | Water | Output |  | 2404b41a-2eed-4e9d-8ab6-783946fdf5d6 | Elementary flows/Emission to water/unspecified | Elementary flow | 0.003696 | m3 | log-normal | 0.003696 | 1.221403 | (2;2;5;5;1) | Rest-of-World | Calculated value based on literature values and expert opinion. See comments in the parametres' comment field.
931000db-db36-320a-a09b-b8087f9dd8f4 | anode production, prebake, for aluminium electrolysis ¦ anode, prebake, for aluminium electrolysis ¦ Cutoff, U | anode factory | Input |  | 3736d0b4-90f9-4076-9d13-468bf0ae04e4 | F:Construction/41:Construction of buildings/410:Construction of buildings/4100:Construction of buildings | Product flow | 2.5e-10 | Item(s) | log-normal | 2.5e-10 | 1.713463 | (5;5;5;5;5) | Global | Rough estimate EcoSpold01Location=RER
931000db-db36-320a-a09b-b8087f9dd8f4 | anode production, prebake, for aluminium electrolysis ¦ anode, prebake, for aluminium electrolysis ¦ Cutoff, U | cast iron | Input |  | 4447af36-0897-4b00-8fd0-fd6a446dda6a | C:Manufacturing/24:Manufacture of basic metals/241:Manufacture of basic iron and steel/2410:Manufacture of basic iron and steel | Product flow | 0.00068 | kg | log-normal | 0.00068 | 1.024797 | (1;3;4;1;1) | Global | EcoSpold01Location=RER Reported as Steel in IAI report
931000db-db36-320a-a09b-b8087f9dd8f4 | anode production, prebake, for aluminium electrolysis ¦ anode, prebake, for aluminium electrolysis ¦ Cutoff, U | electricity, medium voltage | Input |  | 759b89bd-3aa6-42ad-b767-5bb9ef5d331d | D:Electricity, gas, steam and air conditioning supply/35:Electricity, gas, steam and air conditioning supply/351:Electric power generation, transmission and distribution/3510:Electric power generation, transmission and distribution | Product flow | 0.000574881 | kWh | log-normal | 0.000574881 | 1.024797 | (1;2;4;1;1) | Brazil | EcoSpold01Location=UCTE
931000db-db36-320a-a09b-b8087f9dd8f4 | anode production, prebake, for aluminium electrolysis ¦ anode, prebake, for aluminium electrolysis ¦ Cutoff, U | electricity, medium voltage | Input |  | 759b89bd-3aa6-42ad-b767-5bb9ef5d331d | D:Electricity, gas, steam and air conditioning supply/35:Electricity, gas, steam and air conditioning supply/351:Electric power generation, transmission and distribution/3510:Electric power generation, transmission and distribution | Product flow | 0.1107418 | kWh | log-normal | 0.1107418 | 1.024797 | (1;2;4;1;1) | Argentina | EcoSpold01Location=UCTE
931000db-db36-320a-a09b-b8087f9dd8f4 | anode production, prebake, for aluminium electrolysis ¦ anode, prebake, for aluminium electrolysis ¦ Cutoff, U | electricity, medium voltage | Input |  | 759b89bd-3aa6-42ad-b767-5bb9ef5d331d | D:Electricity, gas, steam and air conditioning supply/35:Electricity, gas, steam and air conditioning supply/351:Electric power generation, transmission and distribution/3510:Electric power generation, transmission and distribution | Product flow | 0.06468327 | kWh | log-normal | 0.06468327 | 1.024797 | (1;2;4;1;1) | Venezuela | EcoSpold01Location=UCTE
931000db-db36-320a-a09b-b8087f9dd8f4 | anode production, prebake, for aluminium electrolysis ¦ anode, prebake, for aluminium electrolysis ¦ Cutoff, U | heat, district or industrial, other than natural gas | Input |  | 71e2f1db-a2c5-44d0-8337-dfff15be974d | D:Electricity, gas, steam and air conditioning supply/35:Electricity, gas, steam and air conditioning supply/351:Electric power generation, transmission and distribution/3510:Electric power generation, transmission and distribution | Product flow | 1.557455 | MJ | log-normal | 1.557455 | 1 | (1;1;4;1;1) | Rest-of-World | Heavy oil combustion.
931000db-db36-320a-a09b-b8087f9dd8f4 | anode production, prebake, for aluminium electrolysis ¦ anode, prebake, for aluminium electrolysis ¦ Cutoff, U | petroleum coke | Input |  | eb6b5a9a-c482-4c75-9ade-bbf8d89234fe | C:Manufacturing/19:Manufacture of coke and refined petroleum products/192:Manufacture of refined petroleum products/1920:Manufacture of refined petroleum products | Product flow | 0.45 | kg | log-normal | 0.45 | 1.024797 | (1;2;4;1;1) | Global | EcoSpold01Location=RER
931000db-db36-320a-a09b-b8087f9dd8f4 | anode production, prebake, for aluminium electrolysis ¦ anode, prebake, for aluminium electrolysis ¦ Cutoff, U | pitch | Input |  | e7a17355-8575-4be4-8c51-85e38b19b3f3 | C:Manufacturing/19:Manufacture of coke and refined petroleum products/192:Manufacture of refined petroleum products/1920:Manufacture of refined petroleum products | Product flow | 0.128 | kg | log-normal | 0.128 | 1.024797 | (1;2;4;1;1) | Brazil | EcoSpold01Location=RER Reported as Pitch in IAI report
931000db-db36-320a-a09b-b8087f9dd8f4 | anode production, prebake, for aluminium electrolysis ¦ anode, prebake, for aluminium electrolysis ¦ Cutoff, U | refractory, fireclay, packed | Input |  | d3e019ee-edbe-4774-a4a6-9701cf293d05 | C:Manufacturing/23:Manufacture of other non-metallic mineral products/239:Manufacture of non-metallic mineral products n.e.c./2391:Manufacture of refractory products | Product flow | 0.000186 | kg | log-normal | 0.000186 | 1.024797 | (1;3;4;1;1) | Global | Reported as "Refractory material" in IAI Survey
931000db-db36-320a-a09b-b8087f9dd8f4 | anode production, prebake, for aluminium electrolysis ¦ anode, prebake, for aluminium electrolysis ¦ Cutoff, U | Water, cooling, unspecified natural origin | Input |  | fc1c42ce-a759-49fa-b987-f1ec5e503db1 | Elementary flows/Resource/in water | Elementary flow | 0.00027 | m3 | log-normal | 0.00027 | 1.024797 | (1;3;4;1;1) | IAI Area, South America | Specified as freshwater in IAI report.
931000db-db36-320a-a09b-b8087f9dd8f4 | anode production, prebake, for aluminium electrolysis ¦ anode, prebake, for aluminium electrolysis ¦ Cutoff, U | Water, salt, ocean | Input |  | 629ffbca-ca71-4e4b-a006-ca9bdd9cd1df | Elementary flows/Resource/in water | Elementary flow | 0.00157 | m3 | log-normal | 0.00157 | 1.024797 | (5;5;5;5;5) | IAI Area, South America
931000db-db36-320a-a09b-b8087f9dd8f4 | anode production, prebake, for aluminium electrolysis ¦ anode, prebake, for aluminium electrolysis ¦ Cutoff, U | anode, prebake, for aluminium electrolysis | Output | x | db66eb0b-7b48-4300-8134-2c851292cc14 | C:Manufacturing/27:Manufacture of electrical equipment/279:Manufacture of other electrical equipment/2790:Manufacture of other electrical equipment | Product flow | 1 | kg |  |  |  |  | IAI Area, South America
931000db-db36-320a-a09b-b8087f9dd8f4 | anode production, prebake, for aluminium electrolysis ¦ anode, prebake, for aluminium electrolysis ¦ Cutoff, U | Benzo(a)pyrene | Output |  | 5e13c2ab-5466-4ff5-816d-702dfdf25f76 | Elementary flows/Emission to air/unspecified | Elementary flow | 5e-08 | kg | log-normal | 5e-08 | 1.024797 | (5;5;5;5;5) | IAI Area, South America
931000db-db36-320a-a09b-b8087f9dd8f4 | anode production, prebake, for aluminium electrolysis ¦ anode, prebake, for aluminium electrolysis ¦ Cutoff, U | Fluoride | Output |  | 96b0e9d0-5bfc-4113-ac30-c9b8a310b534 | Elementary flows/Emission to water/unspecified | Elementary flow | 9e-06 | kg | log-normal | 9e-06 | 1.024797 | (5;5;5;5;5) | IAI Area, South America
931000db-db36-320a-a09b-b8087f9dd8f4 | anode production, prebake, for aluminium electrolysis ¦ anode, prebake, for aluminium electrolysis ¦ Cutoff, U | fly ash and scrubber sludge | Output |  | 6666335b-58fd-4687-9e8e-4235d8dd7b20 | E:Water supply; sewerage, waste management and remediation activities/38:Waste collection, treatment and disposal activities; materials recovery/382:Waste treatment and disposal/3822:Treatment and disposal of hazardous waste | Waste flow | 4.7e-05 | kg | log-normal | 4.7e-05 | 1.024797 | (5;5;5;5;5) | Rest-of-World | Used as a weak proxy for treatment of scrubber sludges
931000db-db36-320a-a09b-b8087f9dd8f4 | anode production, prebake, for aluminium electrolysis ¦ anode, prebake, for aluminium electrolysis ¦ Cutoff, U | Hydrogen fluoride | Output |  | 24541c8c-9f11-49ae-9de5-456f238a3f5e | Elementary flows/Emission to air/unspecified | Elementary flow | 4.6e-05 | kg | log-normal | 4.6e-05 | 1.221403 | (1;3;4;1;1) | IAI Area, South America | Reported as F in IAI data,sum of particulate F and gaseous F
931000db-db36-320a-a09b-b8087f9dd8f4 | anode production, prebake, for aluminium electrolysis ¦ anode, prebake, for aluminium electrolysis ¦ Cutoff, U | inert waste, for final disposal | Output |  | 240c1a3c-1aba-4528-afc3-3f27f56583be | E:Water supply; sewerage, waste management and remediation activities/38:Waste collection, treatment and disposal activities; materials recovery/382:Waste treatment and disposal/3821:Treatment and disposal of non-hazardous waste | Waste flow | 0.025989 | kg |  |  |  |  | Rest-of-World | Amount includes "Byproducts for external recycling", "Refractory material for external recycling", "Refractory (excluding SPL) sent to landfill" and "Other landfilled waste" in IAI report. If it becomes possible to specify byproducts and other landfilled waste, then these should be broken out of this total. Currently, no recycling process exists in ecoinvent for refractory material, and hence these are modelled as sent to landfill. EcoSpold01Location=CH
931000db-db36-320a-a09b-b8087f9dd8f4 | anode production, prebake, for aluminium electrolysis ¦ anode, prebake, for aluminium electrolysis ¦ Cutoff, U | Nitrogen oxides | Output |  | c1b91234-6f24-417b-8309-46111d09c457 | Elementary flows/Emission to air/unspecified | Elementary flow | 6.67e-06 | kg | log-normal | 6.67e-06 | 1.221403 | (1;3;4;1;1) | IAI Area, South America
931000db-db36-320a-a09b-b8087f9dd8f4 | anode production, prebake, for aluminium electrolysis ¦ anode, prebake, for aluminium electrolysis ¦ Cutoff, U | Oils, unspecified | Output |  | 6da0e891-3648-43a5-b0cf-f1872c57db8d | Elementary flows/Emission to water/unspecified | Elementary flow | 7.29e-05 | kg | log-normal | 7.29e-05 | 1.024797 | (1;4;4;1;1) | IAI Area, South America
931000db-db36-320a-a09b-b8087f9dd8f4 | anode production, prebake, for aluminium electrolysis ¦ anode, prebake, for aluminium electrolysis ¦ Cutoff, U | PAH, polycyclic aromatic hydrocarbons | Output |  | 3e5d7d91-67d7-4afb-91dd-36fab58e4685 | Elementary flows/Emission to air/unspecified | Elementary flow | 5.3e-05 | kg | log-normal | 5.3e-05 | 1.024797 | (5;5;5;5;5) | IAI Area, South America
931000db-db36-320a-a09b-b8087f9dd8f4 | anode production, prebake, for aluminium electrolysis ¦ anode, prebake, for aluminium electrolysis ¦ Cutoff, U | PAH, polycyclic aromatic hydrocarbons | Output |  | f21b8022-f20d-4752-8cd6-728f56cf9c43 | Elementary flows/Emission to water/unspecified | Elementary flow | 1e-08 | kg | log-normal | 1e-08 | 1.024797 | (5;5;5;5;5) | IAI Area, South America | Reported as PAH (6 Borneff components)
931000db-db36-320a-a09b-b8087f9dd8f4 | anode production, prebake, for aluminium electrolysis ¦ anode, prebake, for aluminium electrolysis ¦ Cutoff, U | Particulate Matter, < 2.5 um | Output |  | 21e46cb8-6233-4c99-bac3-c41d2ab99498 | Elementary flows/Emission to air/unspecified | Elementary flow | 2.4336e-05 | kg | log-normal | 2.4336e-05 | 1.024797 | (2;2;4;1;1) | IAI Area, South America | Total amount from IAI survey, distributed among three class sizes using CEPMEIP database emission factors for Production of primary aluminium. Abatement level: medium.
931000db-db36-320a-a09b-b8087f9dd8f4 | anode production, prebake, for aluminium electrolysis ¦ anode, prebake, for aluminium electrolysis ¦ Cutoff, U | Particulate Matter, > 10 um | Output |  | 66020d27-7ae4-4e59-83a3-89214b72c40a | Elementary flows/Emission to air/unspecified | Elementary flow | 1.352e-05 | kg | log-normal | 1.352e-05 | 1.024797 | (2;2;4;1;1) | IAI Area, South America | Total amount from IAI survey, distributed among three class sizes using CEPMEIP database emission factors for Production of primary aluminium. Abatement level: medium.
931000db-db36-320a-a09b-b8087f9dd8f4 | anode production, prebake, for aluminium electrolysis ¦ anode, prebake, for aluminium electrolysis ¦ Cutoff, U | Particulate Matter, > 2.5 um and < 10um | Output |  | 24c7db29-3a43-362d-8f21-1a1f52ccf217 | Elementary flows/Emission to air/unspecified | Elementary flow | 2.9744e-05 | kg | log-normal | 2.9744e-05 | 1.024797 | (2;2;4;1;1) | IAI Area, South America | Total amount from IAI survey, distributed among three class sizes using CEPMEIP database emission factors for Production of primary aluminium. Abatement level: medium.
931000db-db36-320a-a09b-b8087f9dd8f4 | anode production, prebake, for aluminium electrolysis ¦ anode, prebake, for aluminium electrolysis ¦ Cutoff, U | scrap steel | Output |  | d1a4a803-c563-4740-84cf-3c21a488bd74 | E:Water supply; sewerage, waste management and remediation activities/38:Waste collection, treatment and disposal activities; materials recovery/382:Waste treatment and disposal/3821:Treatment and disposal of non-hazardous waste | Waste flow | 0.0021 | kg | log-normal | 0.0021 | 1.024797 | (1;3;1;1;1) | Rest-of-World | Reported as scrap steel.
931000db-db36-320a-a09b-b8087f9dd8f4 | anode production, prebake, for aluminium electrolysis ¦ anode, prebake, for aluminium electrolysis ¦ Cutoff, U | Sulfur dioxide | Output |  | fd7aa71c-508c-480d-81a6-8052aad92646 | Elementary flows/Emission to air/unspecified | Elementary flow | 7.2e-05 | kg | log-normal | 7.2e-05 | 1.024797 | (1;2;4;1;1) | IAI Area, South America
931000db-db36-320a-a09b-b8087f9dd8f4 | anode production, prebake, for aluminium electrolysis ¦ anode, prebake, for aluminium electrolysis ¦ Cutoff, U | Suspended solids, unspecified | Output |  | 693921ef-e02d-4072-add0-55aa4631b213 | Elementary flows/Emission to water/unspecified | Elementary flow | 9e-05 | kg | log-normal | 9e-05 | 1.024797 | (5;5;5;5;5) | IAI Area, South America
931000db-db36-320a-a09b-b8087f9dd8f4 | anode production, prebake, for aluminium electrolysis ¦ anode, prebake, for aluminium electrolysis ¦ Cutoff, U | waste asphalt | Output |  | 22e27360-4621-4591-8412-a4f2045ac1a0 | E:Water supply; sewerage, waste management and remediation activities/38:Waste collection, treatment and disposal activities; materials recovery/382:Waste treatment and disposal/3821:Treatment and disposal of non-hazardous waste | Waste flow | 0.0136 | kg | log-normal | 0.0136 | 1.024797 | (1;3;1;1;1) | Rest-of-World | EcoSpold01Location=CH Proxy for treatment of waste carbon
931000db-db36-320a-a09b-b8087f9dd8f4 | anode production, prebake, for aluminium electrolysis ¦ anode, prebake, for aluminium electrolysis ¦ Cutoff, U | Water | Output |  | 4f0f15b3-b227-4cdc-b0b3-6412d55695d5 | Elementary flows/Emission to water/ocean | Elementary flow | 0.0016 | m3 | log-normal | 0.0016 | 1.024797 | (5;5;5;5;5) | IAI Area, South America
931000db-db36-320a-a09b-b8087f9dd8f4 | anode production, prebake, for aluminium electrolysis ¦ anode, prebake, for aluminium electrolysis ¦ Cutoff, U | Water | Output |  | db4566b1-bd88-427d-92da-2d25879063b9 | Elementary flows/Emission to water/surface water | Elementary flow | 0.0017 | m3 | log-normal | 0.0017 | 1.024797 | (5;5;5;5;5) | IAI Area, South America | Reported as Fresh Water
931000db-db36-320a-a09b-b8087f9dd8f4 | anode production, prebake, for aluminium electrolysis ¦ anode, prebake, for aluminium electrolysis ¦ Cutoff, U | Water | Output |  | 075e433b-4be4-448e-9510-9a5029c1ce94 | Elementary flows/Emission to air/unspecified | Elementary flow | 0.00027 | m3 | log-normal | 0.00027 | 1.024797 | (5;5;5;5;5) | IAI Area, South America | IAI data reported as "Fresh Water Consumption" plus "Sea Water consumption"
b3765fdb-46c0-3e95-888c-046b954244f4 | anode production, prebake, for aluminium electrolysis ¦ anode, prebake, for aluminium electrolysis ¦ Cutoff, U | anode factory | Input |  | 3736d0b4-90f9-4076-9d13-468bf0ae04e4 | F:Construction/41:Construction of buildings/410:Construction of buildings/4100:Construction of buildings | Product flow | 2.5e-10 | Item(s) | log-normal | 2.5e-10 | 1.713463 | (5;5;5;5;5) | Global | Rough estimate EcoSpold01Location=RER
b3765fdb-46c0-3e95-888c-046b954244f4 | anode production, prebake, for aluminium electrolysis ¦ anode, prebake, for aluminium electrolysis ¦ Cutoff, U | cast iron | Input |  | 4447af36-0897-4b00-8fd0-fd6a446dda6a | C:Manufacturing/24:Manufacture of basic metals/241:Manufacture of basic iron and steel/2410:Manufacture of basic iron and steel | Product flow | 0.0048 | kg | log-normal | 0.0048 | 1.024797 | (1;3;4;1;1) | Global | Reported as Steel in IAI report EcoSpold01Location=RER
b3765fdb-46c0-3e95-888c-046b954244f4 | anode production, prebake, for aluminium electrolysis ¦ anode, prebake, for aluminium electrolysis ¦ Cutoff, U | heat, district or industrial, natural gas | Input |  | 1125e767-7b5d-442e-81d6-9b0d3e1919ac | D:Electricity, gas, steam and air conditioning supply/35:Electricity, gas, steam and air conditioning supply/351:Electric power generation, transmission and distribution/3510:Electric power generation, transmission and distribution | Product flow | 1.831596 | MJ | log-normal | 1.831596 | 1 | (1;1;4;1;1) | Rest-of-World | Natural gas combustion.
b3765fdb-46c0-3e95-888c-046b954244f4 | anode production, prebake, for aluminium electrolysis ¦ anode, prebake, for aluminium electrolysis ¦ Cutoff, U | heat, district or industrial, other than natural gas | Input |  | 71e2f1db-a2c5-44d0-8337-dfff15be974d | D:Electricity, gas, steam and air conditioning supply/35:Electricity, gas, steam and air conditioning supply/351:Electric power generation, transmission and distribution/3510:Electric power generation, transmission and distribution | Product flow | 0.005271605 | MJ | log-normal | 0.005271605 | 1 | (1;1;4;1;1) | Rest-of-World | Diesel combustion.
b3765fdb-46c0-3e95-888c-046b954244f4 | anode production, prebake, for aluminium electrolysis ¦ anode, prebake, for aluminium electrolysis ¦ Cutoff, U | heat, district or industrial, other than natural gas | Input |  | 71e2f1db-a2c5-44d0-8337-dfff15be974d | D:Electricity, gas, steam and air conditioning supply/35:Electricity, gas, steam and air conditioning supply/351:Electric power generation, transmission and distribution/3510:Electric power generation, transmission and distribution | Product flow | 0.6324786 | MJ | log-normal | 0.6324786 | 1 | (1;1;4;1;1) | Rest-of-World | Heavy oil combustion.
b3765fdb-46c0-3e95-888c-046b954244f4 | anode production, prebake, for aluminium electrolysis ¦ anode, prebake, for aluminium electrolysis ¦ Cutoff, U | petroleum coke | Input |  | eb6b5a9a-c482-4c75-9ade-bbf8d89234fe | C:Manufacturing/19:Manufacture of coke and refined petroleum products/192:Manufacture of refined petroleum products/1920:Manufacture of refined petroleum products | Product flow | 0.678 | kg | log-normal | 0.678 | 1.024797 | (1;3;4;1;1) | Global | EcoSpold01Location=RER
b3765fdb-46c0-3e95-888c-046b954244f4 | anode production, prebake, for aluminium electrolysis ¦ anode, prebake, for aluminium electrolysis ¦ Cutoff, U | pitch | Input |  | e7a17355-8575-4be4-8c51-85e38b19b3f3 | C:Manufacturing/19:Manufacture of coke and refined petroleum products/192:Manufacture of refined petroleum products/1920:Manufacture of refined petroleum products | Product flow | 0.146 | kg | log-normal | 0.146 | 1.024797 | (1;3;4;1;1) | Rest-of-World | Reported as Pitch in IAI report EcoSpold01Location=RER
b3765fdb-46c0-3e95-888c-046b954244f4 | anode production, prebake, for aluminium electrolysis ¦ anode, prebake, for aluminium electrolysis ¦ Cutoff, U | refractory, fireclay, packed | Input |  | d3e019ee-edbe-4774-a4a6-9701cf293d05 | C:Manufacturing/23:Manufacture of other non-metallic mineral products/239:Manufacture of non-metallic mineral products n.e.c./2391:Manufacture of refractory products | Product flow | 0.0067 | kg | log-normal | 0.0067 | 1.024797 | (1;3;4;1;1) | Global | Reported as "Refractory material" in IAI Survey
b3765fdb-46c0-3e95-888c-046b954244f4 | anode production, prebake, for aluminium electrolysis ¦ anode, prebake, for aluminium electrolysis ¦ Cutoff, U | Water, cooling, unspecified natural origin | Input |  | fc1c42ce-a759-49fa-b987-f1ec5e503db1 | Elementary flows/Resource/in water | Elementary flow | 8.6e-07 | m3 | log-normal | 8.6e-07 | 1.024797 | (5;5;5;5;5) | IAI Area, Gulf Cooperation Council
b3765fdb-46c0-3e95-888c-046b954244f4 | anode production, prebake, for aluminium electrolysis ¦ anode, prebake, for aluminium electrolysis ¦ Cutoff, U | Water, salt, ocean | Input |  | 629ffbca-ca71-4e4b-a006-ca9bdd9cd1df | Elementary flows/Resource/in water | Elementary flow | 1.3e-05 | m3 | log-normal | 1.3e-05 | 1.024797 | (5;5;5;5;5) | IAI Area, Gulf Cooperation Council
b3765fdb-46c0-3e95-888c-046b954244f4 | anode production, prebake, for aluminium electrolysis ¦ anode, prebake, for aluminium electrolysis ¦ Cutoff, U | anode, prebake, for aluminium electrolysis | Output | x | db66eb0b-7b48-4300-8134-2c851292cc14 | C:Manufacturing/27:Manufacture of electrical equipment/279:Manufacture of other electrical equipment/2790:Manufacture of other electrical equipment | Product flow | 1 | kg |  |  |  |  | IAI Area, Gulf Cooperation Council
b3765fdb-46c0-3e95-888c-046b954244f4 | anode production, prebake, for aluminium electrolysis ¦ anode, prebake, for aluminium electrolysis ¦ Cutoff, U | Benzo(a)pyrene | Output |  | 5e13c2ab-5466-4ff5-816d-702dfdf25f76 | Elementary flows/Emission to air/unspecified | Elementary flow | 5e-08 | kg | log-normal | 5e-08 | 1.72931 | (1;4;4;1;1) | IAI Area, Gulf Cooperation Council
b3765fdb-46c0-3e95-888c-046b954244f4 | anode production, prebake, for aluminium electrolysis ¦ anode, prebake, for aluminium electrolysis ¦ Cutoff, U | Fluoride | Output |  | 96b0e9d0-5bfc-4113-ac30-c9b8a310b534 | Elementary flows/Emission to water/unspecified | Elementary flow | 9e-06 | kg | log-normal | 9e-06 | 1.024797 | (1;4;4;1;1) | IAI Area, Gulf Cooperation Council
b3765fdb-46c0-3e95-888c-046b954244f4 | anode production, prebake, for aluminium electrolysis ¦ anode, prebake, for aluminium electrolysis ¦ Cutoff, U | Hydrogen fluoride | Output |  | 24541c8c-9f11-49ae-9de5-456f238a3f5e | Elementary flows/Emission to air/unspecified | Elementary flow | 9e-07 | kg | log-normal | 9e-07 | 1.221403 | (1;2;4;1;1) | IAI Area, Gulf Cooperation Council | Reported as F in IAI data,sum of particulate F and gaseous F
b3765fdb-46c0-3e95-888c-046b954244f4 | anode production, prebake, for aluminium electrolysis ¦ anode, prebake, for aluminium electrolysis ¦ Cutoff, U | inert waste, for final disposal | Output |  | 240c1a3c-1aba-4528-afc3-3f27f56583be | E:Water supply; sewerage, waste management and remediation activities/38:Waste collection, treatment and disposal activities; materials recovery/382:Waste treatment and disposal/3821:Treatment and disposal of non-hazardous waste | Waste flow | 0.00845 | kg | log-normal | 0.00845 | 1 | (1;2;1;1;1) | Rest-of-World | EcoSpold01Location=CH Amount includes "Byproducts for external recycling", "Refractory material for external recycling", "Refractory (excluding SPL) sent to landfill" and "Other landfilled waste" in IAI report. If it becomes possible to specify byproducts and other landfilled waste, then these should be broken out of this total. Currently, no recycling process exists in ecoinvent for refractory material, and hence these are modelled as sent to landfill.
b3765fdb-46c0-3e95-888c-046b954244f4 | anode production, prebake, for aluminium electrolysis ¦ anode, prebake, for aluminium electrolysis ¦ Cutoff, U | Nitrogen oxides | Output |  | c1b91234-6f24-417b-8309-46111d09c457 | Elementary flows/Emission to air/unspecified | Elementary flow | 0.000604 | kg | log-normal | 0.000604 | 1.221403 | (1;2;4;1;1) | IAI Area, Gulf Cooperation Council
b3765fdb-46c0-3e95-888c-046b954244f4 | anode production, prebake, for aluminium electrolysis ¦ anode, prebake, for aluminium electrolysis ¦ Cutoff, U | Oils, unspecified | Output |  | 6da0e891-3648-43a5-b0cf-f1872c57db8d | Elementary flows/Emission to water/unspecified | Elementary flow | 2e-05 | kg | log-normal | 2e-05 | 1.024797 | (1;4;4;1;1) | IAI Area, Gulf Cooperation Council
b3765fdb-46c0-3e95-888c-046b954244f4 | anode production, prebake, for aluminium electrolysis ¦ anode, prebake, for aluminium electrolysis ¦ Cutoff, U | PAH, polycyclic aromatic hydrocarbons | Output |  | 3e5d7d91-67d7-4afb-91dd-36fab58e4685 | Elementary flows/Emission to air/unspecified | Elementary flow | 5e-05 | kg | log-normal | 5e-05 | 1 | (1;2;4;1;1) | IAI Area, Gulf Cooperation Council
b3765fdb-46c0-3e95-888c-046b954244f4 | anode production, prebake, for aluminium electrolysis ¦ anode, prebake, for aluminium electrolysis ¦ Cutoff, U | PAH, polycyclic aromatic hydrocarbons | Output |  | f21b8022-f20d-4752-8cd6-728f56cf9c43 | Elementary flows/Emission to water/unspecified | Elementary flow | 1e-08 | kg | log-normal | 1e-08 | 1.024797 | (1;4;4;1;1) | IAI Area, Gulf Cooperation Council | Reported as PAH (6 Borneff components)
b3765fdb-46c0-3e95-888c-046b954244f4 | anode production, prebake, for aluminium electrolysis ¦ anode, prebake, for aluminium electrolysis ¦ Cutoff, U | Particulate Matter, < 2.5 um | Output |  | 21e46cb8-6233-4c99-bac3-c41d2ab99498 | Elementary flows/Emission to air/unspecified | Elementary flow | 7.2e-06 | kg | log-normal | 7.2e-06 | 1.024797 | (2;2;4;1;1) | IAI Area, Gulf Cooperation Council | Total amount from IAI survey, distributed among three class sizes using CEPMEIP database emission factors for Production of primary aluminium. Abatement level: medium.
b3765fdb-46c0-3e95-888c-046b954244f4 | anode production, prebake, for aluminium electrolysis ¦ anode, prebake, for aluminium electrolysis ¦ Cutoff, U | Particulate Matter, > 10 um | Output |  | 66020d27-7ae4-4e59-83a3-89214b72c40a | Elementary flows/Emission to air/unspecified | Elementary flow | 4e-06 | kg | log-normal | 4e-06 | 1.024797 | (2;2;4;1;1) | IAI Area, Gulf Cooperation Council | Total amount from IAI survey, distributed among three class sizes using CEPMEIP database emission factors for Production of primary aluminium. Abatement level: medium.
b3765fdb-46c0-3e95-888c-046b954244f4 | anode production, prebake, for aluminium electrolysis ¦ anode, prebake, for aluminium electrolysis ¦ Cutoff, U | Particulate Matter, > 2.5 um and < 10um | Output |  | 24c7db29-3a43-362d-8f21-1a1f52ccf217 | Elementary flows/Emission to air/unspecified | Elementary flow | 8.8e-06 | kg | log-normal | 8.8e-06 | 1.024797 | (2;2;4;1;1) | IAI Area, Gulf Cooperation Council | Total amount from IAI survey, distributed among three class sizes using CEPMEIP database emission factors for Production of primary aluminium. Abatement level: medium.
b3765fdb-46c0-3e95-888c-046b954244f4 | anode production, prebake, for aluminium electrolysis ¦ anode, prebake, for aluminium electrolysis ¦ Cutoff, U | scrap steel | Output |  | d1a4a803-c563-4740-84cf-3c21a488bd74 | E:Water supply; sewerage, waste management and remediation activities/38:Waste collection, treatment and disposal activities; materials recovery/382:Waste treatment and disposal/3821:Treatment and disposal of non-hazardous waste | Waste flow | 0.00156 | kg | log-normal | 0.00156 | 1.024797 | (1;2;1;1;1) | Rest-of-World | Reported as scrap steel.
b3765fdb-46c0-3e95-888c-046b954244f4 | anode production, prebake, for aluminium electrolysis ¦ anode, prebake, for aluminium electrolysis ¦ Cutoff, U | Sulfur dioxide | Output |  | fd7aa71c-508c-480d-81a6-8052aad92646 | Elementary flows/Emission to air/unspecified | Elementary flow | 0.000945 | kg | log-normal | 0.000945 | 1.024797 | (1;2;4;1;1) | IAI Area, Gulf Cooperation Council
b3765fdb-46c0-3e95-888c-046b954244f4 | anode production, prebake, for aluminium electrolysis ¦ anode, prebake, for aluminium electrolysis ¦ Cutoff, U | Suspended solids, unspecified | Output |  | 693921ef-e02d-4072-add0-55aa4631b213 | Elementary flows/Emission to water/unspecified | Elementary flow | 9e-05 | kg | log-normal | 9e-05 | 1.024797 | (1;4;4;1;1) | IAI Area, Gulf Cooperation Council
b3765fdb-46c0-3e95-888c-046b954244f4 | anode production, prebake, for aluminium electrolysis ¦ anode, prebake, for aluminium electrolysis ¦ Cutoff, U | waste asphalt | Output |  | 22e27360-4621-4591-8412-a4f2045ac1a0 | E:Water supply; sewerage, waste management and remediation activities/38:Waste collection, treatment and disposal activities; materials recovery/382:Waste treatment and disposal/3821:Treatment and disposal of non-hazardous waste | Waste flow | 0.0089 | kg | log-normal | 0.0089 | 1.024797 | (1;2;1;1;1) | Rest-of-World | Proxy for treatment of waste carbon EcoSpold01Location=CH
b3765fdb-46c0-3e95-888c-046b954244f4 | anode production, prebake, for aluminium electrolysis ¦ anode, prebake, for aluminium electrolysis ¦ Cutoff, U | Water | Output |  | 4f0f15b3-b227-4cdc-b0b3-6412d55695d5 | Elementary flows/Emission to water/ocean | Elementary flow | 0.0016 | m3 | log-normal | 0.0016 | 1.024797 | (1;3;4;1;1) | IAI Area, Gulf Cooperation Council
b3765fdb-46c0-3e95-888c-046b954244f4 | anode production, prebake, for aluminium electrolysis ¦ anode, prebake, for aluminium electrolysis ¦ Cutoff, U | Water | Output |  | 075e433b-4be4-448e-9510-9a5029c1ce94 | Elementary flows/Emission to air/unspecified | Elementary flow | 1.7e-05 | m3 | log-normal | 1.7e-05 | 1.024797 | (5;5;5;5;5) | IAI Area, Gulf Cooperation Council | IAI data reported as "Fresh Water Consumption" plus "Sea Water consumption"
b3765fdb-46c0-3e95-888c-046b954244f4 | anode production, prebake, for aluminium electrolysis ¦ anode, prebake, for aluminium electrolysis ¦ Cutoff, U | Water | Output |  | db4566b1-bd88-427d-92da-2d25879063b9 | Elementary flows/Emission to water/surface water | Elementary flow | 0.0017 | m3 | log-normal | 0.0017 | 1.024797 | (2;3;4;1;1) | IAI Area, Gulf Cooperation Council | Reported as Fresh Water
01a58f04-349d-3cb8-a1dc-f76bfacdd34e | anode production, paste, for aluminium electrolysis ¦ anode, paste, for aluminium electrolysis ¦ Cutoff, U | anode factory | Input |  | 3736d0b4-90f9-4076-9d13-468bf0ae04e4 | F:Construction/41:Construction of buildings/410:Construction of buildings/4100:Construction of buildings | Product flow | 2.5e-10 | Item(s) | log-normal | 2.5e-10 | 1.713463 | (5;5;5;5;5) | Global | EcoSpold01Location=RER Rough estimate
01a58f04-349d-3cb8-a1dc-f76bfacdd34e | anode production, paste, for aluminium electrolysis ¦ anode, paste, for aluminium electrolysis ¦ Cutoff, U | electricity, medium voltage | Input |  | 759b89bd-3aa6-42ad-b767-5bb9ef5d331d | D:Electricity, gas, steam and air conditioning supply/35:Electricity, gas, steam and air conditioning supply/351:Electric power generation, transmission and distribution/3510:Electric power generation, transmission and distribution | Product flow | 7.385563e-05 | kWh | log-normal | 7.385563e-05 | 1.024797 | (1;2;4;1;1) | Sudan | EcoSpold01Location=UCTE
01a58f04-349d-3cb8-a1dc-f76bfacdd34e | anode production, paste, for aluminium electrolysis ¦ anode, paste, for aluminium electrolysis ¦ Cutoff, U | electricity, medium voltage | Input |  | 759b89bd-3aa6-42ad-b767-5bb9ef5d331d | D:Electricity, gas, steam and air conditioning supply/35:Electricity, gas, steam and air conditioning supply/351:Electric power generation, transmission and distribution/3510:Electric power generation, transmission and distribution | Product flow | 1.158093e-05 | kWh | log-normal | 1.158093e-05 | 1.024797 | (1;2;4;1;1) | Gabon | EcoSpold01Location=UCTE
01a58f04-349d-3cb8-a1dc-f76bfacdd34e | anode production, paste, for aluminium electrolysis ¦ anode, paste, for aluminium electrolysis ¦ Cutoff, U | electricity, medium voltage | Input |  | 759b89bd-3aa6-42ad-b767-5bb9ef5d331d | D:Electricity, gas, steam and air conditioning supply/35:Electricity, gas, steam and air conditioning supply/351:Electric power generation, transmission and distribution/3510:Electric power generation, transmission and distribution | Product flow | 0.0003224362 | kWh | log-normal | 0.0003224362 | 1.024797 | (1;2;4;1;1) | Bangladesh | EcoSpold01Location=UCTE
01a58f04-349d-3cb8-a1dc-f76bfacdd34e | anode production, paste, for aluminium electrolysis ¦ anode, paste, for aluminium electrolysis ¦ Cutoff, U | electricity, medium voltage | Input |  | 759b89bd-3aa6-42ad-b767-5bb9ef5d331d | D:Electricity, gas, steam and air conditioning supply/35:Electricity, gas, steam and air conditioning supply/351:Electric power generation, transmission and distribution/3510:Electric power generation, transmission and distribution | Product flow | 5.773252e-05 | kWh | log-normal | 5.773252e-05 | 1.024797 | (1;2;4;1;1) | Lithuania | EcoSpold01Location=UCTE
01a58f04-349d-3cb8-a1dc-f76bfacdd34e | anode production, paste, for aluminium electrolysis ¦ anode, paste, for aluminium electrolysis ¦ Cutoff, U | electricity, medium voltage | Input |  | 759b89bd-3aa6-42ad-b767-5bb9ef5d331d | D:Electricity, gas, steam and air conditioning supply/35:Electricity, gas, steam and air conditioning supply/351:Electric power generation, transmission and distribution/3510:Electric power generation, transmission and distribution | Product flow | 0.0002616646 | kWh | log-normal | 0.0002616646 | 1.024797 | (1;2;4;1;1) | Czechia | EcoSpold01Location=UCTE
01a58f04-349d-3cb8-a1dc-f76bfacdd34e | anode production, paste, for aluminium electrolysis ¦ anode, paste, for aluminium electrolysis ¦ Cutoff, U | electricity, medium voltage | Input |  | 759b89bd-3aa6-42ad-b767-5bb9ef5d331d | D:Electricity, gas, steam and air conditioning supply/35:Electricity, gas, steam and air conditioning supply/351:Electric power generation, transmission and distribution/3510:Electric power generation, transmission and distribution | Product flow | 0.0002017355 | kWh | log-normal | 0.0002017355 | 1.024797 | (1;2;4;1;1) | Portugal | EcoSpold01Location=UCTE
01a58f04-349d-3cb8-a1dc-f76bfacdd34e | anode production, paste, for aluminium electrolysis ¦ anode, paste, for aluminium electrolysis ¦ Cutoff, U | electricity, medium voltage | Input |  | 759b89bd-3aa6-42ad-b767-5bb9ef5d331d | D:Electricity, gas, steam and air conditioning supply/35:Electricity, gas, steam and air conditioning supply/351:Electric power generation, transmission and distribution/3510:Electric power generation, transmission and distribution | Product flow | 0.0004334457 | kWh | log-normal | 0.0004334457 | 1.024797 | (1;2;4;1;1) | Philippines | EcoSpold01Location=UCTE
01a58f04-349d-3cb8-a1dc-f76bfacdd34e | anode production, paste, for aluminium electrolysis ¦ anode, paste, for aluminium electrolysis ¦ Cutoff, U | electricity, medium voltage | Input |  | 759b89bd-3aa6-42ad-b767-5bb9ef5d331d | D:Electricity, gas, steam and air conditioning supply/35:Electricity, gas, steam and air conditioning supply/351:Electric power generation, transmission and distribution/3510:Electric power generation, transmission and distribution | Product flow | 5.216071e-05 | kWh | log-normal | 5.216071e-05 | 1.024797 | (1;2;4;1;1) | Congo, Democratic Republic of the | EcoSpold01Location=UCTE
01a58f04-349d-3cb8-a1dc-f76bfacdd34e | anode production, paste, for aluminium electrolysis ¦ anode, paste, for aluminium electrolysis ¦ Cutoff, U | electricity, medium voltage | Input |  | 759b89bd-3aa6-42ad-b767-5bb9ef5d331d | D:Electricity, gas, steam and air conditioning supply/35:Electricity, gas, steam and air conditioning supply/351:Electric power generation, transmission and distribution/3510:Electric power generation, transmission and distribution | Product flow | 3.462868e-05 | kWh | log-normal | 3.462868e-05 | 1.024797 | (1;2;4;1;1) | Tanzania, United Republic Of | EcoSpold01Location=UCTE
01a58f04-349d-3cb8-a1dc-f76bfacdd34e | anode production, paste, for aluminium electrolysis ¦ anode, paste, for aluminium electrolysis ¦ Cutoff, U | electricity, medium voltage | Input |  | 759b89bd-3aa6-42ad-b767-5bb9ef5d331d | D:Electricity, gas, steam and air conditioning supply/35:Electricity, gas, steam and air conditioning supply/351:Electric power generation, transmission and distribution/3510:Electric power generation, transmission and distribution | Product flow | 1.985164e-05 | kWh | log-normal | 1.985164e-05 | 1.024797 | (1;2;4;1;1) | Cyprus | EcoSpold01Location=UCTE
01a58f04-349d-3cb8-a1dc-f76bfacdd34e | anode production, paste, for aluminium electrolysis ¦ anode, paste, for aluminium electrolysis ¦ Cutoff, U | electricity, medium voltage | Input |  | 759b89bd-3aa6-42ad-b767-5bb9ef5d331d | D:Electricity, gas, steam and air conditioning supply/35:Electricity, gas, steam and air conditioning supply/351:Electric power generation, transmission and distribution/3510:Electric power generation, transmission and distribution | Product flow | 8.729285e-06 | kWh | log-normal | 8.729285e-06 | 1.024797 | (1;2;4;1;1) | Yemen | EcoSpold01Location=UCTE
01a58f04-349d-3cb8-a1dc-f76bfacdd34e | anode production, paste, for aluminium electrolysis ¦ anode, paste, for aluminium electrolysis ¦ Cutoff, U | electricity, medium voltage | Input |  | 759b89bd-3aa6-42ad-b767-5bb9ef5d331d | D:Electricity, gas, steam and air conditioning supply/35:Electricity, gas, steam and air conditioning supply/351:Electric power generation, transmission and distribution/3510:Electric power generation, transmission and distribution | Product flow | 2.748827e-05 | kWh | log-normal | 2.748827e-05 | 1.024797 | (1;2;4;1;1) | Moldova, Republic of | EcoSpold01Location=UCTE
01a58f04-349d-3cb8-a1dc-f76bfacdd34e | anode production, paste, for aluminium electrolysis ¦ anode, paste, for aluminium electrolysis ¦ Cutoff, U | electricity, medium voltage | Input |  | 759b89bd-3aa6-42ad-b767-5bb9ef5d331d | D:Electricity, gas, steam and air conditioning supply/35:Electricity, gas, steam and air conditioning supply/351:Electric power generation, transmission and distribution/3510:Electric power generation, transmission and distribution | Product flow | 5.251819e-06 | kWh | log-normal | 5.251819e-06 | 1.024797 | (1;2;4;1;1) | Mauritius | EcoSpold01Location=UCTE
01a58f04-349d-3cb8-a1dc-f76bfacdd34e | anode production, paste, for aluminium electrolysis ¦ anode, paste, for aluminium electrolysis ¦ Cutoff, U | electricity, medium voltage | Input |  | 759b89bd-3aa6-42ad-b767-5bb9ef5d331d | D:Electricity, gas, steam and air conditioning supply/35:Electricity, gas, steam and air conditioning supply/351:Electric power generation, transmission and distribution/3510:Electric power generation, transmission and distribution | Product flow | 4.968049e-05 | kWh | log-normal | 4.968049e-05 | 1.024797 | (1;2;4;1;1) | Costa Rica | EcoSpold01Location=UCTE
01a58f04-349d-3cb8-a1dc-f76bfacdd34e | anode production, paste, for aluminium electrolysis ¦ anode, paste, for aluminium electrolysis ¦ Cutoff, U | electricity, medium voltage | Input |  | 759b89bd-3aa6-42ad-b767-5bb9ef5d331d | D:Electricity, gas, steam and air conditioning supply/35:Electricity, gas, steam and air conditioning supply/351:Electric power generation, transmission and distribution/3510:Electric power generation, transmission and distribution | Product flow | 6.260838e-05 | kWh | log-normal | 6.260838e-05 | 1.024797 | (1;2;4;1;1) | Syrian Arab Republic | EcoSpold01Location=UCTE
01a58f04-349d-3cb8-a1dc-f76bfacdd34e | anode production, paste, for aluminium electrolysis ¦ anode, paste, for aluminium electrolysis ¦ Cutoff, U | electricity, medium voltage | Input |  | 759b89bd-3aa6-42ad-b767-5bb9ef5d331d | D:Electricity, gas, steam and air conditioning supply/35:Electricity, gas, steam and air conditioning supply/351:Electric power generation, transmission and distribution/3510:Electric power generation, transmission and distribution | Product flow | 0.0003119098 | kWh | log-normal | 0.0003119098 | 1.024797 | (1;2;4;1;1) | Algeria | EcoSpold01Location=UCTE
01a58f04-349d-3cb8-a1dc-f76bfacdd34e | anode production, paste, for aluminium electrolysis ¦ anode, paste, for aluminium electrolysis ¦ Cutoff, U | electricity, medium voltage | Input |  | 759b89bd-3aa6-42ad-b767-5bb9ef5d331d | D:Electricity, gas, steam and air conditioning supply/35:Electricity, gas, steam and air conditioning supply/351:Electric power generation, transmission and distribution/3510:Electric power generation, transmission and distribution | Product flow | 2.211361e-05 | kWh | log-normal | 2.211361e-05 | 1.024797 | (1;2;4;1;1) | Kosovo | EcoSpold01Location=UCTE
01a58f04-349d-3cb8-a1dc-f76bfacdd34e | anode production, paste, for aluminium electrolysis ¦ anode, paste, for aluminium electrolysis ¦ Cutoff, U | electricity, medium voltage | Input |  | 759b89bd-3aa6-42ad-b767-5bb9ef5d331d | D:Electricity, gas, steam and air conditioning supply/35:Electricity, gas, steam and air conditioning supply/351:Electric power generation, transmission and distribution/3510:Electric power generation, transmission and distribution | Product flow | 1.850056e-05 | kWh | log-normal | 1.850056e-05 | 1.024797 | (1;2;4;1;1) | Botswana | EcoSpold01Location=UCTE
01a58f04-349d-3cb8-a1dc-f76bfacdd34e | anode production, paste, for aluminium electrolysis ¦ anode, paste, for aluminium electrolysis ¦ Cutoff, U | electricity, medium voltage | Input |  | 759b89bd-3aa6-42ad-b767-5bb9ef5d331d | D:Electricity, gas, steam and air conditioning supply/35:Electricity, gas, steam and air conditioning supply/351:Electric power generation, transmission and distribution/3510:Electric power generation, transmission and distribution | Product flow | 7.12979e-06 | kWh | log-normal | 7.12979e-06 | 1.024797 | (1;2;4;1;1) | Jamaica | EcoSpold01Location=UCTE
01a58f04-349d-3cb8-a1dc-f76bfacdd34e | anode production, paste, for aluminium electrolysis ¦ anode, paste, for aluminium electrolysis ¦ Cutoff, U | electricity, medium voltage | Input |  | 759b89bd-3aa6-42ad-b767-5bb9ef5d331d | D:Electricity, gas, steam and air conditioning supply/35:Electricity, gas, steam and air conditioning supply/351:Electric power generation, transmission and distribution/3510:Electric power generation, transmission and distribution | Product flow | 2.22808e-06 | kWh | log-normal | 2.22808e-06 | 1.024797 | (1;2;4;1;1) | South Sudan | EcoSpold01Location=UCTE
01a58f04-349d-3cb8-a1dc-f76bfacdd34e | anode production, paste, for aluminium electrolysis ¦ anode, paste, for aluminium electrolysis ¦ Cutoff, U | electricity, medium voltage | Input |  | 759b89bd-3aa6-42ad-b767-5bb9ef5d331d | D:Electricity, gas, steam and air conditioning supply/35:Electricity, gas, steam and air conditioning supply/351:Electric power generation, transmission and distribution/3510:Electric power generation, transmission and distribution | Product flow | 0.002355126 | kWh | log-normal | 0.002355126 | 1.024797 | (1;2;4;1;1) | Korea, Republic of | EcoSpold01Location=UCTE
01a58f04-349d-3cb8-a1dc-f76bfacdd34e | anode production, paste, for aluminium electrolysis ¦ anode, paste, for aluminium electrolysis ¦ Cutoff, U | electricity, medium voltage | Input |  | 759b89bd-3aa6-42ad-b767-5bb9ef5d331d | D:Electricity, gas, steam and air conditioning supply/35:Electricity, gas, steam and air conditioning supply/351:Electric power generation, transmission and distribution/3510:Electric power generation, transmission and distribution | Product flow | 0.03837979 | kWh | log-normal | 0.03837979 | 1.024797 | (1;2;4;1;1) | China | EcoSpold01Location=UCTE
01a58f04-349d-3cb8-a1dc-f76bfacdd34e | anode production, paste, for aluminium electrolysis ¦ anode, paste, for aluminium electrolysis ¦ Cutoff, U | electricity, medium voltage | Input |  | 759b89bd-3aa6-42ad-b767-5bb9ef5d331d | D:Electricity, gas, steam and air conditioning supply/35:Electricity, gas, steam and air conditioning supply/351:Electric power generation, transmission and distribution/3510:Electric power generation, transmission and distribution | Product flow | 0.000313717 | kWh | log-normal | 0.000313717 | 1.024797 | (1;2;4;1;1) | Chile | EcoSpold01Location=UCTE
01a58f04-349d-3cb8-a1dc-f76bfacdd34e | anode production, paste, for aluminium electrolysis ¦ anode, paste, for aluminium electrolysis ¦ Cutoff, U | electricity, medium voltage | Input |  | 759b89bd-3aa6-42ad-b767-5bb9ef5d331d | D:Electricity, gas, steam and air conditioning supply/35:Electricity, gas, steam and air conditioning supply/351:Electric power generation, transmission and distribution/3510:Electric power generation, transmission and distribution | Product flow | 0.000252736 | kWh | log-normal | 0.000252736 | 1.024797 | (1;2;4;1;1) | Israel | EcoSpold01Location=UCTE
01a58f04-349d-3cb8-a1dc-f76bfacdd34e | anode production, paste, for aluminium electrolysis ¦ anode, paste, for aluminium electrolysis ¦ Cutoff, U | electricity, medium voltage | Input |  | 759b89bd-3aa6-42ad-b767-5bb9ef5d331d | D:Electricity, gas, steam and air conditioning supply/35:Electricity, gas, steam and air conditioning supply/351:Electric power generation, transmission and distribution/3510:Electric power generation, transmission and distribution | Product flow | 7.696691e-05 | kWh | log-normal | 7.696691e-05 | 1.024797 | (1;2;4;1;1) | Paraguay | EcoSpold01Location=UCTE
01a58f04-349d-3cb8-a1dc-f76bfacdd34e | anode production, paste, for aluminium electrolysis ¦ anode, paste, for aluminium electrolysis ¦ Cutoff, U | electricity, medium voltage | Input |  | 759b89bd-3aa6-42ad-b767-5bb9ef5d331d | D:Electricity, gas, steam and air conditioning supply/35:Electricity, gas, steam and air conditioning supply/351:Electric power generation, transmission and distribution/3510:Electric power generation, transmission and distribution | Product flow | 0.0001340487 | kWh | log-normal | 0.0001340487 | 1.024797 | (1;2;4;1;1) | Ireland | EcoSpold01Location=UCTE
01a58f04-349d-3cb8-a1dc-f76bfacdd34e | anode production, paste, for aluminium electrolysis ¦ anode, paste, for aluminium electrolysis ¦ Cutoff, U | electricity, medium voltage | Input |  | 759b89bd-3aa6-42ad-b767-5bb9ef5d331d | D:Electricity, gas, steam and air conditioning supply/35:Electricity, gas, steam and air conditioning supply/351:Electric power generation, transmission and distribution/3510:Electric power generation, transmission and distribution | Product flow | 0.0006796181 | kWh | log-normal | 0.0006796181 | 1.024797 | (1;2;4;1;1) | Poland | EcoSpold01Location=UCTE
01a58f04-349d-3cb8-a1dc-f76bfacdd34e | anode production, paste, for aluminium electrolysis ¦ anode, paste, for aluminium electrolysis ¦ Cutoff, U | electricity, medium voltage | Input |  | 759b89bd-3aa6-42ad-b767-5bb9ef5d331d | D:Electricity, gas, steam and air conditioning supply/35:Electricity, gas, steam and air conditioning supply/351:Electric power generation, transmission and distribution/3510:Electric power generation, transmission and distribution | Product flow | 0.000150359 | kWh | log-normal | 0.000150359 | 1.024797 | (1;2;4;1;1) | Denmark | EcoSpold01Location=UCTE
01a58f04-349d-3cb8-a1dc-f76bfacdd34e | anode production, paste, for aluminium electrolysis ¦ anode, paste, for aluminium electrolysis ¦ Cutoff, U | electricity, medium voltage | Input |  | 759b89bd-3aa6-42ad-b767-5bb9ef5d331d | D:Electricity, gas, steam and air conditioning supply/35:Electricity, gas, steam and air conditioning supply/351:Electric power generation, transmission and distribution/3510:Electric power generation, transmission and distribution | Product flow | 2.020178e-05 | kWh | log-normal | 2.020178e-05 | 1.024797 | (1;2;4;1;1) | Albania | EcoSpold01Location=UCTE
01a58f04-349d-3cb8-a1dc-f76bfacdd34e | anode production, paste, for aluminium electrolysis ¦ anode, paste, for aluminium electrolysis ¦ Cutoff, U | electricity, medium voltage | Input |  | 759b89bd-3aa6-42ad-b767-5bb9ef5d331d | D:Electricity, gas, steam and air conditioning supply/35:Electricity, gas, steam and air conditioning supply/351:Electric power generation, transmission and distribution/3510:Electric power generation, transmission and distribution | Product flow | 0.0007578341 | kWh | log-normal | 0.0007578341 | 1.024797 | (1;2;4;1;1) | Malaysia | EcoSpold01Location=UCTE
01a58f04-349d-3cb8-a1dc-f76bfacdd34e | anode production, paste, for aluminium electrolysis ¦ anode, paste, for aluminium electrolysis ¦ Cutoff, U | electricity, medium voltage | Input |  | 759b89bd-3aa6-42ad-b767-5bb9ef5d331d | D:Electricity, gas, steam and air conditioning supply/35:Electricity, gas, steam and air conditioning supply/351:Electric power generation, transmission and distribution/3510:Electric power generation, transmission and distribution | Product flow | 3.698678e-06 | kWh | log-normal | 3.698678e-06 | 1.024797 | (1;2;4;1;1) | Haiti | EcoSpold01Location=UCTE
01a58f04-349d-3cb8-a1dc-f76bfacdd34e | anode production, paste, for aluminium electrolysis ¦ anode, paste, for aluminium electrolysis ¦ Cutoff, U | electricity, medium voltage | Input |  | 759b89bd-3aa6-42ad-b767-5bb9ef5d331d | D:Electricity, gas, steam and air conditioning supply/35:Electricity, gas, steam and air conditioning supply/351:Electric power generation, transmission and distribution/3510:Electric power generation, transmission and distribution | Product flow | 7.160148e-05 | kWh | log-normal | 7.160148e-05 | 1.024797 | (1;2;4;1;1) | Angola | EcoSpold01Location=UCTE
01a58f04-349d-3cb8-a1dc-f76bfacdd34e | anode production, paste, for aluminium electrolysis ¦ anode, paste, for aluminium electrolysis ¦ Cutoff, U | electricity, medium voltage | Input |  | 759b89bd-3aa6-42ad-b767-5bb9ef5d331d | D:Electricity, gas, steam and air conditioning supply/35:Electricity, gas, steam and air conditioning supply/351:Electric power generation, transmission and distribution/3510:Electric power generation, transmission and distribution | Product flow | 0.0009973461 | kWh | log-normal | 0.0009973461 | 1.024797 | (1;2;4;1;1) | Viet Nam | EcoSpold01Location=UCTE
01a58f04-349d-3cb8-a1dc-f76bfacdd34e | anode production, paste, for aluminium electrolysis ¦ anode, paste, for aluminium electrolysis ¦ Cutoff, U | electricity, medium voltage | Input |  | 759b89bd-3aa6-42ad-b767-5bb9ef5d331d | D:Electricity, gas, steam and air conditioning supply/35:Electricity, gas, steam and air conditioning supply/351:Electric power generation, transmission and distribution/3510:Electric power generation, transmission and distribution | Product flow | 2.926492e-05 | kWh | log-normal | 2.926492e-05 | 1.024797 | (1;2;4;1;1) | Armenia | EcoSpold01Location=UCTE
01a58f04-349d-3cb8-a1dc-f76bfacdd34e | anode production, paste, for aluminium electrolysis ¦ anode, paste, for aluminium electrolysis ¦ Cutoff, U | electricity, medium voltage | Input |  | 759b89bd-3aa6-42ad-b767-5bb9ef5d331d | D:Electricity, gas, steam and air conditioning supply/35:Electricity, gas, steam and air conditioning supply/351:Electric power generation, transmission and distribution/3510:Electric power generation, transmission and distribution | Product flow | 7.580378e-06 | kWh | log-normal | 7.580378e-06 | 1.024797 | (1;2;4;1;1) | Switzerland | EcoSpold01Location=UCTE
01a58f04-349d-3cb8-a1dc-f76bfacdd34e | anode production, paste, for aluminium electrolysis ¦ anode, paste, for aluminium electrolysis ¦ Cutoff, U | electricity, medium voltage | Input |  | 759b89bd-3aa6-42ad-b767-5bb9ef5d331d | D:Electricity, gas, steam and air conditioning supply/35:Electricity, gas, steam and air conditioning supply/351:Electric power generation, transmission and distribution/3510:Electric power generation, transmission and distribution | Product flow | 6.096522e-05 | kWh | log-normal | 6.096522e-05 | 1.024797 | (1;2;4;1;1) | Dominican Republic | EcoSpold01Location=UCTE
01a58f04-349d-3cb8-a1dc-f76bfacdd34e | anode production, paste, for aluminium electrolysis ¦ anode, paste, for aluminium electrolysis ¦ Cutoff, U | electricity, medium voltage | Input |  | 759b89bd-3aa6-42ad-b767-5bb9ef5d331d | D:Electricity, gas, steam and air conditioning supply/35:Electricity, gas, steam and air conditioning supply/351:Electric power generation, transmission and distribution/3510:Electric power generation, transmission and distribution | Product flow | 3.916297e-05 | kWh | log-normal | 3.916297e-05 | 1.024797 | (1;2;4;1;1) | Nepal | EcoSpold01Location=UCTE
01a58f04-349d-3cb8-a1dc-f76bfacdd34e | anode production, paste, for aluminium electrolysis ¦ anode, paste, for aluminium electrolysis ¦ Cutoff, U | electricity, medium voltage | Input |  | 759b89bd-3aa6-42ad-b767-5bb9ef5d331d | D:Electricity, gas, steam and air conditioning supply/35:Electricity, gas, steam and air conditioning supply/351:Electric power generation, transmission and distribution/3510:Electric power generation, transmission and distribution | Product flow | 3.720312e-05 | kWh | log-normal | 3.720312e-05 | 1.024797 | (1;2;4;1;1) | Zimbabwe | EcoSpold01Location=UCTE
01a58f04-349d-3cb8-a1dc-f76bfacdd34e | anode production, paste, for aluminium electrolysis ¦ anode, paste, for aluminium electrolysis ¦ Cutoff, U | electricity, medium voltage | Input |  | 759b89bd-3aa6-42ad-b767-5bb9ef5d331d | D:Electricity, gas, steam and air conditioning supply/35:Electricity, gas, steam and air conditioning supply/351:Electric power generation, transmission and distribution/3510:Electric power generation, transmission and distribution | Product flow | 3.434085e-06 | kWh | log-normal | 3.434085e-06 | 1.024797 | (1;2;4;1;1) | Curaçao | EcoSpold01Location=UCTE
01a58f04-349d-3cb8-a1dc-f76bfacdd34e | anode production, paste, for aluminium electrolysis ¦ anode, paste, for aluminium electrolysis ¦ Cutoff, U | electricity, medium voltage | Input |  | 759b89bd-3aa6-42ad-b767-5bb9ef5d331d | D:Electricity, gas, steam and air conditioning supply/35:Electricity, gas, steam and air conditioning supply/351:Electric power generation, transmission and distribution/3510:Electric power generation, transmission and distribution | Product flow | 0.0001261773 | kWh | log-normal | 0.0001261773 | 1.024797 | (1;2;4;1;1) | Libya | EcoSpold01Location=UCTE
01a58f04-349d-3cb8-a1dc-f76bfacdd34e | anode production, paste, for aluminium electrolysis ¦ anode, paste, for aluminium electrolysis ¦ Cutoff, U | electricity, medium voltage | Input |  | 759b89bd-3aa6-42ad-b767-5bb9ef5d331d | D:Electricity, gas, steam and air conditioning supply/35:Electricity, gas, steam and air conditioning supply/351:Electric power generation, transmission and distribution/3510:Electric power generation, transmission and distribution | Product flow | 3.533174e-05 | kWh | log-normal | 3.533174e-05 | 1.024797 | (1;2;4;1;1) | North Macedonia | EcoSpold01Location=UCTE
01a58f04-349d-3cb8-a1dc-f76bfacdd34e | anode production, paste, for aluminium electrolysis ¦ anode, paste, for aluminium electrolysis ¦ Cutoff, U | electricity, medium voltage | Input |  | 759b89bd-3aa6-42ad-b767-5bb9ef5d331d | D:Electricity, gas, steam and air conditioning supply/35:Electricity, gas, steam and air conditioning supply/351:Electric power generation, transmission and distribution/3510:Electric power generation, transmission and distribution | Product flow | 0.0001596285 | kWh | log-normal | 0.0001596285 | 1.024797 | (1;2;4;1;1) | Morocco | EcoSpold01Location=UCTE
01a58f04-349d-3cb8-a1dc-f76bfacdd34e | anode production, paste, for aluminium electrolysis ¦ anode, paste, for aluminium electrolysis ¦ Cutoff, U | electricity, medium voltage | Input |  | 759b89bd-3aa6-42ad-b767-5bb9ef5d331d | D:Electricity, gas, steam and air conditioning supply/35:Electricity, gas, steam and air conditioning supply/351:Electric power generation, transmission and distribution/3510:Electric power generation, transmission and distribution | Product flow | 0.0002064427 | kWh | log-normal | 0.0002064427 | 1.024797 | (1;2;4;1;1) | Singapore | EcoSpold01Location=UCTE
01a58f04-349d-3cb8-a1dc-f76bfacdd34e | anode production, paste, for aluminium electrolysis ¦ anode, paste, for aluminium electrolysis ¦ Cutoff, U | electricity, medium voltage | Input |  | 759b89bd-3aa6-42ad-b767-5bb9ef5d331d | D:Electricity, gas, steam and air conditioning supply/35:Electricity, gas, steam and air conditioning supply/351:Electric power generation, transmission and distribution/3510:Electric power generation, transmission and distribution | Product flow | 0.001016298 | kWh | log-normal | 0.001016298 | 1.024797 | (1;2;4;1;1) | Mexico | EcoSpold01Location=UCTE
01a58f04-349d-3cb8-a1dc-f76bfacdd34e | anode production, paste, for aluminium electrolysis ¦ anode, paste, for aluminium electrolysis ¦ Cutoff, U | electricity, medium voltage | Input |  | 759b89bd-3aa6-42ad-b767-5bb9ef5d331d | D:Electricity, gas, steam and air conditioning supply/35:Electricity, gas, steam and air conditioning supply/351:Electric power generation, transmission and distribution/3510:Electric power generation, transmission and distribution | Product flow | 5.114394e-05 | kWh | log-normal | 5.114394e-05 | 1.024797 | (1;2;4;1;1) | Georgia | EcoSpold01Location=UCTE
01a58f04-349d-3cb8-a1dc-f76bfacdd34e | anode production, paste, for aluminium electrolysis ¦ anode, paste, for aluminium electrolysis ¦ Cutoff, U | electricity, medium voltage | Input |  | 759b89bd-3aa6-42ad-b767-5bb9ef5d331d | D:Electricity, gas, steam and air conditioning supply/35:Electricity, gas, steam and air conditioning supply/351:Electric power generation, transmission and distribution/3510:Electric power generation, transmission and distribution | Product flow | 0.0003233226 | kWh | log-normal | 0.0003233226 | 1.024797 | (1;2;4;1;1) | Kuwait | EcoSpold01Location=UCTE
01a58f04-349d-3cb8-a1dc-f76bfacdd34e | anode production, paste, for aluminium electrolysis ¦ anode, paste, for aluminium electrolysis ¦ Cutoff, U | electricity, medium voltage | Input |  | 759b89bd-3aa6-42ad-b767-5bb9ef5d331d | D:Electricity, gas, steam and air conditioning supply/35:Electricity, gas, steam and air conditioning supply/351:Electric power generation, transmission and distribution/3510:Electric power generation, transmission and distribution | Product flow | 1.707898e-05 | kWh | log-normal | 1.707898e-05 | 1.024797 | (1;2;4;1;1) | Nicaragua | EcoSpold01Location=UCTE
01a58f04-349d-3cb8-a1dc-f76bfacdd34e | anode production, paste, for aluminium electrolysis ¦ anode, paste, for aluminium electrolysis ¦ Cutoff, U | electricity, medium voltage | Input |  | 759b89bd-3aa6-42ad-b767-5bb9ef5d331d | D:Electricity, gas, steam and air conditioning supply/35:Electricity, gas, steam and air conditioning supply/351:Electric power generation, transmission and distribution/3510:Electric power generation, transmission and distribution | Product flow | 0.0003324667 | kWh | log-normal | 0.0003324667 | 1.024797 | (1;2;4;1;1) | Belgium | EcoSpold01Location=UCTE
01a58f04-349d-3cb8-a1dc-f76bfacdd34e | anode production, paste, for aluminium electrolysis ¦ anode, paste, for aluminium electrolysis ¦ Cutoff, U | electricity, medium voltage | Input |  | 759b89bd-3aa6-42ad-b767-5bb9ef5d331d | D:Electricity, gas, steam and air conditioning supply/35:Electricity, gas, steam and air conditioning supply/351:Electric power generation, transmission and distribution/3510:Electric power generation, transmission and distribution | Product flow | 0.0002205072 | kWh | log-normal | 0.0002205072 | 1.024797 | (1;2;4;1;1) | Peru | EcoSpold01Location=UCTE
01a58f04-349d-3cb8-a1dc-f76bfacdd34e | anode production, paste, for aluminium electrolysis ¦ anode, paste, for aluminium electrolysis ¦ Cutoff, U | electricity, medium voltage | Input |  | 759b89bd-3aa6-42ad-b767-5bb9ef5d331d | D:Electricity, gas, steam and air conditioning supply/35:Electricity, gas, steam and air conditioning supply/351:Electric power generation, transmission and distribution/3510:Electric power generation, transmission and distribution | Product flow | 0.02130249 | kWh | log-normal | 0.02130249 | 1.024797 | (1;2;4;1;1) | Northern America | EcoSpold01Location=UCTE
01a58f04-349d-3cb8-a1dc-f76bfacdd34e | anode production, paste, for aluminium electrolysis ¦ anode, paste, for aluminium electrolysis ¦ Cutoff, U | electricity, medium voltage | Input |  | 759b89bd-3aa6-42ad-b767-5bb9ef5d331d | D:Electricity, gas, steam and air conditioning supply/35:Electricity, gas, steam and air conditioning supply/351:Electric power generation, transmission and distribution/3510:Electric power generation, transmission and distribution | Product flow | 0.00103271 | kWh | log-normal | 0.00103271 | 1.024797 | (1;2;4;1;1) | Saudi Arabia | EcoSpold01Location=UCTE
01a58f04-349d-3cb8-a1dc-f76bfacdd34e | anode production, paste, for aluminium electrolysis ¦ anode, paste, for aluminium electrolysis ¦ Cutoff, U | electricity, medium voltage | Input |  | 759b89bd-3aa6-42ad-b767-5bb9ef5d331d | D:Electricity, gas, steam and air conditioning supply/35:Electricity, gas, steam and air conditioning supply/351:Electric power generation, transmission and distribution/3510:Electric power generation, transmission and distribution | Product flow | 4.667015e-05 | kWh | log-normal | 4.667015e-05 | 1.024797 | (1;2;4;1;1) | Kenya | EcoSpold01Location=UCTE
01a58f04-349d-3cb8-a1dc-f76bfacdd34e | anode production, paste, for aluminium electrolysis ¦ anode, paste, for aluminium electrolysis ¦ Cutoff, U | electricity, medium voltage | Input |  | 759b89bd-3aa6-42ad-b767-5bb9ef5d331d | D:Electricity, gas, steam and air conditioning supply/35:Electricity, gas, steam and air conditioning supply/351:Electric power generation, transmission and distribution/3510:Electric power generation, transmission and distribution | Product flow | 3.512638e-05 | kWh | log-normal | 3.512638e-05 | 1.024797 | (1;2;4;1;1) | Luxembourg | EcoSpold01Location=UCTE
01a58f04-349d-3cb8-a1dc-f76bfacdd34e | anode production, paste, for aluminium electrolysis ¦ anode, paste, for aluminium electrolysis ¦ Cutoff, U | electricity, medium voltage | Input |  | 759b89bd-3aa6-42ad-b767-5bb9ef5d331d | D:Electricity, gas, steam and air conditioning supply/35:Electricity, gas, steam and air conditioning supply/351:Electric power generation, transmission and distribution/3510:Electric power generation, transmission and distribution | Product flow | 0.0002170109 | kWh | log-normal | 0.0002170109 | 1.024797 | (1;2;4;1;1) | Hong Kong | EcoSpold01Location=UCTE
01a58f04-349d-3cb8-a1dc-f76bfacdd34e | anode production, paste, for aluminium electrolysis ¦ anode, paste, for aluminium electrolysis ¦ Cutoff, U | electricity, medium voltage | Input |  | 759b89bd-3aa6-42ad-b767-5bb9ef5d331d | D:Electricity, gas, steam and air conditioning supply/35:Electricity, gas, steam and air conditioning supply/351:Electric power generation, transmission and distribution/3510:Electric power generation, transmission and distribution | Product flow | 2.167098e-05 | kWh | log-normal | 2.167098e-05 | 1.024797 | (1;2;4;1;1) | Senegal | EcoSpold01Location=UCTE
01a58f04-349d-3cb8-a1dc-f76bfacdd34e | anode production, paste, for aluminium electrolysis ¦ anode, paste, for aluminium electrolysis ¦ Cutoff, U | electricity, medium voltage | Input |  | 759b89bd-3aa6-42ad-b767-5bb9ef5d331d | D:Electricity, gas, steam and air conditioning supply/35:Electricity, gas, steam and air conditioning supply/351:Electric power generation, transmission and distribution/3510:Electric power generation, transmission and distribution | Product flow | 4.057151e-05 | kWh | log-normal | 4.057151e-05 | 1.024797 | (1;2;4;1;1) | Bolivia, Plurinational State of | EcoSpold01Location=UCTE
01a58f04-349d-3cb8-a1dc-f76bfacdd34e | anode production, paste, for aluminium electrolysis ¦ anode, paste, for aluminium electrolysis ¦ Cutoff, U | electricity, medium voltage | Input |  | 759b89bd-3aa6-42ad-b767-5bb9ef5d331d | D:Electricity, gas, steam and air conditioning supply/35:Electricity, gas, steam and air conditioning supply/351:Electric power generation, transmission and distribution/3510:Electric power generation, transmission and distribution | Product flow | 4.878021e-05 | kWh | log-normal | 4.878021e-05 | 1.024797 | (1;2;4;1;1) | Uruguay | EcoSpold01Location=UCTE
01a58f04-349d-3cb8-a1dc-f76bfacdd34e | anode production, paste, for aluminium electrolysis ¦ anode, paste, for aluminium electrolysis ¦ Cutoff, U | electricity, medium voltage | Input |  | 759b89bd-3aa6-42ad-b767-5bb9ef5d331d | D:Electricity, gas, steam and air conditioning supply/35:Electricity, gas, steam and air conditioning supply/351:Electric power generation, transmission and distribution/3510:Electric power generation, transmission and distribution | Product flow | 6.075921e-05 | kWh | log-normal | 6.075921e-05 | 1.024797 | (1;2;4;1;1) | Zambia | EcoSpold01Location=UCTE
01a58f04-349d-3cb8-a1dc-f76bfacdd34e | anode production, paste, for aluminium electrolysis ¦ anode, paste, for aluminium electrolysis ¦ Cutoff, U | electricity, medium voltage | Input |  | 759b89bd-3aa6-42ad-b767-5bb9ef5d331d | D:Electricity, gas, steam and air conditioning supply/35:Electricity, gas, steam and air conditioning supply/351:Electric power generation, transmission and distribution/3510:Electric power generation, transmission and distribution | Product flow | 5.595738e-05 | kWh | log-normal | 5.595738e-05 | 1.024797 | (1;2;4;1;1) | Cambodia | EcoSpold01Location=UCTE
01a58f04-349d-3cb8-a1dc-f76bfacdd34e | anode production, paste, for aluminium electrolysis ¦ anode, paste, for aluminium electrolysis ¦ Cutoff, U | electricity, medium voltage | Input |  | 759b89bd-3aa6-42ad-b767-5bb9ef5d331d | D:Electricity, gas, steam and air conditioning supply/35:Electricity, gas, steam and air conditioning supply/351:Electric power generation, transmission and distribution/3510:Electric power generation, transmission and distribution | Product flow | 0.0005892928 | kWh | log-normal | 0.0005892928 | 1.024797 | (1;2;4;1;1) | Ukraine | EcoSpold01Location=UCTE
01a58f04-349d-3cb8-a1dc-f76bfacdd34e | anode production, paste, for aluminium electrolysis ¦ anode, paste, for aluminium electrolysis ¦ Cutoff, U | electricity, medium voltage | Input |  | 759b89bd-3aa6-42ad-b767-5bb9ef5d331d | D:Electricity, gas, steam and air conditioning supply/35:Electricity, gas, steam and air conditioning supply/351:Electric power generation, transmission and distribution/3510:Electric power generation, transmission and distribution | Product flow | 0.000537973 | kWh | log-normal | 0.000537973 | 1.024797 | (1;2;4;1;1) | Pakistan | EcoSpold01Location=UCTE
01a58f04-349d-3cb8-a1dc-f76bfacdd34e | anode production, paste, for aluminium electrolysis ¦ anode, paste, for aluminium electrolysis ¦ Cutoff, U | electricity, medium voltage | Input |  | 759b89bd-3aa6-42ad-b767-5bb9ef5d331d | D:Electricity, gas, steam and air conditioning supply/35:Electricity, gas, steam and air conditioning supply/351:Electric power generation, transmission and distribution/3510:Electric power generation, transmission and distribution | Product flow | 5.840094e-05 | kWh | log-normal | 5.840094e-05 | 1.024797 | (1;2;4;1;1) | Ethiopia | EcoSpold01Location=UCTE
01a58f04-349d-3cb8-a1dc-f76bfacdd34e | anode production, paste, for aluminium electrolysis ¦ anode, paste, for aluminium electrolysis ¦ Cutoff, U | electricity, medium voltage | Input |  | 759b89bd-3aa6-42ad-b767-5bb9ef5d331d | D:Electricity, gas, steam and air conditioning supply/35:Electricity, gas, steam and air conditioning supply/351:Electric power generation, transmission and distribution/3510:Electric power generation, transmission and distribution | Product flow | 7.911977e-05 | kWh | log-normal | 7.911977e-05 | 1.024797 | (1;2;4;1;1) | Croatia | EcoSpold01Location=UCTE
01a58f04-349d-3cb8-a1dc-f76bfacdd34e | anode production, paste, for aluminium electrolysis ¦ anode, paste, for aluminium electrolysis ¦ Cutoff, U | electricity, medium voltage | Input |  | 759b89bd-3aa6-42ad-b767-5bb9ef5d331d | D:Electricity, gas, steam and air conditioning supply/35:Electricity, gas, steam and air conditioning supply/351:Electric power generation, transmission and distribution/3510:Electric power generation, transmission and distribution | Product flow | 7.848527e-05 | kWh | log-normal | 7.848527e-05 | 1.024797 | (1;2;4;1;1) | Myanmar | EcoSpold01Location=UCTE
01a58f04-349d-3cb8-a1dc-f76bfacdd34e | anode production, paste, for aluminium electrolysis ¦ anode, paste, for aluminium electrolysis ¦ Cutoff, U | electricity, medium voltage | Input |  | 759b89bd-3aa6-42ad-b767-5bb9ef5d331d | D:Electricity, gas, steam and air conditioning supply/35:Electricity, gas, steam and air conditioning supply/351:Electric power generation, transmission and distribution/3510:Electric power generation, transmission and distribution | Product flow | 0.0003408626 | kWh | log-normal | 0.0003408626 | 1.024797 | (1;2;4;1;1) | Finland | EcoSpold01Location=UCTE
01a58f04-349d-3cb8-a1dc-f76bfacdd34e | anode production, paste, for aluminium electrolysis ¦ anode, paste, for aluminium electrolysis ¦ Cutoff, U | electricity, medium voltage | Input |  | 759b89bd-3aa6-42ad-b767-5bb9ef5d331d | D:Electricity, gas, steam and air conditioning supply/35:Electricity, gas, steam and air conditioning supply/351:Electric power generation, transmission and distribution/3510:Electric power generation, transmission and distribution | Product flow | 0.000147774 | kWh | log-normal | 0.000147774 | 1.024797 | (1;2;4;1;1) | Belarus | EcoSpold01Location=UCTE
01a58f04-349d-3cb8-a1dc-f76bfacdd34e | anode production, paste, for aluminium electrolysis ¦ anode, paste, for aluminium electrolysis ¦ Cutoff, U | electricity, medium voltage | Input |  | 759b89bd-3aa6-42ad-b767-5bb9ef5d331d | D:Electricity, gas, steam and air conditioning supply/35:Electricity, gas, steam and air conditioning supply/351:Electric power generation, transmission and distribution/3510:Electric power generation, transmission and distribution | Product flow | 0.0004073269 | kWh | log-normal | 0.0004073269 | 1.024797 | (1;2;4;1;1) | Iraq | EcoSpold01Location=UCTE
01a58f04-349d-3cb8-a1dc-f76bfacdd34e | anode production, paste, for aluminium electrolysis ¦ anode, paste, for aluminium electrolysis ¦ Cutoff, U | electricity, medium voltage | Input |  | 759b89bd-3aa6-42ad-b767-5bb9ef5d331d | D:Electricity, gas, steam and air conditioning supply/35:Electricity, gas, steam and air conditioning supply/351:Electric power generation, transmission and distribution/3510:Electric power generation, transmission and distribution | Product flow | 2.245687e-05 | kWh | log-normal | 2.245687e-05 | 1.024797 | (1;2;4;1;1) | El Salvador | EcoSpold01Location=UCTE
01a58f04-349d-3cb8-a1dc-f76bfacdd34e | anode production, paste, for aluminium electrolysis ¦ anode, paste, for aluminium electrolysis ¦ Cutoff, U | electricity, medium voltage | Input |  | 759b89bd-3aa6-42ad-b767-5bb9ef5d331d | D:Electricity, gas, steam and air conditioning supply/35:Electricity, gas, steam and air conditioning supply/351:Electric power generation, transmission and distribution/3510:Electric power generation, transmission and distribution | Product flow | 0.0001585687 | kWh | log-normal | 0.0001585687 | 1.024797 | (1;2;4;1;1) | Serbia | EcoSpold01Location=UCTE
01a58f04-349d-3cb8-a1dc-f76bfacdd34e | anode production, paste, for aluminium electrolysis ¦ anode, paste, for aluminium electrolysis ¦ Cutoff, U | electricity, medium voltage | Input |  | 759b89bd-3aa6-42ad-b767-5bb9ef5d331d | D:Electricity, gas, steam and air conditioning supply/35:Electricity, gas, steam and air conditioning supply/351:Electric power generation, transmission and distribution/3510:Electric power generation, transmission and distribution | Product flow | 8.002301e-05 | kWh | log-normal | 8.002301e-05 | 1.024797 | (1;2;4;1;1) | Cuba | EcoSpold01Location=UCTE
01a58f04-349d-3cb8-a1dc-f76bfacdd34e | anode production, paste, for aluminium electrolysis ¦ anode, paste, for aluminium electrolysis ¦ Cutoff, U | electricity, medium voltage | Input |  | 759b89bd-3aa6-42ad-b767-5bb9ef5d331d | D:Electricity, gas, steam and air conditioning supply/35:Electricity, gas, steam and air conditioning supply/351:Electric power generation, transmission and distribution/3510:Electric power generation, transmission and distribution | Product flow | 8.519094e-05 | kWh | log-normal | 8.519094e-05 | 1.024797 | (1;2;4;1;1) | Puerto Rico | EcoSpold01Location=UCTE
01a58f04-349d-3cb8-a1dc-f76bfacdd34e | anode production, paste, for aluminium electrolysis ¦ anode, paste, for aluminium electrolysis ¦ Cutoff, U | electricity, medium voltage | Input |  | 759b89bd-3aa6-42ad-b767-5bb9ef5d331d | D:Electricity, gas, steam and air conditioning supply/35:Electricity, gas, steam and air conditioning supply/351:Electric power generation, transmission and distribution/3510:Electric power generation, transmission and distribution | Product flow | 4.045054e-05 | kWh | log-normal | 4.045054e-05 | 1.024797 | (1;2;4;1;1) | Trinidad and Tobago | EcoSpold01Location=UCTE
01a58f04-349d-3cb8-a1dc-f76bfacdd34e | anode production, paste, for aluminium electrolysis ¦ anode, paste, for aluminium electrolysis ¦ Cutoff, U | electricity, medium voltage | Input |  | 759b89bd-3aa6-42ad-b767-5bb9ef5d331d | D:Electricity, gas, steam and air conditioning supply/35:Electricity, gas, steam and air conditioning supply/351:Electric power generation, transmission and distribution/3510:Electric power generation, transmission and distribution | Product flow | 5.59547e-05 | kWh | log-normal | 5.59547e-05 | 1.024797 | (1;2;4;1;1) | Guatemala | EcoSpold01Location=UCTE
01a58f04-349d-3cb8-a1dc-f76bfacdd34e | anode production, paste, for aluminium electrolysis ¦ anode, paste, for aluminium electrolysis ¦ Cutoff, U | electricity, medium voltage | Input |  | 759b89bd-3aa6-42ad-b767-5bb9ef5d331d | D:Electricity, gas, steam and air conditioning supply/35:Electricity, gas, steam and air conditioning supply/351:Electric power generation, transmission and distribution/3510:Electric power generation, transmission and distribution | Product flow | 6.179667e-06 | kWh | log-normal | 6.179667e-06 | 1.024797 | (1;2;4;1;1) | Benin | EcoSpold01Location=UCTE
01a58f04-349d-3cb8-a1dc-f76bfacdd34e | anode production, paste, for aluminium electrolysis ¦ anode, paste, for aluminium electrolysis ¦ Cutoff, U | electricity, medium voltage | Input |  | 759b89bd-3aa6-42ad-b767-5bb9ef5d331d | D:Electricity, gas, steam and air conditioning supply/35:Electricity, gas, steam and air conditioning supply/351:Electric power generation, transmission and distribution/3510:Electric power generation, transmission and distribution | Product flow | 9.564941e-07 | kWh | log-normal | 9.564941e-07 | 1.024797 | (1;2;4;1;1) | Gibraltar | EcoSpold01Location=UCTE
01a58f04-349d-3cb8-a1dc-f76bfacdd34e | anode production, paste, for aluminium electrolysis ¦ anode, paste, for aluminium electrolysis ¦ Cutoff, U | electricity, medium voltage | Input |  | 759b89bd-3aa6-42ad-b767-5bb9ef5d331d | D:Electricity, gas, steam and air conditioning supply/35:Electricity, gas, steam and air conditioning supply/351:Electric power generation, transmission and distribution/3510:Electric power generation, transmission and distribution | Product flow | 0.0001922471 | kWh | log-normal | 0.0001922471 | 1.024797 | (1;2;4;1;1) | Hungary | EcoSpold01Location=UCTE
01a58f04-349d-3cb8-a1dc-f76bfacdd34e | anode production, paste, for aluminium electrolysis ¦ anode, paste, for aluminium electrolysis ¦ Cutoff, U | electricity, medium voltage | Input |  | 759b89bd-3aa6-42ad-b767-5bb9ef5d331d | D:Electricity, gas, steam and air conditioning supply/35:Electricity, gas, steam and air conditioning supply/351:Electric power generation, transmission and distribution/3510:Electric power generation, transmission and distribution | Product flow | 4.182977e-05 | kWh | log-normal | 4.182977e-05 | 1.024797 | (1;2;4;1;1) | Cote d'Ivoire | EcoSpold01Location=UCTE
01a58f04-349d-3cb8-a1dc-f76bfacdd34e | anode production, paste, for aluminium electrolysis ¦ anode, paste, for aluminium electrolysis ¦ Cutoff, U | electricity, medium voltage | Input |  | 759b89bd-3aa6-42ad-b767-5bb9ef5d331d | D:Electricity, gas, steam and air conditioning supply/35:Electricity, gas, steam and air conditioning supply/351:Electric power generation, transmission and distribution/3510:Electric power generation, transmission and distribution | Product flow | 4.272043e-05 | kWh | log-normal | 4.272043e-05 | 1.024797 | (1;2;4;1;1) | Estonia | EcoSpold01Location=UCTE
01a58f04-349d-3cb8-a1dc-f76bfacdd34e | anode production, paste, for aluminium electrolysis ¦ anode, paste, for aluminium electrolysis ¦ Cutoff, U | electricity, medium voltage | Input |  | 759b89bd-3aa6-42ad-b767-5bb9ef5d331d | D:Electricity, gas, steam and air conditioning supply/35:Electricity, gas, steam and air conditioning supply/351:Electric power generation, transmission and distribution/3510:Electric power generation, transmission and distribution | Product flow | 0.0003020945 | kWh | log-normal | 0.0003020945 | 1.024797 | (1;2;4;1;1) | Austria | EcoSpold01Location=UCTE
01a58f04-349d-3cb8-a1dc-f76bfacdd34e | anode production, paste, for aluminium electrolysis ¦ anode, paste, for aluminium electrolysis ¦ Cutoff, U | electricity, medium voltage | Input |  | 759b89bd-3aa6-42ad-b767-5bb9ef5d331d | D:Electricity, gas, steam and air conditioning supply/35:Electricity, gas, steam and air conditioning supply/351:Electric power generation, transmission and distribution/3510:Electric power generation, transmission and distribution | Product flow | 0.0003165098 | kWh | log-normal | 0.0003165098 | 1.024797 | (1;2;4;1;1) | Colombia | EcoSpold01Location=UCTE
01a58f04-349d-3cb8-a1dc-f76bfacdd34e | anode production, paste, for aluminium electrolysis ¦ anode, paste, for aluminium electrolysis ¦ Cutoff, U | electricity, medium voltage | Input |  | 759b89bd-3aa6-42ad-b767-5bb9ef5d331d | D:Electricity, gas, steam and air conditioning supply/35:Electricity, gas, steam and air conditioning supply/351:Electric power generation, transmission and distribution/3510:Electric power generation, transmission and distribution | Product flow | 1.962997e-05 | kWh | log-normal | 1.962997e-05 | 1.024797 | (1;2;4;1;1) | Brunei Darussalam | EcoSpold01Location=UCTE
01a58f04-349d-3cb8-a1dc-f76bfacdd34e | anode production, paste, for aluminium electrolysis ¦ anode, paste, for aluminium electrolysis ¦ Cutoff, U | electricity, medium voltage | Input |  | 759b89bd-3aa6-42ad-b767-5bb9ef5d331d | D:Electricity, gas, steam and air conditioning supply/35:Electricity, gas, steam and air conditioning supply/351:Electric power generation, transmission and distribution/3510:Electric power generation, transmission and distribution | Product flow | 7.989273e-05 | kWh | log-normal | 7.989273e-05 | 1.024797 | (1;2;4;1;1) | Turkmenistan | EcoSpold01Location=UCTE
01a58f04-349d-3cb8-a1dc-f76bfacdd34e | anode production, paste, for aluminium electrolysis ¦ anode, paste, for aluminium electrolysis ¦ Cutoff, U | electricity, medium voltage | Input |  | 759b89bd-3aa6-42ad-b767-5bb9ef5d331d | D:Electricity, gas, steam and air conditioning supply/35:Electricity, gas, steam and air conditioning supply/351:Electric power generation, transmission and distribution/3510:Electric power generation, transmission and distribution | Product flow | 6.903105e-06 | kWh | log-normal | 6.903105e-06 | 1.024797 | (1;2;4;1;1) | Togo | EcoSpold01Location=UCTE
01a58f04-349d-3cb8-a1dc-f76bfacdd34e | anode production, paste, for aluminium electrolysis ¦ anode, paste, for aluminium electrolysis ¦ Cutoff, U | electricity, medium voltage | Input |  | 759b89bd-3aa6-42ad-b767-5bb9ef5d331d | D:Electricity, gas, steam and air conditioning supply/35:Electricity, gas, steam and air conditioning supply/351:Electric power generation, transmission and distribution/3510:Electric power generation, transmission and distribution | Product flow | 6.738673e-05 | kWh | log-normal | 6.738673e-05 | 1.024797 | (1;2;4;1;1) | Kyrgyzstan | EcoSpold01Location=UCTE
01a58f04-349d-3cb8-a1dc-f76bfacdd34e | anode production, paste, for aluminium electrolysis ¦ anode, paste, for aluminium electrolysis ¦ Cutoff, U | electricity, medium voltage | Input |  | 759b89bd-3aa6-42ad-b767-5bb9ef5d331d | D:Electricity, gas, steam and air conditioning supply/35:Electricity, gas, steam and air conditioning supply/351:Electric power generation, transmission and distribution/3510:Electric power generation, transmission and distribution | Product flow | 0.0001073229 | kWh | log-normal | 0.0001073229 | 1.024797 | (1;2;4;1;1) | Ecuador | EcoSpold01Location=UCTE
01a58f04-349d-3cb8-a1dc-f76bfacdd34e | anode production, paste, for aluminium electrolysis ¦ anode, paste, for aluminium electrolysis ¦ Cutoff, U | electricity, medium voltage | Input |  | 759b89bd-3aa6-42ad-b767-5bb9ef5d331d | D:Electricity, gas, steam and air conditioning supply/35:Electricity, gas, steam and air conditioning supply/351:Electric power generation, transmission and distribution/3510:Electric power generation, transmission and distribution | Product flow | 5.38988e-05 | kWh | log-normal | 5.38988e-05 | 1.024797 | (1;2;4;1;1) | Lebanon | EcoSpold01Location=UCTE
01a58f04-349d-3cb8-a1dc-f76bfacdd34e | anode production, paste, for aluminium electrolysis ¦ anode, paste, for aluminium electrolysis ¦ Cutoff, U | electricity, medium voltage | Input |  | 759b89bd-3aa6-42ad-b767-5bb9ef5d331d | D:Electricity, gas, steam and air conditioning supply/35:Electricity, gas, steam and air conditioning supply/351:Electric power generation, transmission and distribution/3510:Electric power generation, transmission and distribution | Product flow | 2.875091e-05 | kWh | log-normal | 2.875091e-05 | 1.024797 | (1;2;4;1;1) | Honduras | EcoSpold01Location=UCTE
01a58f04-349d-3cb8-a1dc-f76bfacdd34e | anode production, paste, for aluminium electrolysis ¦ anode, paste, for aluminium electrolysis ¦ Cutoff, U | electricity, medium voltage | Input |  | 759b89bd-3aa6-42ad-b767-5bb9ef5d331d | D:Electricity, gas, steam and air conditioning supply/35:Electricity, gas, steam and air conditioning supply/351:Electric power generation, transmission and distribution/3510:Electric power generation, transmission and distribution | Product flow | 3.296509e-05 | kWh | log-normal | 3.296509e-05 | 1.024797 | (1;2;4;1;1) | Latvia | EcoSpold01Location=UCTE
01a58f04-349d-3cb8-a1dc-f76bfacdd34e | anode production, paste, for aluminium electrolysis ¦ anode, paste, for aluminium electrolysis ¦ Cutoff, U | electricity, medium voltage | Input |  | 759b89bd-3aa6-42ad-b767-5bb9ef5d331d | D:Electricity, gas, steam and air conditioning supply/35:Electricity, gas, steam and air conditioning supply/351:Electric power generation, transmission and distribution/3510:Electric power generation, transmission and distribution | Product flow | 7.430225e-05 | kWh | log-normal | 7.430225e-05 | 1.024797 | (1;2;4;1;1) | Jordan | EcoSpold01Location=UCTE
01a58f04-349d-3cb8-a1dc-f76bfacdd34e | anode production, paste, for aluminium electrolysis ¦ anode, paste, for aluminium electrolysis ¦ Cutoff, U | electricity, medium voltage | Input |  | 759b89bd-3aa6-42ad-b767-5bb9ef5d331d | D:Electricity, gas, steam and air conditioning supply/35:Electricity, gas, steam and air conditioning supply/351:Electric power generation, transmission and distribution/3510:Electric power generation, transmission and distribution | Product flow | 6.326437e-05 | kWh | log-normal | 6.326437e-05 | 1.024797 | (1;2;4;1;1) | Sri Lanka | EcoSpold01Location=UCTE
01a58f04-349d-3cb8-a1dc-f76bfacdd34e | anode production, paste, for aluminium electrolysis ¦ anode, paste, for aluminium electrolysis ¦ Cutoff, U | electricity, medium voltage | Input |  | 759b89bd-3aa6-42ad-b767-5bb9ef5d331d | D:Electricity, gas, steam and air conditioning supply/35:Electricity, gas, steam and air conditioning supply/351:Electric power generation, transmission and distribution/3510:Electric power generation, transmission and distribution | Product flow | 0.0004767622 | kWh | log-normal | 0.0004767622 | 1.024797 | (1;2;4;1;1) | Thailand | EcoSpold01Location=UCTE
01a58f04-349d-3cb8-a1dc-f76bfacdd34e | anode production, paste, for aluminium electrolysis ¦ anode, paste, for aluminium electrolysis ¦ Cutoff, U | electricity, medium voltage | Input |  | 759b89bd-3aa6-42ad-b767-5bb9ef5d331d | D:Electricity, gas, steam and air conditioning supply/35:Electricity, gas, steam and air conditioning supply/351:Electric power generation, transmission and distribution/3510:Electric power generation, transmission and distribution | Product flow | 3.380829e-06 | kWh | log-normal | 3.380829e-06 | 1.024797 | (1;2;4;1;1) | Congo | EcoSpold01Location=UCTE
01a58f04-349d-3cb8-a1dc-f76bfacdd34e | anode production, paste, for aluminium electrolysis ¦ anode, paste, for aluminium electrolysis ¦ Cutoff, U | electricity, medium voltage | Input |  | 759b89bd-3aa6-42ad-b767-5bb9ef5d331d | D:Electricity, gas, steam and air conditioning supply/35:Electricity, gas, steam and air conditioning supply/351:Electric power generation, transmission and distribution/3510:Electric power generation, transmission and distribution | Product flow | 4.305785e-05 | kWh | log-normal | 4.305785e-05 | 1.024797 | (1;2;4;1;1) | Panama | EcoSpold01Location=UCTE
01a58f04-349d-3cb8-a1dc-f76bfacdd34e | anode production, paste, for aluminium electrolysis ¦ anode, paste, for aluminium electrolysis ¦ Cutoff, U | electricity, medium voltage | Input |  | 759b89bd-3aa6-42ad-b767-5bb9ef5d331d | D:Electricity, gas, steam and air conditioning supply/35:Electricity, gas, steam and air conditioning supply/351:Electric power generation, transmission and distribution/3510:Electric power generation, transmission and distribution | Product flow | 1.029061e-05 | kWh | log-normal | 1.029061e-05 | 1.024797 | (1;2;4;1;1) | Malta | EcoSpold01Location=UCTE
01a58f04-349d-3cb8-a1dc-f76bfacdd34e | anode production, paste, for aluminium electrolysis ¦ anode, paste, for aluminium electrolysis ¦ Cutoff, U | electricity, medium voltage | Input |  | 759b89bd-3aa6-42ad-b767-5bb9ef5d331d | D:Electricity, gas, steam and air conditioning supply/35:Electricity, gas, steam and air conditioning supply/351:Electric power generation, transmission and distribution/3510:Electric power generation, transmission and distribution | Product flow | 0.0001539439 | kWh | log-normal | 0.0001539439 | 1.024797 | (1;2;4;1;1) | Bulgaria | EcoSpold01Location=UCTE
01a58f04-349d-3cb8-a1dc-f76bfacdd34e | anode production, paste, for aluminium electrolysis ¦ anode, paste, for aluminium electrolysis ¦ Cutoff, U | electricity, medium voltage | Input |  | 759b89bd-3aa6-42ad-b767-5bb9ef5d331d | D:Electricity, gas, steam and air conditioning supply/35:Electricity, gas, steam and air conditioning supply/351:Electric power generation, transmission and distribution/3510:Electric power generation, transmission and distribution | Product flow | 0.001056194 | kWh | log-normal | 0.001056194 | 1.024797 | (1;2;4;1;1) | Taiwan, Province of China | EcoSpold01Location=UCTE
01a58f04-349d-3cb8-a1dc-f76bfacdd34e | anode production, paste, for aluminium electrolysis ¦ anode, paste, for aluminium electrolysis ¦ Cutoff, U | electricity, medium voltage | Input |  | 759b89bd-3aa6-42ad-b767-5bb9ef5d331d | D:Electricity, gas, steam and air conditioning supply/35:Electricity, gas, steam and air conditioning supply/351:Electric power generation, transmission and distribution/3510:Electric power generation, transmission and distribution | Product flow | 3.54621e-05 | kWh | log-normal | 3.54621e-05 | 1.024797 | (1;2;4;1;1) | Mongolia | EcoSpold01Location=UCTE
01a58f04-349d-3cb8-a1dc-f76bfacdd34e | anode production, paste, for aluminium electrolysis ¦ anode, paste, for aluminium electrolysis ¦ Cutoff, U | electricity, medium voltage | Input |  | 759b89bd-3aa6-42ad-b767-5bb9ef5d331d | D:Electricity, gas, steam and air conditioning supply/35:Electricity, gas, steam and air conditioning supply/351:Electric power generation, transmission and distribution/3510:Electric power generation, transmission and distribution | Product flow | 0.0002909602 | kWh | log-normal | 0.0002909602 | 1.024797 | (1;2;4;1;1) | Uzbekistan | EcoSpold01Location=UCTE
01a58f04-349d-3cb8-a1dc-f76bfacdd34e | anode production, paste, for aluminium electrolysis ¦ anode, paste, for aluminium electrolysis ¦ Cutoff, U | electricity, medium voltage | Input |  | 759b89bd-3aa6-42ad-b767-5bb9ef5d331d | D:Electricity, gas, steam and air conditioning supply/35:Electricity, gas, steam and air conditioning supply/351:Electric power generation, transmission and distribution/3510:Electric power generation, transmission and distribution | Product flow | 1.749979e-05 | kWh | log-normal | 1.749979e-05 | 1.024797 | (1;2;4;1;1) | Namibia | EcoSpold01Location=UCTE
01a58f04-349d-3cb8-a1dc-f76bfacdd34e | anode production, paste, for aluminium electrolysis ¦ anode, paste, for aluminium electrolysis ¦ Cutoff, U | electricity, medium voltage | Input |  | 759b89bd-3aa6-42ad-b767-5bb9ef5d331d | D:Electricity, gas, steam and air conditioning supply/35:Electricity, gas, steam and air conditioning supply/351:Electric power generation, transmission and distribution/3510:Electric power generation, transmission and distribution | Product flow | 1.452992e-06 | kWh | log-normal | 1.452992e-06 | 1.024797 | (1;2;4;1;1) | Eritrea | EcoSpold01Location=UCTE
01a58f04-349d-3cb8-a1dc-f76bfacdd34e | anode production, paste, for aluminium electrolysis ¦ anode, paste, for aluminium electrolysis ¦ Cutoff, U | electricity, medium voltage | Input |  | 759b89bd-3aa6-42ad-b767-5bb9ef5d331d | D:Electricity, gas, steam and air conditioning supply/35:Electricity, gas, steam and air conditioning supply/351:Electric power generation, transmission and distribution/3510:Electric power generation, transmission and distribution | Product flow | 7.993402e-05 | kWh | log-normal | 7.993402e-05 | 1.024797 | (1;2;4;1;1) | Tunisia | EcoSpold01Location=UCTE
01a58f04-349d-3cb8-a1dc-f76bfacdd34e | anode production, paste, for aluminium electrolysis ¦ anode, paste, for aluminium electrolysis ¦ Cutoff, U | electricity, medium voltage | Input |  | 759b89bd-3aa6-42ad-b767-5bb9ef5d331d | D:Electricity, gas, steam and air conditioning supply/35:Electricity, gas, steam and air conditioning supply/351:Electric power generation, transmission and distribution/3510:Electric power generation, transmission and distribution | Product flow | 6.793242e-06 | kWh | log-normal | 6.793242e-06 | 1.024797 | (1;2;4;1;1) | Niger | EcoSpold01Location=UCTE
01a58f04-349d-3cb8-a1dc-f76bfacdd34e | anode production, paste, for aluminium electrolysis ¦ anode, paste, for aluminium electrolysis ¦ Cutoff, U | heat, district or industrial, natural gas | Input |  | 1125e767-7b5d-442e-81d6-9b0d3e1919ac | D:Electricity, gas, steam and air conditioning supply/35:Electricity, gas, steam and air conditioning supply/351:Electric power generation, transmission and distribution/3510:Electric power generation, transmission and distribution | Product flow | 0.0001418898 | MJ | log-normal | 0.0001418898 | 1 | (1;1;4;1;1) | Canada, Québec | Natural gas combustion
01a58f04-349d-3cb8-a1dc-f76bfacdd34e | anode production, paste, for aluminium electrolysis ¦ anode, paste, for aluminium electrolysis ¦ Cutoff, U | heat, district or industrial, natural gas | Input |  | 1125e767-7b5d-442e-81d6-9b0d3e1919ac | D:Electricity, gas, steam and air conditioning supply/35:Electricity, gas, steam and air conditioning supply/351:Electric power generation, transmission and distribution/3510:Electric power generation, transmission and distribution | Product flow | 2.668379e-06 | MJ | log-normal | 2.668379e-06 | 1 | (1;1;4;1;1) | Switzerland | Natural gas combustion
01a58f04-349d-3cb8-a1dc-f76bfacdd34e | anode production, paste, for aluminium electrolysis ¦ anode, paste, for aluminium electrolysis ¦ Cutoff, U | heat, district or industrial, natural gas | Input |  | 1125e767-7b5d-442e-81d6-9b0d3e1919ac | D:Electricity, gas, steam and air conditioning supply/35:Electricity, gas, steam and air conditioning supply/351:Electric power generation, transmission and distribution/3510:Electric power generation, transmission and distribution | Product flow | 0.008634673 | MJ | log-normal | 0.008634673 | 1 | (1;1;4;1;1) | Rest-of-World | Natural gas combustion
01a58f04-349d-3cb8-a1dc-f76bfacdd34e | anode production, paste, for aluminium electrolysis ¦ anode, paste, for aluminium electrolysis ¦ Cutoff, U | heat, district or industrial, other than natural gas | Input |  | 71e2f1db-a2c5-44d0-8337-dfff15be974d | D:Electricity, gas, steam and air conditioning supply/35:Electricity, gas, steam and air conditioning supply/351:Electric power generation, transmission and distribution/3510:Electric power generation, transmission and distribution | Product flow | 0.3380817 | MJ | log-normal | 0.3380817 | 1 | (1;1;4;1;1) | Rest-of-World | Heavy oil combustion.
01a58f04-349d-3cb8-a1dc-f76bfacdd34e | anode production, paste, for aluminium electrolysis ¦ anode, paste, for aluminium electrolysis ¦ Cutoff, U | petroleum coke | Input |  | eb6b5a9a-c482-4c75-9ade-bbf8d89234fe | C:Manufacturing/19:Manufacture of coke and refined petroleum products/192:Manufacture of refined petroleum products/1920:Manufacture of refined petroleum products | Product flow | 0.702 | kg | log-normal | 0.702 | 1.024797 | (1;2;4;1;1) | Global | EcoSpold01Location=RER
01a58f04-349d-3cb8-a1dc-f76bfacdd34e | anode production, paste, for aluminium electrolysis ¦ anode, paste, for aluminium electrolysis ¦ Cutoff, U | pitch | Input |  | e7a17355-8575-4be4-8c51-85e38b19b3f3 | C:Manufacturing/19:Manufacture of coke and refined petroleum products/192:Manufacture of refined petroleum products/1920:Manufacture of refined petroleum products | Product flow | 0.00118024 | kg | log-normal | 0.00118024 | 1.024797 | (1;2;4;1;1) | Colombia | EcoSpold01Location=RER Reported as Pitch in IAI report
01a58f04-349d-3cb8-a1dc-f76bfacdd34e | anode production, paste, for aluminium electrolysis ¦ anode, paste, for aluminium electrolysis ¦ Cutoff, U | pitch | Input |  | e7a17355-8575-4be4-8c51-85e38b19b3f3 | C:Manufacturing/19:Manufacture of coke and refined petroleum products/192:Manufacture of refined petroleum products/1920:Manufacture of refined petroleum products | Product flow | 0.0004512011 | kg | log-normal | 0.0004512011 | 1.024797 | (1;2;4;1;1) | Switzerland | EcoSpold01Location=RER Reported as Pitch in IAI report
01a58f04-349d-3cb8-a1dc-f76bfacdd34e | anode production, paste, for aluminium electrolysis ¦ anode, paste, for aluminium electrolysis ¦ Cutoff, U | pitch | Input |  | e7a17355-8575-4be4-8c51-85e38b19b3f3 | C:Manufacturing/19:Manufacture of coke and refined petroleum products/192:Manufacture of refined petroleum products/1920:Manufacture of refined petroleum products | Product flow | 0.3019742 | kg | log-normal | 0.3019742 | 1.024797 | (1;2;4;1;1) | Rest-of-World | EcoSpold01Location=RER Reported as Pitch in IAI report
01a58f04-349d-3cb8-a1dc-f76bfacdd34e | anode production, paste, for aluminium electrolysis ¦ anode, paste, for aluminium electrolysis ¦ Cutoff, U | pitch | Input |  | e7a17355-8575-4be4-8c51-85e38b19b3f3 | C:Manufacturing/19:Manufacture of coke and refined petroleum products/192:Manufacture of refined petroleum products/1920:Manufacture of refined petroleum products | Product flow | 0.00239439 | kg | log-normal | 0.00239439 | 1.024797 | (1;2;4;1;1) | Peru | EcoSpold01Location=RER Reported as Pitch in IAI report
01a58f04-349d-3cb8-a1dc-f76bfacdd34e | anode production, paste, for aluminium electrolysis ¦ anode, paste, for aluminium electrolysis ¦ Cutoff, U | Water, cooling, unspecified natural origin | Input |  | fc1c42ce-a759-49fa-b987-f1ec5e503db1 | Elementary flows/Resource/in water | Elementary flow | 0.00475 | m3 | log-normal | 0.00475 | 1.024797 | (2;3;4;1;1) | Rest-of-World | Specified as freshwater in IAI report.
01a58f04-349d-3cb8-a1dc-f76bfacdd34e | anode production, paste, for aluminium electrolysis ¦ anode, paste, for aluminium electrolysis ¦ Cutoff, U | anode, paste, for aluminium electrolysis | Output | x | ebb5a65b-75b5-4489-a065-b11b7b8543bd | C:Manufacturing/27:Manufacture of electrical equipment/279:Manufacture of other electrical equipment/2790:Manufacture of other electrical equipment | Product flow | 1 | kg |  |  |  |  | Rest-of-World
01a58f04-349d-3cb8-a1dc-f76bfacdd34e | anode production, paste, for aluminium electrolysis ¦ anode, paste, for aluminium electrolysis ¦ Cutoff, U | Benzo(a)pyrene | Output |  | 5e13c2ab-5466-4ff5-816d-702dfdf25f76 | Elementary flows/Emission to air/unspecified | Elementary flow | 2e-08 | kg | log-normal | 2e-08 | 1.72931 | (1;4;4;1;1) | Rest-of-World | Reporting rate 4%
01a58f04-349d-3cb8-a1dc-f76bfacdd34e | anode production, paste, for aluminium electrolysis ¦ anode, paste, for aluminium electrolysis ¦ Cutoff, U | Fluoride | Output |  | 96b0e9d0-5bfc-4113-ac30-c9b8a310b534 | Elementary flows/Emission to water/unspecified | Elementary flow | 7.1e-05 | kg | log-normal | 7.1e-05 | 1.003167 | (1;4;4;1;1) | Rest-of-World
01a58f04-349d-3cb8-a1dc-f76bfacdd34e | anode production, paste, for aluminium electrolysis ¦ anode, paste, for aluminium electrolysis ¦ Cutoff, U | fly ash and scrubber sludge | Output |  | 6666335b-58fd-4687-9e8e-4235d8dd7b20 | E:Water supply; sewerage, waste management and remediation activities/38:Waste collection, treatment and disposal activities; materials recovery/382:Waste treatment and disposal/3822:Treatment and disposal of hazardous waste | Waste flow | 7.697374e-06 | kg | log-normal | 7.697374e-06 | 1.000775 | (1;4;1;1;1) | Switzerland | Reported as scrubber sludges in landfill solid waste
01a58f04-349d-3cb8-a1dc-f76bfacdd34e | anode production, paste, for aluminium electrolysis ¦ anode, paste, for aluminium electrolysis ¦ Cutoff, U | fly ash and scrubber sludge | Output |  | 6666335b-58fd-4687-9e8e-4235d8dd7b20 | E:Water supply; sewerage, waste management and remediation activities/38:Waste collection, treatment and disposal activities; materials recovery/382:Waste treatment and disposal/3822:Treatment and disposal of hazardous waste | Waste flow | 0.0006503026 | kg | log-normal | 0.0006503026 | 1.000775 | (1;4;1;1;1) | Rest-of-World | Reported as scrubber sludges in landfill solid waste
01a58f04-349d-3cb8-a1dc-f76bfacdd34e | anode production, paste, for aluminium electrolysis ¦ anode, paste, for aluminium electrolysis ¦ Cutoff, U | Hydrocarbons, unspecified | Output |  | e620a933-c348-4e7e-8893-ab0a0f681c7e | Elementary flows/Emission to water/unspecified | Elementary flow | 2.02e-05 | kg | log-normal | 2.02e-05 | 1.001001 | (1;4;4;1;1) | Rest-of-World | Reported as Oil and grease/total hydrocarbons in IAI survey, reporting rate 2%
01a58f04-349d-3cb8-a1dc-f76bfacdd34e | anode production, paste, for aluminium electrolysis ¦ anode, paste, for aluminium electrolysis ¦ Cutoff, U | inert waste, for final disposal | Output |  | 240c1a3c-1aba-4528-afc3-3f27f56583be | E:Water supply; sewerage, waste management and remediation activities/38:Waste collection, treatment and disposal activities; materials recovery/382:Waste treatment and disposal/3821:Treatment and disposal of non-hazardous waste | Waste flow | 6.338788e-06 | kg | log-normal | 6.338788e-06 | 1.003167 | (1;3;1;1;1) | Switzerland | as ecoInvent does not relevent recycled by-products, this number includes external recyceled by products, as well as landfilled industrial waste.
01a58f04-349d-3cb8-a1dc-f76bfacdd34e | anode production, paste, for aluminium electrolysis ¦ anode, paste, for aluminium electrolysis ¦ Cutoff, U | inert waste, for final disposal | Output |  | 240c1a3c-1aba-4528-afc3-3f27f56583be | E:Water supply; sewerage, waste management and remediation activities/38:Waste collection, treatment and disposal activities; materials recovery/382:Waste treatment and disposal/3821:Treatment and disposal of non-hazardous waste | Waste flow | 0.0009736612 | kg | log-normal | 0.0009736612 | 1.003167 | (1;3;1;1;1) | Rest-of-World | as ecoInvent does not relevent recycled by-products, this number includes external recyceled by products, as well as landfilled industrial waste.
01a58f04-349d-3cb8-a1dc-f76bfacdd34e | anode production, paste, for aluminium electrolysis ¦ anode, paste, for aluminium electrolysis ¦ Cutoff, U | Nitrogen oxides | Output |  | c1b91234-6f24-417b-8309-46111d09c457 | Elementary flows/Emission to air/unspecified | Elementary flow | 1.5e-05 | kg | log-normal | 1.5e-05 | 1.221403 | (1;3;4;1;1) | Rest-of-World
01a58f04-349d-3cb8-a1dc-f76bfacdd34e | anode production, paste, for aluminium electrolysis ¦ anode, paste, for aluminium electrolysis ¦ Cutoff, U | PAH, polycyclic aromatic hydrocarbons | Output |  | f21b8022-f20d-4752-8cd6-728f56cf9c43 | Elementary flows/Emission to water/unspecified | Elementary flow | 3e-08 | kg | log-normal | 3e-08 | 1.024797 | (1;4;4;1;1) | Rest-of-World | Reported as PAH (6 Borneff components)
01a58f04-349d-3cb8-a1dc-f76bfacdd34e | anode production, paste, for aluminium electrolysis ¦ anode, paste, for aluminium electrolysis ¦ Cutoff, U | PAH, polycyclic aromatic hydrocarbons | Output |  | 3e5d7d91-67d7-4afb-91dd-36fab58e4685 | Elementary flows/Emission to air/unspecified | Elementary flow | 1e-07 | kg | log-normal | 1e-07 | 1 | (1;3;4;1;1) | Rest-of-World | Reporting rate 7%
01a58f04-349d-3cb8-a1dc-f76bfacdd34e | anode production, paste, for aluminium electrolysis ¦ anode, paste, for aluminium electrolysis ¦ Cutoff, U | Particulate Matter, > 10 um | Output |  | 66020d27-7ae4-4e59-83a3-89214b72c40a | Elementary flows/Emission to air/unspecified | Elementary flow | 4.9e-05 | kg | log-normal | 4.9e-05 | 1 | (1;3;5;1;1) | Rest-of-World | the only particulates that is reported in the IAI 2015 LCI survey
01a58f04-349d-3cb8-a1dc-f76bfacdd34e | anode production, paste, for aluminium electrolysis ¦ anode, paste, for aluminium electrolysis ¦ Cutoff, U | Sulfur dioxide | Output |  | fd7aa71c-508c-480d-81a6-8052aad92646 | Elementary flows/Emission to air/unspecified | Elementary flow | 5.1e-05 | kg | log-normal | 5.1e-05 | 1.024797 | (1;3;4;1;1) | Rest-of-World
01a58f04-349d-3cb8-a1dc-f76bfacdd34e | anode production, paste, for aluminium electrolysis ¦ anode, paste, for aluminium electrolysis ¦ Cutoff, U | Suspended solids, unspecified | Output |  | 693921ef-e02d-4072-add0-55aa4631b213 | Elementary flows/Emission to water/unspecified | Elementary flow | 0.00011 | kg | log-normal | 0.00011 | 1.024797 | (1;4;4;1;1) | Rest-of-World
01a58f04-349d-3cb8-a1dc-f76bfacdd34e | anode production, paste, for aluminium electrolysis ¦ anode, paste, for aluminium electrolysis ¦ Cutoff, U | waste asphalt | Output |  | 22e27360-4621-4591-8412-a4f2045ac1a0 | E:Water supply; sewerage, waste management and remediation activities/38:Waste collection, treatment and disposal activities; materials recovery/382:Waste treatment and disposal/3821:Treatment and disposal of non-hazardous waste | Waste flow | 1.27534e-07 | kg | log-normal | 1.27534e-07 | 1.024797 | (1;3;1;1;1) | Switzerland | EcoSpold01Location=CH Proxy for treatment of waste carbon
01a58f04-349d-3cb8-a1dc-f76bfacdd34e | anode production, paste, for aluminium electrolysis ¦ anode, paste, for aluminium electrolysis ¦ Cutoff, U | waste asphalt | Output |  | 22e27360-4621-4591-8412-a4f2045ac1a0 | E:Water supply; sewerage, waste management and remediation activities/38:Waste collection, treatment and disposal activities; materials recovery/382:Waste treatment and disposal/3821:Treatment and disposal of non-hazardous waste | Waste flow | 0.002649872 | kg | log-normal | 0.002649872 | 1.024797 | (1;3;1;1;1) | Rest-of-World | EcoSpold01Location=CH Proxy for treatment of waste carbon
01a58f04-349d-3cb8-a1dc-f76bfacdd34e | anode production, paste, for aluminium electrolysis ¦ anode, paste, for aluminium electrolysis ¦ Cutoff, U | Water | Output |  | 075e433b-4be4-448e-9510-9a5029c1ce94 | Elementary flows/Emission to air/unspecified | Elementary flow | 0.00071 | m3 | log-normal | 0.00071 | 1.024797 | (5;5;5;5;5) | Rest-of-World | IAI data reported as "Fresh Water Consumption"
01a58f04-349d-3cb8-a1dc-f76bfacdd34e | anode production, paste, for aluminium electrolysis ¦ anode, paste, for aluminium electrolysis ¦ Cutoff, U | Water | Output |  | db4566b1-bd88-427d-92da-2d25879063b9 | Elementary flows/Emission to water/surface water | Elementary flow | 0.0042 | m3 | log-normal | 0.0042 | 1.024797 | (2;3;4;1;1) | Rest-of-World
8bb27d9c-c6e7-3abc-8f70-3889ac22f92f | anode production, prebake, for aluminium electrolysis ¦ anode, prebake, for aluminium electrolysis ¦ Cutoff, U | anode factory | Input |  | 3736d0b4-90f9-4076-9d13-468bf0ae04e4 | F:Construction/41:Construction of buildings/410:Construction of buildings/4100:Construction of buildings | Product flow | 2.5e-10 | Item(s) | log-normal | 2.5e-10 | 1.713463 | (5;5;5;5;5) | Global | EcoSpold01Location=RER Rough estimate
8bb27d9c-c6e7-3abc-8f70-3889ac22f92f | anode production, prebake, for aluminium electrolysis ¦ anode, prebake, for aluminium electrolysis ¦ Cutoff, U | cast iron | Input |  | 4447af36-0897-4b00-8fd0-fd6a446dda6a | C:Manufacturing/24:Manufacture of basic metals/241:Manufacture of basic iron and steel/2410:Manufacture of basic iron and steel | Product flow | 0.00582 | kg | log-normal | 0.00582 | 1.024797 | (5;5;5;5;5) | Global | Reported as Steel in IAI report
8bb27d9c-c6e7-3abc-8f70-3889ac22f92f | anode production, prebake, for aluminium electrolysis ¦ anode, prebake, for aluminium electrolysis ¦ Cutoff, U | electricity, medium voltage | Input |  | 759b89bd-3aa6-42ad-b767-5bb9ef5d331d | D:Electricity, gas, steam and air conditioning supply/35:Electricity, gas, steam and air conditioning supply/351:Electric power generation, transmission and distribution/3510:Electric power generation, transmission and distribution | Product flow | 0.01590986 | kWh | log-normal | 0.01590986 | 1.024797 | (1;1;4;1;1) | New Zealand | EcoSpold01Location=UCTE
8bb27d9c-c6e7-3abc-8f70-3889ac22f92f | anode production, prebake, for aluminium electrolysis ¦ anode, prebake, for aluminium electrolysis ¦ Cutoff, U | electricity, medium voltage | Input |  | 759b89bd-3aa6-42ad-b767-5bb9ef5d331d | D:Electricity, gas, steam and air conditioning supply/35:Electricity, gas, steam and air conditioning supply/351:Electric power generation, transmission and distribution/3510:Electric power generation, transmission and distribution | Product flow | 0.07949014 | kWh | log-normal | 0.07949014 | 1.024797 | (1;1;4;1;1) | Australia | EcoSpold01Location=UCTE
8bb27d9c-c6e7-3abc-8f70-3889ac22f92f | anode production, prebake, for aluminium electrolysis ¦ anode, prebake, for aluminium electrolysis ¦ Cutoff, U | heat, district or industrial, natural gas | Input |  | 1125e767-7b5d-442e-81d6-9b0d3e1919ac | D:Electricity, gas, steam and air conditioning supply/35:Electricity, gas, steam and air conditioning supply/351:Electric power generation, transmission and distribution/3510:Electric power generation, transmission and distribution | Product flow | 2.229769 | MJ | log-normal | 2.229769 | 1 | (1;1;4;1;1) | Rest-of-World | Natural gas combustion.
8bb27d9c-c6e7-3abc-8f70-3889ac22f92f | anode production, prebake, for aluminium electrolysis ¦ anode, prebake, for aluminium electrolysis ¦ Cutoff, U | heat, district or industrial, other than natural gas | Input |  | 71e2f1db-a2c5-44d0-8337-dfff15be974d | D:Electricity, gas, steam and air conditioning supply/35:Electricity, gas, steam and air conditioning supply/351:Electric power generation, transmission and distribution/3510:Electric power generation, transmission and distribution | Product flow | 0.01297626 | MJ | log-normal | 0.01297626 | 1 | (1;1;4;1;1) | Rest-of-World | Diesel combustion.
8bb27d9c-c6e7-3abc-8f70-3889ac22f92f | anode production, prebake, for aluminium electrolysis ¦ anode, prebake, for aluminium electrolysis ¦ Cutoff, U | heat, district or industrial, other than natural gas | Input |  | 71e2f1db-a2c5-44d0-8337-dfff15be974d | D:Electricity, gas, steam and air conditioning supply/35:Electricity, gas, steam and air conditioning supply/351:Electric power generation, transmission and distribution/3510:Electric power generation, transmission and distribution | Product flow | 0.4634378 | MJ | log-normal | 0.4634378 | 1 | (1;1;4;1;1) | Rest-of-World | Heavy oil combustion.
8bb27d9c-c6e7-3abc-8f70-3889ac22f92f | anode production, prebake, for aluminium electrolysis ¦ anode, prebake, for aluminium electrolysis ¦ Cutoff, U | petroleum coke | Input |  | eb6b5a9a-c482-4c75-9ade-bbf8d89234fe | C:Manufacturing/19:Manufacture of coke and refined petroleum products/192:Manufacture of refined petroleum products/1920:Manufacture of refined petroleum products | Product flow | 0.663 | kg | log-normal | 0.663 | 1.024797 | (1;2;4;1;1) | Global | EcoSpold01Location=RER
8bb27d9c-c6e7-3abc-8f70-3889ac22f92f | anode production, prebake, for aluminium electrolysis ¦ anode, prebake, for aluminium electrolysis ¦ Cutoff, U | pitch | Input |  | e7a17355-8575-4be4-8c51-85e38b19b3f3 | C:Manufacturing/19:Manufacture of coke and refined petroleum products/192:Manufacture of refined petroleum products/1920:Manufacture of refined petroleum products | Product flow | 0.138 | kg | log-normal | 0.138 | 1.024797 | (1;2;4;1;1) | Rest-of-World | EcoSpold01Location=RER Reported as Pitch in IAI report
8bb27d9c-c6e7-3abc-8f70-3889ac22f92f | anode production, prebake, for aluminium electrolysis ¦ anode, prebake, for aluminium electrolysis ¦ Cutoff, U | refractory, fireclay, packed | Input |  | d3e019ee-edbe-4774-a4a6-9701cf293d05 | C:Manufacturing/23:Manufacture of other non-metallic mineral products/239:Manufacture of non-metallic mineral products n.e.c./2391:Manufacture of refractory products | Product flow | 0.00624 | kg | log-normal | 0.00624 | 1.024797 | (1;3;4;1;1) | Global | Reported as "Refractory material" in IAI Survey
8bb27d9c-c6e7-3abc-8f70-3889ac22f92f | anode production, prebake, for aluminium electrolysis ¦ anode, prebake, for aluminium electrolysis ¦ Cutoff, U | Water, cooling, unspecified natural origin | Input |  | fc1c42ce-a759-49fa-b987-f1ec5e503db1 | Elementary flows/Resource/in water | Elementary flow | 0.000126 | m3 | log-normal | 0.000126 | 1.024797 | (1;3;4;1;1) | Oceania | Specified as freshwater in IAI report.
8bb27d9c-c6e7-3abc-8f70-3889ac22f92f | anode production, prebake, for aluminium electrolysis ¦ anode, prebake, for aluminium electrolysis ¦ Cutoff, U | anode, prebake, for aluminium electrolysis | Output | x | db66eb0b-7b48-4300-8134-2c851292cc14 | C:Manufacturing/27:Manufacture of electrical equipment/279:Manufacture of other electrical equipment/2790:Manufacture of other electrical equipment | Product flow | 1 | kg |  |  |  |  | Oceania
8bb27d9c-c6e7-3abc-8f70-3889ac22f92f | anode production, prebake, for aluminium electrolysis ¦ anode, prebake, for aluminium electrolysis ¦ Cutoff, U | Benzo(a)pyrene | Output |  | 5e13c2ab-5466-4ff5-816d-702dfdf25f76 | Elementary flows/Emission to air/unspecified | Elementary flow | 7.13e-05 | kg | log-normal | 7.13e-05 | 1.72931 | (1;3;4;1;1) | Oceania
8bb27d9c-c6e7-3abc-8f70-3889ac22f92f | anode production, prebake, for aluminium electrolysis ¦ anode, prebake, for aluminium electrolysis ¦ Cutoff, U | Fluoride | Output |  | 96b0e9d0-5bfc-4113-ac30-c9b8a310b534 | Elementary flows/Emission to water/unspecified | Elementary flow | 9e-06 | kg | log-normal | 9e-06 | 1.024797 | (5;5;5;5;5) | Oceania
8bb27d9c-c6e7-3abc-8f70-3889ac22f92f | anode production, prebake, for aluminium electrolysis ¦ anode, prebake, for aluminium electrolysis ¦ Cutoff, U | fly ash and scrubber sludge | Output |  | 6666335b-58fd-4687-9e8e-4235d8dd7b20 | E:Water supply; sewerage, waste management and remediation activities/38:Waste collection, treatment and disposal activities; materials recovery/382:Waste treatment and disposal/3822:Treatment and disposal of hazardous waste | Waste flow | 4.7e-05 | kg | log-normal | 4.7e-05 | 1.024797 | (5;5;5;5;5) | Rest-of-World | Used as a weak proxy for treatment of scrubber sludges
8bb27d9c-c6e7-3abc-8f70-3889ac22f92f | anode production, prebake, for aluminium electrolysis ¦ anode, prebake, for aluminium electrolysis ¦ Cutoff, U | Hydrogen fluoride | Output |  | 24541c8c-9f11-49ae-9de5-456f238a3f5e | Elementary flows/Emission to air/unspecified | Elementary flow | 6e-06 | kg | log-normal | 6e-06 | 1.221403 | (1;2;4;1;1) | Oceania | Reported as F in IAI data,sum of particulate F and gaseous F
8bb27d9c-c6e7-3abc-8f70-3889ac22f92f | anode production, prebake, for aluminium electrolysis ¦ anode, prebake, for aluminium electrolysis ¦ Cutoff, U | inert waste, for final disposal | Output |  | 240c1a3c-1aba-4528-afc3-3f27f56583be | E:Water supply; sewerage, waste management and remediation activities/38:Waste collection, treatment and disposal activities; materials recovery/382:Waste treatment and disposal/3821:Treatment and disposal of non-hazardous waste | Waste flow | 0.02178 | kg |  |  |  |  | Rest-of-World | Amount includes "Byproducts for external recycling", "Refractory material for external recycling", "Refractory (excluding SPL) sent to landfill" and "Other landfilled waste" in IAI report. If it becomes possible to specify byproducts and other landfilled waste, then these should be broken out of this total. Currently, no recycling process exists in ecoinvent for refractory material, and hence these are modelled as sent to landfill. EcoSpold01Location=CH
8bb27d9c-c6e7-3abc-8f70-3889ac22f92f | anode production, prebake, for aluminium electrolysis ¦ anode, prebake, for aluminium electrolysis ¦ Cutoff, U | Nitrogen oxides | Output |  | c1b91234-6f24-417b-8309-46111d09c457 | Elementary flows/Emission to air/unspecified | Elementary flow | 0.0013 | kg | log-normal | 0.0013 | 1.221403 | (1;3;4;1;1) | Oceania
8bb27d9c-c6e7-3abc-8f70-3889ac22f92f | anode production, prebake, for aluminium electrolysis ¦ anode, prebake, for aluminium electrolysis ¦ Cutoff, U | Oils, unspecified | Output |  | 6da0e891-3648-43a5-b0cf-f1872c57db8d | Elementary flows/Emission to water/unspecified | Elementary flow | 2e-05 | kg | log-normal | 2e-05 | 1.024797 | (5;5;5;5;5) | Oceania
8bb27d9c-c6e7-3abc-8f70-3889ac22f92f | anode production, prebake, for aluminium electrolysis ¦ anode, prebake, for aluminium electrolysis ¦ Cutoff, U | PAH, polycyclic aromatic hydrocarbons | Output |  | f21b8022-f20d-4752-8cd6-728f56cf9c43 | Elementary flows/Emission to water/unspecified | Elementary flow | 1e-08 | kg | log-normal | 1e-08 | 1.024797 | (5;5;5;5;5) | Oceania | Reported as PAH (6 Borneff components)
8bb27d9c-c6e7-3abc-8f70-3889ac22f92f | anode production, prebake, for aluminium electrolysis ¦ anode, prebake, for aluminium electrolysis ¦ Cutoff, U | PAH, polycyclic aromatic hydrocarbons | Output |  | 3e5d7d91-67d7-4afb-91dd-36fab58e4685 | Elementary flows/Emission to air/unspecified | Elementary flow | 2.07e-05 | kg | log-normal | 2.07e-05 | 1 | (1;2;4;1;1) | Oceania
8bb27d9c-c6e7-3abc-8f70-3889ac22f92f | anode production, prebake, for aluminium electrolysis ¦ anode, prebake, for aluminium electrolysis ¦ Cutoff, U | Particulate Matter, < 2.5 um | Output |  | 21e46cb8-6233-4c99-bac3-c41d2ab99498 | Elementary flows/Emission to air/unspecified | Elementary flow | 1.512e-05 | kg | log-normal | 1.512e-05 | 1.024797 | (2;2;4;1;1) | Oceania | Total amount from IAI survey, distributed among three class sizes using CEPMEIP database emission factors for Production of primary aluminium. Abatement level: medium.
8bb27d9c-c6e7-3abc-8f70-3889ac22f92f | anode production, prebake, for aluminium electrolysis ¦ anode, prebake, for aluminium electrolysis ¦ Cutoff, U | Particulate Matter, > 10 um | Output |  | 66020d27-7ae4-4e59-83a3-89214b72c40a | Elementary flows/Emission to air/unspecified | Elementary flow | 8.4e-06 | kg | log-normal | 8.4e-06 | 1.024797 | (2;2;4;1;1) | Oceania | Total amount from IAI survey, distributed among three class sizes using CEPMEIP database emission factors for Production of primary aluminium. Abatement level: medium.
8bb27d9c-c6e7-3abc-8f70-3889ac22f92f | anode production, prebake, for aluminium electrolysis ¦ anode, prebake, for aluminium electrolysis ¦ Cutoff, U | Particulate Matter, > 2.5 um and < 10um | Output |  | 24c7db29-3a43-362d-8f21-1a1f52ccf217 | Elementary flows/Emission to air/unspecified | Elementary flow | 1.848e-05 | kg | log-normal | 1.848e-05 | 1.024797 | (2;2;4;1;1) | Oceania | Total amount from IAI survey, distributed among three class sizes using CEPMEIP database emission factors for Production of primary aluminium. Abatement level: medium.
8bb27d9c-c6e7-3abc-8f70-3889ac22f92f | anode production, prebake, for aluminium electrolysis ¦ anode, prebake, for aluminium electrolysis ¦ Cutoff, U | scrap steel | Output |  | d1a4a803-c563-4740-84cf-3c21a488bd74 | E:Water supply; sewerage, waste management and remediation activities/38:Waste collection, treatment and disposal activities; materials recovery/382:Waste treatment and disposal/3821:Treatment and disposal of non-hazardous waste | Waste flow | 0.00351 | kg | log-normal | 0.00351 | 1.024797 | (1;3;1;1;1) | Rest-of-World | Reported as scrap steel.
8bb27d9c-c6e7-3abc-8f70-3889ac22f92f | anode production, prebake, for aluminium electrolysis ¦ anode, prebake, for aluminium electrolysis ¦ Cutoff, U | Sulfur dioxide | Output |  | fd7aa71c-508c-480d-81a6-8052aad92646 | Elementary flows/Emission to air/unspecified | Elementary flow | 0.00274 | kg | log-normal | 0.00274 | 1.024797 | (1;3;4;1;1) | Oceania
8bb27d9c-c6e7-3abc-8f70-3889ac22f92f | anode production, prebake, for aluminium electrolysis ¦ anode, prebake, for aluminium electrolysis ¦ Cutoff, U | Suspended solids, unspecified | Output |  | 693921ef-e02d-4072-add0-55aa4631b213 | Elementary flows/Emission to water/unspecified | Elementary flow | 9e-05 | kg | log-normal | 9e-05 | 1.024797 | (5;5;5;5;5) | Oceania
8bb27d9c-c6e7-3abc-8f70-3889ac22f92f | anode production, prebake, for aluminium electrolysis ¦ anode, prebake, for aluminium electrolysis ¦ Cutoff, U | waste asphalt | Output |  | 22e27360-4621-4591-8412-a4f2045ac1a0 | E:Water supply; sewerage, waste management and remediation activities/38:Waste collection, treatment and disposal activities; materials recovery/382:Waste treatment and disposal/3821:Treatment and disposal of non-hazardous waste | Waste flow | 0.012 | kg | log-normal | 0.012 | 1.024797 | (5;5;5;5;5) | Rest-of-World | Proxy for treatment of waste carbon
8bb27d9c-c6e7-3abc-8f70-3889ac22f92f | anode production, prebake, for aluminium electrolysis ¦ anode, prebake, for aluminium electrolysis ¦ Cutoff, U | Water | Output |  | db4566b1-bd88-427d-92da-2d25879063b9 | Elementary flows/Emission to water/surface water | Elementary flow | 0.000135 | m3 | log-normal | 0.000135 | 1.024797 | (1;3;4;1;1) | Oceania | Reported as Fresh Water
8bb27d9c-c6e7-3abc-8f70-3889ac22f92f | anode production, prebake, for aluminium electrolysis ¦ anode, prebake, for aluminium electrolysis ¦ Cutoff, U | Water | Output |  | 075e433b-4be4-448e-9510-9a5029c1ce94 | Elementary flows/Emission to air/unspecified | Elementary flow | 0.00065 | m3 | log-normal | 0.00065 | 1.024797 | (5;5;5;5;5) | Oceania | IAI data reported as "Fresh Water Consumption" plus "Sea Water consumption"
0d8efcc1-5360-3094-bccc-5cb1170e6981 | anode production, prebake, for aluminium electrolysis ¦ anode, prebake, for aluminium electrolysis ¦ Cutoff, U | anode factory | Input |  | 3736d0b4-90f9-4076-9d13-468bf0ae04e4 | F:Construction/41:Construction of buildings/410:Construction of buildings/4100:Construction of buildings | Product flow | 2.5e-10 | Item(s) | log-normal | 2.5e-10 | 1.713463 | (5;5;5;5;5) | Global | Rough estimate EcoSpold01Location=RER
0d8efcc1-5360-3094-bccc-5cb1170e6981 | anode production, prebake, for aluminium electrolysis ¦ anode, prebake, for aluminium electrolysis ¦ Cutoff, U | cast iron | Input |  | 4447af36-0897-4b00-8fd0-fd6a446dda6a | C:Manufacturing/24:Manufacture of basic metals/241:Manufacture of basic iron and steel/2410:Manufacture of basic iron and steel | Product flow | 0.0048 | kg | log-normal | 0.0048 | 1.024797 | (1;3;4;1;1) | Global | EcoSpold01Location=RER Reported as Steel in IAI report
0d8efcc1-5360-3094-bccc-5cb1170e6981 | anode production, prebake, for aluminium electrolysis ¦ anode, prebake, for aluminium electrolysis ¦ Cutoff, U | electricity, medium voltage | Input |  | 759b89bd-3aa6-42ad-b767-5bb9ef5d331d | D:Electricity, gas, steam and air conditioning supply/35:Electricity, gas, steam and air conditioning supply/351:Electric power generation, transmission and distribution/3510:Electric power generation, transmission and distribution | Product flow | 0.01560805 | kWh | log-normal | 0.01560805 | 1.024797 | (1;3;4;1;1) | Turkey
0d8efcc1-5360-3094-bccc-5cb1170e6981 | anode production, prebake, for aluminium electrolysis ¦ anode, prebake, for aluminium electrolysis ¦ Cutoff, U | electricity, medium voltage | Input |  | 759b89bd-3aa6-42ad-b767-5bb9ef5d331d | D:Electricity, gas, steam and air conditioning supply/35:Electricity, gas, steam and air conditioning supply/351:Electric power generation, transmission and distribution/3510:Electric power generation, transmission and distribution | Product flow | 0.0008725934 | kWh | log-normal | 0.0008725934 | 1.024797 | (1;3;4;1;1) | Korea, Democratic People's Republic of
0d8efcc1-5360-3094-bccc-5cb1170e6981 | anode production, prebake, for aluminium electrolysis ¦ anode, prebake, for aluminium electrolysis ¦ Cutoff, U | electricity, medium voltage | Input |  | 759b89bd-3aa6-42ad-b767-5bb9ef5d331d | D:Electricity, gas, steam and air conditioning supply/35:Electricity, gas, steam and air conditioning supply/351:Electric power generation, transmission and distribution/3510:Electric power generation, transmission and distribution | Product flow | 0.04868928 | kWh | log-normal | 0.04868928 | 1.024797 | (1;3;4;1;1) | Japan
0d8efcc1-5360-3094-bccc-5cb1170e6981 | anode production, prebake, for aluminium electrolysis ¦ anode, prebake, for aluminium electrolysis ¦ Cutoff, U | electricity, medium voltage | Input |  | 759b89bd-3aa6-42ad-b767-5bb9ef5d331d | D:Electricity, gas, steam and air conditioning supply/35:Electricity, gas, steam and air conditioning supply/351:Electric power generation, transmission and distribution/3510:Electric power generation, transmission and distribution | Product flow | 0.01771335 | kWh | log-normal | 0.01771335 | 1.024797 | (1;3;4;1;1) | Iran (Islamic Republic of)
0d8efcc1-5360-3094-bccc-5cb1170e6981 | anode production, prebake, for aluminium electrolysis ¦ anode, prebake, for aluminium electrolysis ¦ Cutoff, U | electricity, medium voltage | Input |  | 759b89bd-3aa6-42ad-b767-5bb9ef5d331d | D:Electricity, gas, steam and air conditioning supply/35:Electricity, gas, steam and air conditioning supply/351:Electric power generation, transmission and distribution/3510:Electric power generation, transmission and distribution | Product flow | 0.006144157 | kWh | log-normal | 0.006144157 | 1.024797 | (1;3;4;1;1) | Kazakhstan
0d8efcc1-5360-3094-bccc-5cb1170e6981 | anode production, prebake, for aluminium electrolysis ¦ anode, prebake, for aluminium electrolysis ¦ Cutoff, U | electricity, medium voltage | Input |  | 759b89bd-3aa6-42ad-b767-5bb9ef5d331d | D:Electricity, gas, steam and air conditioning supply/35:Electricity, gas, steam and air conditioning supply/351:Electric power generation, transmission and distribution/3510:Electric power generation, transmission and distribution | Product flow | 0.001282274 | kWh | log-normal | 0.001282274 | 1.024797 | (1;3;4;1;1) | Azerbaijan
0d8efcc1-5360-3094-bccc-5cb1170e6981 | anode production, prebake, for aluminium electrolysis ¦ anode, prebake, for aluminium electrolysis ¦ Cutoff, U | electricity, medium voltage | Input |  | 759b89bd-3aa6-42ad-b767-5bb9ef5d331d | D:Electricity, gas, steam and air conditioning supply/35:Electricity, gas, steam and air conditioning supply/351:Electric power generation, transmission and distribution/3510:Electric power generation, transmission and distribution | Product flow | 0.009943717 | kWh | log-normal | 0.009943717 | 1.024797 | (1;3;4;1;1) | Indonesia
0d8efcc1-5360-3094-bccc-5cb1170e6981 | anode production, prebake, for aluminium electrolysis ¦ anode, prebake, for aluminium electrolysis ¦ Cutoff, U | electricity, medium voltage | Input |  | 759b89bd-3aa6-42ad-b767-5bb9ef5d331d | D:Electricity, gas, steam and air conditioning supply/35:Electricity, gas, steam and air conditioning supply/351:Electric power generation, transmission and distribution/3510:Electric power generation, transmission and distribution | Product flow | 0.07866316 | kWh | log-normal | 0.07866316 | 1.024797 | (1;3;4;1;1) | India
0d8efcc1-5360-3094-bccc-5cb1170e6981 | anode production, prebake, for aluminium electrolysis ¦ anode, prebake, for aluminium electrolysis ¦ Cutoff, U | electricity, medium voltage | Input |  | 759b89bd-3aa6-42ad-b767-5bb9ef5d331d | D:Electricity, gas, steam and air conditioning supply/35:Electricity, gas, steam and air conditioning supply/351:Electric power generation, transmission and distribution/3510:Electric power generation, transmission and distribution | Product flow | 0.001083426 | kWh | log-normal | 0.001083426 | 1.024797 | (1;3;4;1;1) | Tajikistan
0d8efcc1-5360-3094-bccc-5cb1170e6981 | anode production, prebake, for aluminium electrolysis ¦ anode, prebake, for aluminium electrolysis ¦ Cutoff, U | heat, district or industrial, other than natural gas | Input |  | 71e2f1db-a2c5-44d0-8337-dfff15be974d | D:Electricity, gas, steam and air conditioning supply/35:Electricity, gas, steam and air conditioning supply/351:Electric power generation, transmission and distribution/3510:Electric power generation, transmission and distribution | Product flow | 0.006285375 | MJ | log-normal | 0.006285375 | 1 | (1;1;4;1;1) | Rest-of-World | Diesel combustion.
0d8efcc1-5360-3094-bccc-5cb1170e6981 | anode production, prebake, for aluminium electrolysis ¦ anode, prebake, for aluminium electrolysis ¦ Cutoff, U | heat, district or industrial, other than natural gas | Input |  | 71e2f1db-a2c5-44d0-8337-dfff15be974d | D:Electricity, gas, steam and air conditioning supply/35:Electricity, gas, steam and air conditioning supply/351:Electric power generation, transmission and distribution/3510:Electric power generation, transmission and distribution | Product flow | 1.709402 | MJ | log-normal | 1.709402 | 1 | (1;1;4;1;1) | Rest-of-World | Heavy oil combustion.
0d8efcc1-5360-3094-bccc-5cb1170e6981 | anode production, prebake, for aluminium electrolysis ¦ anode, prebake, for aluminium electrolysis ¦ Cutoff, U | petroleum coke | Input |  | eb6b5a9a-c482-4c75-9ade-bbf8d89234fe | C:Manufacturing/19:Manufacture of coke and refined petroleum products/192:Manufacture of refined petroleum products/1920:Manufacture of refined petroleum products | Product flow | 0.696 | kg | log-normal | 0.696 | 1.024797 | (1;3;4;1;1) | Global | EcoSpold01Location=RER
0d8efcc1-5360-3094-bccc-5cb1170e6981 | anode production, prebake, for aluminium electrolysis ¦ anode, prebake, for aluminium electrolysis ¦ Cutoff, U | pitch | Input |  | e7a17355-8575-4be4-8c51-85e38b19b3f3 | C:Manufacturing/19:Manufacture of coke and refined petroleum products/192:Manufacture of refined petroleum products/1920:Manufacture of refined petroleum products | Product flow | 0.133 | kg | log-normal | 0.133 | 1.024797 | (1;3;4;1;1) | India | EcoSpold01Location=RER Reported as Pitch in IAI report
0d8efcc1-5360-3094-bccc-5cb1170e6981 | anode production, prebake, for aluminium electrolysis ¦ anode, prebake, for aluminium electrolysis ¦ Cutoff, U | refractory, fireclay, packed | Input |  | d3e019ee-edbe-4774-a4a6-9701cf293d05 | C:Manufacturing/23:Manufacture of other non-metallic mineral products/239:Manufacture of non-metallic mineral products n.e.c./2391:Manufacture of refractory products | Product flow | 0.0067 | kg | log-normal | 0.0067 | 1.024797 | (1;3;4;1;1) | Global | Reported as "Refractory material" in IAI Survey
0d8efcc1-5360-3094-bccc-5cb1170e6981 | anode production, prebake, for aluminium electrolysis ¦ anode, prebake, for aluminium electrolysis ¦ Cutoff, U | Water, cooling, unspecified natural origin | Input |  | fc1c42ce-a759-49fa-b987-f1ec5e503db1 | Elementary flows/Resource/in water | Elementary flow | 8.6e-07 | m3 | log-normal | 8.6e-07 | 1.024797 | (2;3;4;1;1) | IAI Area, Asia, without China and GCC | Specified as freshwater in IAI report.
0d8efcc1-5360-3094-bccc-5cb1170e6981 | anode production, prebake, for aluminium electrolysis ¦ anode, prebake, for aluminium electrolysis ¦ Cutoff, U | Water, salt, ocean | Input |  | 629ffbca-ca71-4e4b-a006-ca9bdd9cd1df | Elementary flows/Resource/in water | Elementary flow | 1.3e-05 | m3 | log-normal | 1.3e-05 | 1.024797 | (2;3;4;1;1) | IAI Area, Asia, without China and GCC | Specified as sea water in IAI report.
0d8efcc1-5360-3094-bccc-5cb1170e6981 | anode production, prebake, for aluminium electrolysis ¦ anode, prebake, for aluminium electrolysis ¦ Cutoff, U | anode, prebake, for aluminium electrolysis | Output | x | db66eb0b-7b48-4300-8134-2c851292cc14 | C:Manufacturing/27:Manufacture of electrical equipment/279:Manufacture of other electrical equipment/2790:Manufacture of other electrical equipment | Product flow | 1 | kg |  |  |  |  | IAI Area, Asia, without China and GCC
0d8efcc1-5360-3094-bccc-5cb1170e6981 | anode production, prebake, for aluminium electrolysis ¦ anode, prebake, for aluminium electrolysis ¦ Cutoff, U | Benzo(a)pyrene | Output |  | 5e13c2ab-5466-4ff5-816d-702dfdf25f76 | Elementary flows/Emission to air/unspecified | Elementary flow | 5e-08 | kg | log-normal | 5e-08 | 1.72931 | (1;4;4;1;1) | IAI Area, Asia, without China and GCC
0d8efcc1-5360-3094-bccc-5cb1170e6981 | anode production, prebake, for aluminium electrolysis ¦ anode, prebake, for aluminium electrolysis ¦ Cutoff, U | Fluoride | Output |  | 96b0e9d0-5bfc-4113-ac30-c9b8a310b534 | Elementary flows/Emission to water/unspecified | Elementary flow | 9e-06 | kg | log-normal | 9e-06 | 1.024797 | (1;4;4;1;1) | IAI Area, Asia, without China and GCC
0d8efcc1-5360-3094-bccc-5cb1170e6981 | anode production, prebake, for aluminium electrolysis ¦ anode, prebake, for aluminium electrolysis ¦ Cutoff, U | fly ash and scrubber sludge | Output |  | 6666335b-58fd-4687-9e8e-4235d8dd7b20 | E:Water supply; sewerage, waste management and remediation activities/38:Waste collection, treatment and disposal activities; materials recovery/382:Waste treatment and disposal/3822:Treatment and disposal of hazardous waste | Waste flow | 4.7e-05 | kg | log-normal | 4.7e-05 | 1.024797 | (5;5;5;5;5) | Rest-of-World | Used as a weak proxy for treatment of scrubber sludges
0d8efcc1-5360-3094-bccc-5cb1170e6981 | anode production, prebake, for aluminium electrolysis ¦ anode, prebake, for aluminium electrolysis ¦ Cutoff, U | Hydrogen fluoride | Output |  | 24541c8c-9f11-49ae-9de5-456f238a3f5e | Elementary flows/Emission to air/unspecified | Elementary flow | 9e-07 | kg | log-normal | 9e-07 | 1.221403 | (1;2;4;1;1) | IAI Area, Asia, without China and GCC | Reported as F in IAI data,sum of particulate F and gaseous F
0d8efcc1-5360-3094-bccc-5cb1170e6981 | anode production, prebake, for aluminium electrolysis ¦ anode, prebake, for aluminium electrolysis ¦ Cutoff, U | inert waste, for final disposal | Output |  | 240c1a3c-1aba-4528-afc3-3f27f56583be | E:Water supply; sewerage, waste management and remediation activities/38:Waste collection, treatment and disposal activities; materials recovery/382:Waste treatment and disposal/3821:Treatment and disposal of non-hazardous waste | Waste flow | 0.02725 | kg |  |  |  |  | Rest-of-World | Amount includes "Byproducts for external recycling", "Refractory material for external recycling", "Refractory (excluding SPL) sent to landfill" and "Other landfilled waste" in IAI report. If it becomes possible to specify byproducts and other landfilled waste, then these should be broken out of this total. Currently, no recycling process exists in ecoinvent for refractory material, and hence these are modelled as sent to landfill. EcoSpold01Location=CH
0d8efcc1-5360-3094-bccc-5cb1170e6981 | anode production, prebake, for aluminium electrolysis ¦ anode, prebake, for aluminium electrolysis ¦ Cutoff, U | Nitrogen oxides | Output |  | c1b91234-6f24-417b-8309-46111d09c457 | Elementary flows/Emission to air/unspecified | Elementary flow | 0.000604 | kg | log-normal | 0.000604 | 1.221403 | (1;2;4;1;1) | IAI Area, Asia, without China and GCC
0d8efcc1-5360-3094-bccc-5cb1170e6981 | anode production, prebake, for aluminium electrolysis ¦ anode, prebake, for aluminium electrolysis ¦ Cutoff, U | Oils, unspecified | Output |  | 6da0e891-3648-43a5-b0cf-f1872c57db8d | Elementary flows/Emission to water/unspecified | Elementary flow | 2e-05 | kg | log-normal | 2e-05 | 1.024797 | (1;4;4;1;1) | IAI Area, Asia, without China and GCC
0d8efcc1-5360-3094-bccc-5cb1170e6981 | anode production, prebake, for aluminium electrolysis ¦ anode, prebake, for aluminium electrolysis ¦ Cutoff, U | PAH, polycyclic aromatic hydrocarbons | Output |  | 3e5d7d91-67d7-4afb-91dd-36fab58e4685 | Elementary flows/Emission to air/unspecified | Elementary flow | 5e-05 | kg | log-normal | 5e-05 | 1 | (1;2;4;1;1) | IAI Area, Asia, without China and GCC
0d8efcc1-5360-3094-bccc-5cb1170e6981 | anode production, prebake, for aluminium electrolysis ¦ anode, prebake, for aluminium electrolysis ¦ Cutoff, U | PAH, polycyclic aromatic hydrocarbons | Output |  | f21b8022-f20d-4752-8cd6-728f56cf9c43 | Elementary flows/Emission to water/unspecified | Elementary flow | 1e-08 | kg | log-normal | 1e-08 | 1.024797 | (1;4;4;1;1) | IAI Area, Asia, without China and GCC | Reported as PAH (6 Borneff components)
0d8efcc1-5360-3094-bccc-5cb1170e6981 | anode production, prebake, for aluminium electrolysis ¦ anode, prebake, for aluminium electrolysis ¦ Cutoff, U | Particulate Matter, < 2.5 um | Output |  | 21e46cb8-6233-4c99-bac3-c41d2ab99498 | Elementary flows/Emission to air/unspecified | Elementary flow | 7.2e-06 | kg | log-normal | 7.2e-06 | 1.024797 | (2;2;4;1;1) | IAI Area, Asia, without China and GCC | Total amount from IAI survey, distributed among three class sizes using CEPMEIP database emission factors for Production of primary aluminium. Abatement level: medium.
0d8efcc1-5360-3094-bccc-5cb1170e6981 | anode production, prebake, for aluminium electrolysis ¦ anode, prebake, for aluminium electrolysis ¦ Cutoff, U | Particulate Matter, > 10 um | Output |  | 66020d27-7ae4-4e59-83a3-89214b72c40a | Elementary flows/Emission to air/unspecified | Elementary flow | 4e-06 | kg | log-normal | 4e-06 | 1.024797 | (2;2;4;1;1) | IAI Area, Asia, without China and GCC | Total amount from IAI survey, distributed among three class sizes using CEPMEIP database emission factors for Production of primary aluminium. Abatement level: medium.
0d8efcc1-5360-3094-bccc-5cb1170e6981 | anode production, prebake, for aluminium electrolysis ¦ anode, prebake, for aluminium electrolysis ¦ Cutoff, U | Particulate Matter, > 2.5 um and < 10um | Output |  | 24c7db29-3a43-362d-8f21-1a1f52ccf217 | Elementary flows/Emission to air/unspecified | Elementary flow | 8.8e-06 | kg | log-normal | 8.8e-06 | 1.024797 | (2;2;4;1;1) | IAI Area, Asia, without China and GCC | Total amount from IAI survey, distributed among three class sizes using CEPMEIP database emission factors for Production of primary aluminium. Abatement level: medium.
0d8efcc1-5360-3094-bccc-5cb1170e6981 | anode production, prebake, for aluminium electrolysis ¦ anode, prebake, for aluminium electrolysis ¦ Cutoff, U | scrap steel | Output |  | d1a4a803-c563-4740-84cf-3c21a488bd74 | E:Water supply; sewerage, waste management and remediation activities/38:Waste collection, treatment and disposal activities; materials recovery/382:Waste treatment and disposal/3821:Treatment and disposal of non-hazardous waste | Waste flow | 0.004 | kg | log-normal | 0.004 | 1.024797 | (1;3;1;1;1) | Rest-of-World | Reported as scrap steel.
0d8efcc1-5360-3094-bccc-5cb1170e6981 | anode production, prebake, for aluminium electrolysis ¦ anode, prebake, for aluminium electrolysis ¦ Cutoff, U | Sulfur dioxide | Output |  | fd7aa71c-508c-480d-81a6-8052aad92646 | Elementary flows/Emission to air/unspecified | Elementary flow | 0.000945 | kg | log-normal | 0.000945 | 1.024797 | (1;2;4;1;1) | IAI Area, Asia, without China and GCC
0d8efcc1-5360-3094-bccc-5cb1170e6981 | anode production, prebake, for aluminium electrolysis ¦ anode, prebake, for aluminium electrolysis ¦ Cutoff, U | Suspended solids, unspecified | Output |  | 693921ef-e02d-4072-add0-55aa4631b213 | Elementary flows/Emission to water/unspecified | Elementary flow | 9e-05 | kg | log-normal | 9e-05 | 1.024797 | (1;4;4;1;1) | IAI Area, Asia, without China and GCC
0d8efcc1-5360-3094-bccc-5cb1170e6981 | anode production, prebake, for aluminium electrolysis ¦ anode, prebake, for aluminium electrolysis ¦ Cutoff, U | waste asphalt | Output |  | 22e27360-4621-4591-8412-a4f2045ac1a0 | E:Water supply; sewerage, waste management and remediation activities/38:Waste collection, treatment and disposal activities; materials recovery/382:Waste treatment and disposal/3821:Treatment and disposal of non-hazardous waste | Waste flow | 0.012 | kg | log-normal | 0.012 | 1.024797 | (1;3;1;1;1) | Rest-of-World | Proxy for treatment of waste carbon EcoSpold01Location=CH
0d8efcc1-5360-3094-bccc-5cb1170e6981 | anode production, prebake, for aluminium electrolysis ¦ anode, prebake, for aluminium electrolysis ¦ Cutoff, U | Water | Output |  | 075e433b-4be4-448e-9510-9a5029c1ce94 | Elementary flows/Emission to air/unspecified | Elementary flow | 0.00089 | m3 | log-normal | 0.00089 | 1.024797 | (5;5;5;5;5) | IAI Area, Asia, without China and GCC | IAI data reported as "Fresh Water Consumption" plus "Sea Water consumption"
0d8efcc1-5360-3094-bccc-5cb1170e6981 | anode production, prebake, for aluminium electrolysis ¦ anode, prebake, for aluminium electrolysis ¦ Cutoff, U | Water | Output |  | db4566b1-bd88-427d-92da-2d25879063b9 | Elementary flows/Emission to water/surface water | Elementary flow | 0.0017 | m3 | log-normal | 0.0017 | 1.024797 | (2;3;4;1;1) | IAI Area, Asia, without China and GCC | Reported as Fresh Water
0d8efcc1-5360-3094-bccc-5cb1170e6981 | anode production, prebake, for aluminium electrolysis ¦ anode, prebake, for aluminium electrolysis ¦ Cutoff, U | Water | Output |  | 4f0f15b3-b227-4cdc-b0b3-6412d55695d5 | Elementary flows/Emission to water/ocean | Elementary flow | 0.0016 | m3 | log-normal | 0.0016 | 1.024797 | (1;3;4;1;1) | IAI Area, Asia, without China and GCC
57f0f31e-5af3-4377-96d6-b979990ed0f0 | Aluminum electrolysis carbon anode production ; Carbon anode ; Petroleum coke ; Prebake ; 2017 | diesel | Input |  | 291fc06d-1b3e-4077-aabb-346b588ed24b | C:Manufacturing/19:Manufacture of coke and refined petroleum products/192:Manufacture of refined petroleum products/1920:Manufacture of refined petroleum products | Product flow | 5.531375 | kg
57f0f31e-5af3-4377-96d6-b979990ed0f0 | Aluminum electrolysis carbon anode production ; Carbon anode ; Petroleum coke ; Prebake ; 2017 | electricity, high voltage, aluminium industry | Input |  | 5d954e5c-1e6d-4f78-9fc3-d3857b7892cb | D:Electricity, gas, steam and air conditioning supply/35:Electricity, gas, steam and air conditioning supply/351:Electric power generation, transmission and distribution/3510:Electric power generation, transmission and distribution | Product flow | 400.180428 | MJ | [5 empty] | Electricity [kWh]
57f0f31e-5af3-4377-96d6-b979990ed0f0 | Aluminum electrolysis carbon anode production ; Carbon anode ; Petroleum coke ; Prebake ; 2017 | heavy fuel oil, burned in refinery furnace | Input |  | b8e7c209-349c-4f20-956b-533119feab30 | D:Electricity, gas, steam and air conditioning supply/35:Electricity, gas, steam and air conditioning supply/353:Steam and air conditioning supply/3530:Steam and air conditioning supply | Product flow | 691.00571 | MJ | [5 empty] | Heavy oil [kg] ; 1L ~ 1kg, 1kg ~ 41.5MJ (Käser 2014)
57f0f31e-5af3-4377-96d6-b979990ed0f0 | Aluminum electrolysis carbon anode production ; Carbon anode ; Petroleum coke ; Prebake ; 2017 | natural gas, high pressure | Input |  | a9007f10-7e39-4d50-8f4a-d6d03ce3d673 | B:Mining and quarrying/06:Extraction of crude petroleum and natural gas/062:Extraction of natural gas/0620:Extraction of natural gas | Product flow | 6721.056 | m3
57f0f31e-5af3-4377-96d6-b979990ed0f0 | Aluminum electrolysis carbon anode production ; Carbon anode ; Petroleum coke ; Prebake ; 2017 | petroleum coke | Input |  | eb6b5a9a-c482-4c75-9ade-bbf8d89234fe | C:Manufacturing/19:Manufacture of coke and refined petroleum products/192:Manufacture of refined petroleum products/1920:Manufacture of refined petroleum products | Product flow | 674.88373 | kg
57f0f31e-5af3-4377-96d6-b979990ed0f0 | Aluminum electrolysis carbon anode production ; Carbon anode ; Petroleum coke ; Prebake ; 2017 | steel, low-alloyed | Input |  | 817c3650-4fed-4ef2-b9b6-404a198834e6 | C:Manufacturing/24:Manufacture of basic metals/241:Manufacture of basic iron and steel/2410:Manufacture of basic iron and steel | Product flow | 5.81673 | kg | [5 empty] | Steel [kg] ; Steel billet (16MnCr5)
57f0f31e-5af3-4377-96d6-b979990ed0f0 | Aluminum electrolysis carbon anode production ; Carbon anode ; Petroleum coke ; Prebake ; 2017 | Water (fresh water) | Input |  | 0609bdf8-819f-4556-8686-94e3a2476f2e | Elementary flows/Resource/in water | Elementary flow | 1.9548 | t
57f0f31e-5af3-4377-96d6-b979990ed0f0 | Aluminum electrolysis carbon anode production ; Carbon anode ; Petroleum coke ; Prebake ; 2017 | Water, salt, ocean | Input |  | 629ffbca-ca71-4e4b-a006-ca9bdd9cd1df | Elementary flows/Resource/in water | Elementary flow | 1.57295 | m3
57f0f31e-5af3-4377-96d6-b979990ed0f0 | Aluminum electrolysis carbon anode production ; Carbon anode ; Petroleum coke ; Prebake ; 2017 | anode, prebake, for aluminium electrolysis | Output | x | db66eb0b-7b48-4300-8134-2c851292cc14 | C:Manufacturing/27:Manufacture of electrical equipment/279:Manufacture of other electrical equipment/2790:Manufacture of other electrical equipment | Product flow | 1000 | kg | [5 empty] | Anode (C carrier) [kg]
57f0f31e-5af3-4377-96d6-b979990ed0f0 | Aluminum electrolysis carbon anode production ; Carbon anode ; Petroleum coke ; Prebake ; 2017 | Benzo(a)anthracene | Output |  | 4c45dbee-20af-4bcb-a888-bd115de45ebf | Elementary flows/Emission to water/unspecified | Elementary flow | 5e-05 | kg
57f0f31e-5af3-4377-96d6-b979990ed0f0 | Aluminum electrolysis carbon anode production ; Carbon anode ; Petroleum coke ; Prebake ; 2017 | Benzo(a)pyrene | Output |  | 5e13c2ab-5466-4ff5-816d-702dfdf25f76 | Elementary flows/Emission to air/unspecified | Elementary flow | 1e-05 | kg
57f0f31e-5af3-4377-96d6-b979990ed0f0 | Aluminum electrolysis carbon anode production ; Carbon anode ; Petroleum coke ; Prebake ; 2017 | Fluoride | Output |  | 96b0e9d0-5bfc-4113-ac30-c9b8a310b534 | Elementary flows/Emission to water/unspecified | Elementary flow | 0.00879 | kg
57f0f31e-5af3-4377-96d6-b979990ed0f0 | Aluminum electrolysis carbon anode production ; Carbon anode ; Petroleum coke ; Prebake ; 2017 | Hydrogen fluoride | Output |  | 24541c8c-9f11-49ae-9de5-456f238a3f5e | Elementary flows/Emission to air/unspecified | Elementary flow | 0.02378 | kg
57f0f31e-5af3-4377-96d6-b979990ed0f0 | Aluminum electrolysis carbon anode production ; Carbon anode ; Petroleum coke ; Prebake ; 2017 | Nitrogen oxides | Output |  | c1b91234-6f24-417b-8309-46111d09c457 | Elementary flows/Emission to air/unspecified | Elementary flow | 0.49506 | kg
57f0f31e-5af3-4377-96d6-b979990ed0f0 | Aluminum electrolysis carbon anode production ; Carbon anode ; Petroleum coke ; Prebake ; 2017 | Oils, unspecified | Output |  | 6da0e891-3648-43a5-b0cf-f1872c57db8d | Elementary flows/Emission to water/unspecified | Elementary flow | 0.02032 | kg
57f0f31e-5af3-4377-96d6-b979990ed0f0 | Aluminum electrolysis carbon anode production ; Carbon anode ; Petroleum coke ; Prebake ; 2017 | PAH, polycyclic aromatic hydrocarbons | Output |  | 3e5d7d91-67d7-4afb-91dd-36fab58e4685 | Elementary flows/Emission to air/unspecified | Elementary flow | 0.05317 | kg
57f0f31e-5af3-4377-96d6-b979990ed0f0 | Aluminum electrolysis carbon anode production ; Carbon anode ; Petroleum coke ; Prebake ; 2017 | Particulate Matter, < 2.5 um | Output |  | 230d8a0a-517c-43fe-8357-1818dd12997a | Elementary flows/Emission to air/high population density | Elementary flow | 0.07794 | kg
57f0f31e-5af3-4377-96d6-b979990ed0f0 | Aluminum electrolysis carbon anode production ; Carbon anode ; Petroleum coke ; Prebake ; 2017 | Particulate Matter, > 10 um | Output |  | 1eb1b94c-e9d8-47ab-969b-9cca920157d8 | Elementary flows/Emission to air/high population density | Elementary flow | 0.19537 | kg
57f0f31e-5af3-4377-96d6-b979990ed0f0 | Aluminum electrolysis carbon anode production ; Carbon anode ; Petroleum coke ; Prebake ; 2017 | Particulate Matter, > 2.5 um and < 10um | Output |  | ccb169c3-8aae-4727-89bb-a7dd122946f3 | Elementary flows/Emission to air/high population density | Elementary flow | 0.23598 | kg
57f0f31e-5af3-4377-96d6-b979990ed0f0 | Aluminum electrolysis carbon anode production ; Carbon anode ; Petroleum coke ; Prebake ; 2017 | Sulfur dioxide | Output |  | fd7aa71c-508c-480d-81a6-8052aad92646 | Elementary flows/Emission to air/unspecified | Elementary flow | 4.28417 | kg
57f0f31e-5af3-4377-96d6-b979990ed0f0 | Aluminum electrolysis carbon anode production ; Carbon anode ; Petroleum coke ; Prebake ; 2017 | Suspended solids, unspecified | Output |  | 693921ef-e02d-4072-add0-55aa4631b213 | Elementary flows/Emission to water/unspecified | Elementary flow | 0.08804 | kg
57f0f31e-5af3-4377-96d6-b979990ed0f0 | Aluminum electrolysis carbon anode production ; Carbon anode ; Petroleum coke ; Prebake ; 2017 | Water (fresh water) | Output |  | 0609bdf8-819f-4556-8686-94e3a2476f2e | Elementary flows/Resource/in water | Elementary flow | 1.69515 | kg
57f0f31e-5af3-4377-96d6-b979990ed0f0 | Aluminum electrolysis carbon anode production ; Carbon anode ; Petroleum coke ; Prebake ; 2017 | Water, salt, ocean | Output |  | 629ffbca-ca71-4e4b-a006-ca9bdd9cd1df | Elementary flows/Resource/in water | Elementary flow | 1.56993 | m3
ff7f2892-a5c9-43af-abd7-4daf3602fdd8 | Aluminum electrolysis carbon anode production ; Carbon anode ; Petroleum coke ; Prebake ; 2013 | coal gas | Input |  | d3d23054-a030-4284-9cfb-c464e70ec865 | C:Manufacturing/19:Manufacture of coke and refined petroleum products/191:Manufacture of coke oven products/1910:Manufacture of coke oven products | Product flow | 21709 | MJ | [5 empty] | coal gas
ff7f2892-a5c9-43af-abd7-4daf3602fdd8 | Aluminum electrolysis carbon anode production ; Carbon anode ; Petroleum coke ; Prebake ; 2013 | coal tar | Input |  | d70d5efd-b120-4c9d-8192-d799fe431bfa | B:Mining and quarrying/07:Mining of metal ores/072:Mining of non-ferrous metal ores/0729:Mining of other non-ferrous metal ores | Product flow | 214 | kg | [5 empty] | coal tar pitch
ff7f2892-a5c9-43af-abd7-4daf3602fdd8 | Aluminum electrolysis carbon anode production ; Carbon anode ; Petroleum coke ; Prebake ; 2013 | electricity, medium voltage | Input |  | 759b89bd-3aa6-42ad-b767-5bb9ef5d331d | D:Electricity, gas, steam and air conditioning supply/35:Electricity, gas, steam and air conditioning supply/351:Electric power generation, transmission and distribution/3510:Electric power generation, transmission and distribution | Product flow | 748.8 | MJ
ff7f2892-a5c9-43af-abd7-4daf3602fdd8 | Aluminum electrolysis carbon anode production ; Carbon anode ; Petroleum coke ; Prebake ; 2013 | heavy fuel oil, burned in refinery furnace | Input |  | b8e7c209-349c-4f20-956b-533119feab30 | D:Electricity, gas, steam and air conditioning supply/35:Electricity, gas, steam and air conditioning supply/353:Steam and air conditioning supply/3530:Steam and air conditioning supply | Product flow | 2600 | MJ | [5 empty] | fuel oil
ff7f2892-a5c9-43af-abd7-4daf3602fdd8 | Aluminum electrolysis carbon anode production ; Carbon anode ; Petroleum coke ; Prebake ; 2013 | petroleum coke | Input |  | eb6b5a9a-c482-4c75-9ade-bbf8d89234fe | C:Manufacturing/19:Manufacture of coke and refined petroleum products/192:Manufacture of refined petroleum products/1920:Manufacture of refined petroleum products | Product flow | 1089 | kg
ff7f2892-a5c9-43af-abd7-4daf3602fdd8 | Aluminum electrolysis carbon anode production ; Carbon anode ; Petroleum coke ; Prebake ; 2013 | anode, prebake, for aluminium electrolysis | Output | x | db66eb0b-7b48-4300-8134-2c851292cc14 | C:Manufacturing/27:Manufacture of electrical equipment/279:Manufacture of other electrical equipment/2790:Manufacture of other electrical equipment | Product flow | 1000 | kg
c783ede5-59a7-4fb8-b12f-c38a253e8418 | Aluminum electrolysis carbon anode production ; Carbon anode ; Petroleum coke ; Generic ; 2008 | coal gas | Input |  | d3d23054-a030-4284-9cfb-c464e70ec865 | C:Manufacturing/19:Manufacture of coke and refined petroleum products/191:Manufacture of coke oven products/1910:Manufacture of coke oven products | Product flow | 1290 | MJ
c783ede5-59a7-4fb8-b12f-c38a253e8418 | Aluminum electrolysis carbon anode production ; Carbon anode ; Petroleum coke ; Generic ; 2008 | electricity, high voltage, aluminium industry | Input |  | 5d954e5c-1e6d-4f78-9fc3-d3857b7892cb | D:Electricity, gas, steam and air conditioning supply/35:Electricity, gas, steam and air conditioning supply/351:Electric power generation, transmission and distribution/3510:Electric power generation, transmission and distribution | Product flow | 900 | MJ | [5 empty] | 电
c783ede5-59a7-4fb8-b12f-c38a253e8418 | Aluminum electrolysis carbon anode production ; Carbon anode ; Petroleum coke ; Generic ; 2008 | heavy fuel oil | Input |  | 2966d161-5281-47d6-86d3-efbb0a4b2110 | C:Manufacturing/19:Manufacture of coke and refined petroleum products/192:Manufacture of refined petroleum products/1920:Manufacture of refined petroleum products | Product flow | 69 | kg
c783ede5-59a7-4fb8-b12f-c38a253e8418 | Aluminum electrolysis carbon anode production ; Carbon anode ; Petroleum coke ; Generic ; 2008 | petroleum coke | Input |  | eb6b5a9a-c482-4c75-9ade-bbf8d89234fe | C:Manufacturing/19:Manufacture of coke and refined petroleum products/192:Manufacture of refined petroleum products/1920:Manufacture of refined petroleum products | Product flow | 1140 | kg
c783ede5-59a7-4fb8-b12f-c38a253e8418 | Aluminum electrolysis carbon anode production ; Carbon anode ; Petroleum coke ; Generic ; 2008 | pitch | Input |  | e7a17355-8575-4be4-8c51-85e38b19b3f3 | C:Manufacturing/19:Manufacture of coke and refined petroleum products/192:Manufacture of refined petroleum products/1920:Manufacture of refined petroleum products | Product flow | 220 | kg | [5 empty] | 煤沥青
c783ede5-59a7-4fb8-b12f-c38a253e8418 | Aluminum electrolysis carbon anode production ; Carbon anode ; Petroleum coke ; Generic ; 2008 | anode, for metal electrolysis | Output | x | 4e584f6f-2e71-4796-931e-bb9a273c161c | C:Manufacturing/27:Manufacture of electrical equipment/279:Manufacture of other electrical equipment/2790:Manufacture of other electrical equipment | Product flow | 1000 | kg | [5 empty] | 炭阳极
c783ede5-59a7-4fb8-b12f-c38a253e8418 | Aluminum electrolysis carbon anode production ; Carbon anode ; Petroleum coke ; Generic ; 2008 | Carbon dioxide, fossil | Output |  | 349b29d1-3e58-4c66-98b9-9d1a076efd2e | Elementary flows/Emission to air/unspecified | Elementary flow | 1130 | kg
c783ede5-59a7-4fb8-b12f-c38a253e8418 | Aluminum electrolysis carbon anode production ; Carbon anode ; Petroleum coke ; Generic ; 2008 | Carbon monoxide, fossil | Output |  | ba2f3f82-c93a-47a5-822a-37ec97495275 | Elementary flows/Emission to air/unspecified | Elementary flow | 896 | kg
c783ede5-59a7-4fb8-b12f-c38a253e8418 | Aluminum electrolysis carbon anode production ; Carbon anode ; Petroleum coke ; Generic ; 2008 | Dust, unspecified | Output |  | deae66ce-be55-34c8-a4bb-7753b1c9c663 | Elementary flows/Waste/unspecified | Elementary flow | 0.831 | kg
c783ede5-59a7-4fb8-b12f-c38a253e8418 | Aluminum electrolysis carbon anode production ; Carbon anode ; Petroleum coke ; Generic ; 2008 | Hydrogen fluoride | Output |  | 24541c8c-9f11-49ae-9de5-456f238a3f5e | Elementary flows/Emission to air/unspecified | Elementary flow | 0.046 | kg
c783ede5-59a7-4fb8-b12f-c38a253e8418 | Aluminum electrolysis carbon anode production ; Carbon anode ; Petroleum coke ; Generic ; 2008 | Methane, fossil | Output |  | 0795345f-c7ae-410c-ad25-1845784c75f5 | Elementary flows/Emission to air/unspecified | Elementary flow | 0.586 | kg
c783ede5-59a7-4fb8-b12f-c38a253e8418 | Aluminum electrolysis carbon anode production ; Carbon anode ; Petroleum coke ; Generic ; 2008 | Nitrogen oxides | Output |  | c1b91234-6f24-417b-8309-46111d09c457 | Elementary flows/Emission to air/unspecified | Elementary flow | 2.76 | kg
c783ede5-59a7-4fb8-b12f-c38a253e8418 | Aluminum electrolysis carbon anode production ; Carbon anode ; Petroleum coke ; Generic ; 2008 | PAH, polycyclic aromatic hydrocarbons | Output |  | 3e5d7d91-67d7-4afb-91dd-36fab58e4685 | Elementary flows/Emission to air/unspecified | Elementary flow | 0.107 | kg
c783ede5-59a7-4fb8-b12f-c38a253e8418 | Aluminum electrolysis carbon anode production ; Carbon anode ; Petroleum coke ; Generic ; 2008 | Sulfur dioxide | Output |  | fd7aa71c-508c-480d-81a6-8052aad92646 | Elementary flows/Emission to air/unspecified | Elementary flow | 3.88 | kg
bf75eab6-797e-44ee-a259-e96ef548fa00 | Aluminum electrolysis carbon anode production ; Carbon anode ; Petroleum coke ; Generic ; 2019 | coke | Input |  | 1fa64d0c-afd7-46ab-b95c-3a54e0902dd0 | C:Manufacturing/19:Manufacture of coke and refined petroleum products/191:Manufacture of coke oven products/1910:Manufacture of coke oven products | Product flow | 2002 | MJ
bf75eab6-797e-44ee-a259-e96ef548fa00 | Aluminum electrolysis carbon anode production ; Carbon anode ; Petroleum coke ; Generic ; 2019 | dust collector, electrostatic precipitator, for industrial use | Input |  | 3a33478f-84e5-4f44-9633-364616ffa49e | C:Manufacturing/28:Manufacture of machinery and equipment n.e.c./281:Manufacture of general-purpose machinery/2819:Manufacture of other general-purpose machinery | Product flow | 0.1311 | Item(s)
bf75eab6-797e-44ee-a259-e96ef548fa00 | Aluminum electrolysis carbon anode production ; Carbon anode ; Petroleum coke ; Generic ; 2019 | electricity, high voltage, aluminium industry | Input |  | 5d954e5c-1e6d-4f78-9fc3-d3857b7892cb | D:Electricity, gas, steam and air conditioning supply/35:Electricity, gas, steam and air conditioning supply/351:Electric power generation, transmission and distribution/3510:Electric power generation, transmission and distribution | Product flow | 699.53814 | MJ
bf75eab6-797e-44ee-a259-e96ef548fa00 | Aluminum electrolysis carbon anode production ; Carbon anode ; Petroleum coke ; Generic ; 2019 | natural gas, high pressure | Input |  | a9007f10-7e39-4d50-8f4a-d6d03ce3d673 | B:Mining and quarrying/06:Extraction of crude petroleum and natural gas/062:Extraction of natural gas/0620:Extraction of natural gas | Product flow | 79.3 | m3
bf75eab6-797e-44ee-a259-e96ef548fa00 | Aluminum electrolysis carbon anode production ; Carbon anode ; Petroleum coke ; Generic ; 2019 | petroleum coke | Input |  | eb6b5a9a-c482-4c75-9ade-bbf8d89234fe | C:Manufacturing/19:Manufacture of coke and refined petroleum products/192:Manufacture of refined petroleum products/1920:Manufacture of refined petroleum products | Product flow | 1.13715 | t
bf75eab6-797e-44ee-a259-e96ef548fa00 | Aluminum electrolysis carbon anode production ; Carbon anode ; Petroleum coke ; Generic ; 2019 | pitch | Input |  | e7a17355-8575-4be4-8c51-85e38b19b3f3 | C:Manufacturing/19:Manufacture of coke and refined petroleum products/192:Manufacture of refined petroleum products/1920:Manufacture of refined petroleum products | Product flow | 171 | kg
bf75eab6-797e-44ee-a259-e96ef548fa00 | Aluminum electrolysis carbon anode production ; Carbon anode ; Petroleum coke ; Generic ; 2019 | tap water | Input |  | c5adb1fb-872e-4446-a3bb-c4b61aa4bd45 | E:Water supply; sewerage, waste management and remediation activities/36:Water collection, treatment and supply/360:Water collection, treatment and supply/3600:Water collection, treatment and supply | Product flow | 13335.2 | kg
bf75eab6-797e-44ee-a259-e96ef548fa00 | Aluminum electrolysis carbon anode production ; Carbon anode ; Petroleum coke ; Generic ; 2019 | anode, prebake, for aluminium electrolysis | Output | x | db66eb0b-7b48-4300-8134-2c851292cc14 | C:Manufacturing/27:Manufacture of electrical equipment/279:Manufacture of other electrical equipment/2790:Manufacture of other electrical equipment | Product flow | 1000 | kg
bf75eab6-797e-44ee-a259-e96ef548fa00 | Aluminum electrolysis carbon anode production ; Carbon anode ; Petroleum coke ; Generic ; 2019 | Carbon dioxide, fossil | Output |  | 349b29d1-3e58-4c66-98b9-9d1a076efd2e | Elementary flows/Emission to air/unspecified | Elementary flow | 272.8705 | kg
bf75eab6-797e-44ee-a259-e96ef548fa00 | Aluminum electrolysis carbon anode production ; Carbon anode ; Petroleum coke ; Generic ; 2019 | Carbon monoxide, fossil | Output |  | ba2f3f82-c93a-47a5-822a-37ec97495275 | Elementary flows/Emission to air/unspecified | Elementary flow | 0.0173539 | kg
bf75eab6-797e-44ee-a259-e96ef548fa00 | Aluminum electrolysis carbon anode production ; Carbon anode ; Petroleum coke ; Generic ; 2019 | COD, Chemical Oxygen Demand | Output |  | 961ccd56-2eee-4f57-bb18-fc4362b49000 | Elementary flows/Emission to water/unspecified | Elementary flow | 2.43865 | kg
bf75eab6-797e-44ee-a259-e96ef548fa00 | Aluminum electrolysis carbon anode production ; Carbon anode ; Petroleum coke ; Generic ; 2019 | Methane, fossil | Output |  | 0795345f-c7ae-410c-ad25-1845784c75f5 | Elementary flows/Emission to air/unspecified | Elementary flow | 0.00531275 | kg
bf75eab6-797e-44ee-a259-e96ef548fa00 | Aluminum electrolysis carbon anode production ; Carbon anode ; Petroleum coke ; Generic ; 2019 | municipal solid waste | Output |  | 27da8130-82ba-485c-a800-b89efdcb0491 | E:Water supply; sewerage, waste management and remediation activities/38:Waste collection, treatment and disposal activities; materials recovery/382:Waste treatment and disposal/3821:Treatment and disposal of non-hazardous waste | Waste flow | 91.6543 | kg
bf75eab6-797e-44ee-a259-e96ef548fa00 | Aluminum electrolysis carbon anode production ; Carbon anode ; Petroleum coke ; Generic ; 2019 | Nitrogen oxides | Output |  | c1b91234-6f24-417b-8309-46111d09c457 | Elementary flows/Emission to air/unspecified | Elementary flow | 0.0209617 | kg
bf75eab6-797e-44ee-a259-e96ef548fa00 | Aluminum electrolysis carbon anode production ; Carbon anode ; Petroleum coke ; Generic ; 2019 | Particulate Matter, > 10 um | Output |  | 66020d27-7ae4-4e59-83a3-89214b72c40a | Elementary flows/Emission to air/unspecified | Elementary flow | 8.9853 | kg
bf75eab6-797e-44ee-a259-e96ef548fa00 | Aluminum electrolysis carbon anode production ; Carbon anode ; Petroleum coke ; Generic ; 2019 | Sulfur dioxide | Output |  | fd7aa71c-508c-480d-81a6-8052aad92646 | Elementary flows/Emission to air/unspecified | Elementary flow | 0.00175885 | kg
76d43988-96e3-343e-b585-c08efad09495 | anode production, prebake, for aluminium electrolysis ¦ anode, prebake, for aluminium electrolysis ¦ Cutoff, U | anode factory | Input |  | 3736d0b4-90f9-4076-9d13-468bf0ae04e4 | F:Construction/41:Construction of buildings/410:Construction of buildings/4100:Construction of buildings | Product flow | 2.5e-10 | Item(s) | log-normal | 2.5e-10 | 1.713463 | (5;5;5;5;5) | Global | EcoSpold01Location=RER Rough estimate
76d43988-96e3-343e-b585-c08efad09495 | anode production, prebake, for aluminium electrolysis ¦ anode, prebake, for aluminium electrolysis ¦ Cutoff, U | cast iron | Input |  | 4447af36-0897-4b00-8fd0-fd6a446dda6a | C:Manufacturing/24:Manufacture of basic metals/241:Manufacture of basic iron and steel/2410:Manufacture of basic iron and steel | Product flow | 0.0048 | kg | log-normal | 0.0048 | 1.024797 | (1;3;4;1;1) | Global | Reported as Steel in IAI report EcoSpold01Location=RER
76d43988-96e3-343e-b585-c08efad09495 | anode production, prebake, for aluminium electrolysis ¦ anode, prebake, for aluminium electrolysis ¦ Cutoff, U | electricity, medium voltage | Input |  | 759b89bd-3aa6-42ad-b767-5bb9ef5d331d | D:Electricity, gas, steam and air conditioning supply/35:Electricity, gas, steam and air conditioning supply/351:Electric power generation, transmission and distribution/3510:Electric power generation, transmission and distribution | Product flow | 0.0008574121 | kWh | log-normal | 0.0008574121 | 1.024797 | (1;2;4;1;1) | Bosnia and Herzegovina
76d43988-96e3-343e-b585-c08efad09495 | anode production, prebake, for aluminium electrolysis ¦ anode, prebake, for aluminium electrolysis ¦ Cutoff, U | electricity, medium voltage | Input |  | 759b89bd-3aa6-42ad-b767-5bb9ef5d331d | D:Electricity, gas, steam and air conditioning supply/35:Electricity, gas, steam and air conditioning supply/351:Electric power generation, transmission and distribution/3510:Electric power generation, transmission and distribution | Product flow | 0.0002411366 | kWh | log-normal | 0.0002411366 | 1.024797 | (1;2;4;1;1) | Montenegro
76d43988-96e3-343e-b585-c08efad09495 | anode production, prebake, for aluminium electrolysis ¦ anode, prebake, for aluminium electrolysis ¦ Cutoff, U | electricity, medium voltage | Input |  | 759b89bd-3aa6-42ad-b767-5bb9ef5d331d | D:Electricity, gas, steam and air conditioning supply/35:Electricity, gas, steam and air conditioning supply/351:Electric power generation, transmission and distribution/3510:Electric power generation, transmission and distribution | Product flow | 0.07090145 | kWh | log-normal | 0.07090145 | 1.024797 | (1;2;4;1;1) | Russia
76d43988-96e3-343e-b585-c08efad09495 | anode production, prebake, for aluminium electrolysis ¦ anode, prebake, for aluminium electrolysis ¦ Cutoff, U | heat, district or industrial, other than natural gas | Input |  | 71e2f1db-a2c5-44d0-8337-dfff15be974d | D:Electricity, gas, steam and air conditioning supply/35:Electricity, gas, steam and air conditioning supply/351:Electric power generation, transmission and distribution/3510:Electric power generation, transmission and distribution | Product flow | 0.1586032 | MJ | log-normal | 0.1586032 | 1.024797 | (1;2;4;1;1) | Rest-of-World | As reported by IAI 2015 Energy survey
76d43988-96e3-343e-b585-c08efad09495 | anode production, prebake, for aluminium electrolysis ¦ anode, prebake, for aluminium electrolysis ¦ Cutoff, U | heat, district or industrial, other than natural gas | Input |  | 71e2f1db-a2c5-44d0-8337-dfff15be974d | D:Electricity, gas, steam and air conditioning supply/35:Electricity, gas, steam and air conditioning supply/351:Electric power generation, transmission and distribution/3510:Electric power generation, transmission and distribution | Product flow | 0.06204274 | MJ | log-normal | 0.06204274 | 1 | (1;1;4;1;1) | Rest-of-World | Diesel combustion.
76d43988-96e3-343e-b585-c08efad09495 | anode production, prebake, for aluminium electrolysis ¦ anode, prebake, for aluminium electrolysis ¦ Cutoff, U | heat, district or industrial, other than natural gas | Input |  | 71e2f1db-a2c5-44d0-8337-dfff15be974d | D:Electricity, gas, steam and air conditioning supply/35:Electricity, gas, steam and air conditioning supply/351:Electric power generation, transmission and distribution/3510:Electric power generation, transmission and distribution | Product flow | 0.9002849 | MJ | log-normal | 0.9002849 | 1 | (1;1;4;1;1) | Rest-of-World | Heavy oil combustion.
76d43988-96e3-343e-b585-c08efad09495 | anode production, prebake, for aluminium electrolysis ¦ anode, prebake, for aluminium electrolysis ¦ Cutoff, U | petroleum coke | Input |  | eb6b5a9a-c482-4c75-9ade-bbf8d89234fe | C:Manufacturing/19:Manufacture of coke and refined petroleum products/192:Manufacture of refined petroleum products/1920:Manufacture of refined petroleum products | Product flow | 0.722 | kg | log-normal | 0.722 | 1.024797 | (1;2;4;1;1) | Global | EcoSpold01Location=RER
76d43988-96e3-343e-b585-c08efad09495 | anode production, prebake, for aluminium electrolysis ¦ anode, prebake, for aluminium electrolysis ¦ Cutoff, U | pitch | Input |  | e7a17355-8575-4be4-8c51-85e38b19b3f3 | C:Manufacturing/19:Manufacture of coke and refined petroleum products/192:Manufacture of refined petroleum products/1920:Manufacture of refined petroleum products | Product flow | 0.256 | kg | log-normal | 0.256 | 1.024797 | (1;2;4;1;1) | Rest-of-World | EcoSpold01Location=RER Reported as Pitch in IAI report
76d43988-96e3-343e-b585-c08efad09495 | anode production, prebake, for aluminium electrolysis ¦ anode, prebake, for aluminium electrolysis ¦ Cutoff, U | refractory, fireclay, packed | Input |  | d3e019ee-edbe-4774-a4a6-9701cf293d05 | C:Manufacturing/23:Manufacture of other non-metallic mineral products/239:Manufacture of non-metallic mineral products n.e.c./2391:Manufacture of refractory products | Product flow | 0.0067 | kg | log-normal | 0.0067 | 1.024797 | (1;3;4;1;1) | Global | Reported as "Refractory material" in IAI Survey
76d43988-96e3-343e-b585-c08efad09495 | anode production, prebake, for aluminium electrolysis ¦ anode, prebake, for aluminium electrolysis ¦ Cutoff, U | Water, cooling, unspecified natural origin | Input |  | fc1c42ce-a759-49fa-b987-f1ec5e503db1 | Elementary flows/Resource/in water | Elementary flow | 8.6e-07 | m3 | log-normal | 8.6e-07 | 1.024797 | (2;3;4;1;1) | IAI Area, Russia & Europe outside EU27 & EFTA | Specified as freshwater in IAI report.
76d43988-96e3-343e-b585-c08efad09495 | anode production, prebake, for aluminium electrolysis ¦ anode, prebake, for aluminium electrolysis ¦ Cutoff, U | Water, salt, ocean | Input |  | 629ffbca-ca71-4e4b-a006-ca9bdd9cd1df | Elementary flows/Resource/in water | Elementary flow | 1.3e-05 | m3 | log-normal | 1.3e-05 | 1.024797 | (2;3;4;1;1) | IAI Area, Russia & Europe outside EU27 & EFTA | Specified as sea water in IAI report.
76d43988-96e3-343e-b585-c08efad09495 | anode production, prebake, for aluminium electrolysis ¦ anode, prebake, for aluminium electrolysis ¦ Cutoff, U | anode, prebake, for aluminium electrolysis | Output | x | db66eb0b-7b48-4300-8134-2c851292cc14 | C:Manufacturing/27:Manufacture of electrical equipment/279:Manufacture of other electrical equipment/2790:Manufacture of other electrical equipment | Product flow | 1 | kg |  |  |  |  | IAI Area, Russia & Europe outside EU27 & EFTA
76d43988-96e3-343e-b585-c08efad09495 | anode production, prebake, for aluminium electrolysis ¦ anode, prebake, for aluminium electrolysis ¦ Cutoff, U | Benzo(a)pyrene | Output |  | 5e13c2ab-5466-4ff5-816d-702dfdf25f76 | Elementary flows/Emission to air/unspecified | Elementary flow | 5e-08 | kg | log-normal | 5e-08 | 1.72931 | (1;4;4;1;1) | IAI Area, Russia & Europe outside EU27 & EFTA
76d43988-96e3-343e-b585-c08efad09495 | anode production, prebake, for aluminium electrolysis ¦ anode, prebake, for aluminium electrolysis ¦ Cutoff, U | Fluoride | Output |  | 96b0e9d0-5bfc-4113-ac30-c9b8a310b534 | Elementary flows/Emission to water/unspecified | Elementary flow | 9e-06 | kg | log-normal | 9e-06 | 1.024797 | (1;4;4;1;1) | IAI Area, Russia & Europe outside EU27 & EFTA
76d43988-96e3-343e-b585-c08efad09495 | anode production, prebake, for aluminium electrolysis ¦ anode, prebake, for aluminium electrolysis ¦ Cutoff, U | fly ash and scrubber sludge | Output |  | 6666335b-58fd-4687-9e8e-4235d8dd7b20 | E:Water supply; sewerage, waste management and remediation activities/38:Waste collection, treatment and disposal activities; materials recovery/382:Waste treatment and disposal/3822:Treatment and disposal of hazardous waste | Waste flow | 4.7e-05 | kg | log-normal | 4.7e-05 | 1.024797 | (5;5;5;5;5) | Rest-of-World | Used as a weak proxy for treatment of scrubber sludges
76d43988-96e3-343e-b585-c08efad09495 | anode production, prebake, for aluminium electrolysis ¦ anode, prebake, for aluminium electrolysis ¦ Cutoff, U | Hydrogen fluoride | Output |  | 24541c8c-9f11-49ae-9de5-456f238a3f5e | Elementary flows/Emission to air/unspecified | Elementary flow | 9e-07 | kg | log-normal | 9e-07 | 1.221403 | (1;2;4;1;1) | IAI Area, Russia & Europe outside EU27 & EFTA | Reported as F in IAI data,sum of particulate F and gaseous F
76d43988-96e3-343e-b585-c08efad09495 | anode production, prebake, for aluminium electrolysis ¦ anode, prebake, for aluminium electrolysis ¦ Cutoff, U | inert waste, for final disposal | Output |  | 240c1a3c-1aba-4528-afc3-3f27f56583be | E:Water supply; sewerage, waste management and remediation activities/38:Waste collection, treatment and disposal activities; materials recovery/382:Waste treatment and disposal/3821:Treatment and disposal of non-hazardous waste | Waste flow | 0.02725 | kg |  |  |  |  | Rest-of-World | EcoSpold01Location=CH Amount includes "Byproducts for external recycling", "Refractory material for external recycling", "Refractory (excluding SPL) sent to landfill" and "Other landfilled waste" in IAI report. If it becomes possible to specify byproducts and other landfilled waste, then these should be broken out of this total. Currently, no recycling process exists in ecoinvent for refractory material, and hence these are modelled as sent to landfill.
76d43988-96e3-343e-b585-c08efad09495 | anode production, prebake, for aluminium electrolysis ¦ anode, prebake, for aluminium electrolysis ¦ Cutoff, U | Nitrogen oxides | Output |  | c1b91234-6f24-417b-8309-46111d09c457 | Elementary flows/Emission to air/unspecified | Elementary flow | 0.000604 | kg | log-normal | 0.000604 | 1.221403 | (1;2;4;1;1) | IAI Area, Russia & Europe outside EU27 & EFTA
76d43988-96e3-343e-b585-c08efad09495 | anode production, prebake, for aluminium electrolysis ¦ anode, prebake, for aluminium electrolysis ¦ Cutoff, U | Oils, unspecified | Output |  | 6da0e891-3648-43a5-b0cf-f1872c57db8d | Elementary flows/Emission to water/unspecified | Elementary flow | 2e-05 | kg | log-normal | 2e-05 | 1.024797 | (1;4;4;1;1) | IAI Area, Russia & Europe outside EU27 & EFTA
76d43988-96e3-343e-b585-c08efad09495 | anode production, prebake, for aluminium electrolysis ¦ anode, prebake, for aluminium electrolysis ¦ Cutoff, U | PAH, polycyclic aromatic hydrocarbons | Output |  | f21b8022-f20d-4752-8cd6-728f56cf9c43 | Elementary flows/Emission to water/unspecified | Elementary flow | 1e-08 | kg | log-normal | 1e-08 | 1.024797 | (1;4;4;1;1) | IAI Area, Russia & Europe outside EU27 & EFTA | Reported as PAH (6 Borneff components)
76d43988-96e3-343e-b585-c08efad09495 | anode production, prebake, for aluminium electrolysis ¦ anode, prebake, for aluminium electrolysis ¦ Cutoff, U | PAH, polycyclic aromatic hydrocarbons | Output |  | 3e5d7d91-67d7-4afb-91dd-36fab58e4685 | Elementary flows/Emission to air/unspecified | Elementary flow | 5e-05 | kg | log-normal | 5e-05 | 1 | (1;2;4;1;1) | IAI Area, Russia & Europe outside EU27 & EFTA
76d43988-96e3-343e-b585-c08efad09495 | anode production, prebake, for aluminium electrolysis ¦ anode, prebake, for aluminium electrolysis ¦ Cutoff, U | Particulate Matter, < 2.5 um | Output |  | 21e46cb8-6233-4c99-bac3-c41d2ab99498 | Elementary flows/Emission to air/unspecified | Elementary flow | 7.2e-06 | kg | log-normal | 7.2e-06 | 1.024797 | (2;2;4;1;1) | IAI Area, Russia & Europe outside EU27 & EFTA | Total amount from IAI survey, distributed among three class sizes using CEPMEIP database emission factors for Production of primary aluminium. Abatement level: medium.
76d43988-96e3-343e-b585-c08efad09495 | anode production, prebake, for aluminium electrolysis ¦ anode, prebake, for aluminium electrolysis ¦ Cutoff, U | Particulate Matter, > 10 um | Output |  | 66020d27-7ae4-4e59-83a3-89214b72c40a | Elementary flows/Emission to air/unspecified | Elementary flow | 4e-06 | kg | log-normal | 4e-06 | 1.024797 | (2;2;4;1;1) | IAI Area, Russia & Europe outside EU27 & EFTA | Total amount from IAI survey, distributed among three class sizes using CEPMEIP database emission factors for Production of primary aluminium. Abatement level: medium.
76d43988-96e3-343e-b585-c08efad09495 | anode production, prebake, for aluminium electrolysis ¦ anode, prebake, for aluminium electrolysis ¦ Cutoff, U | Particulate Matter, > 2.5 um and < 10um | Output |  | 24c7db29-3a43-362d-8f21-1a1f52ccf217 | Elementary flows/Emission to air/unspecified | Elementary flow | 8.8e-06 | kg | log-normal | 8.8e-06 | 1.024797 | (2;2;4;1;1) | IAI Area, Russia & Europe outside EU27 & EFTA | Total amount from IAI survey, distributed among three class sizes using CEPMEIP database emission factors for Production of primary aluminium. Abatement level: medium.
76d43988-96e3-343e-b585-c08efad09495 | anode production, prebake, for aluminium electrolysis ¦ anode, prebake, for aluminium electrolysis ¦ Cutoff, U | scrap steel | Output |  | d1a4a803-c563-4740-84cf-3c21a488bd74 | E:Water supply; sewerage, waste management and remediation activities/38:Waste collection, treatment and disposal activities; materials recovery/382:Waste treatment and disposal/3821:Treatment and disposal of non-hazardous waste | Waste flow | 0.004 | kg | log-normal | 0.004 | 1.024797 | (1;3;1;1;1) | Rest-of-World | Reported as scrap steel.
76d43988-96e3-343e-b585-c08efad09495 | anode production, prebake, for aluminium electrolysis ¦ anode, prebake, for aluminium electrolysis ¦ Cutoff, U | Sulfur dioxide | Output |  | fd7aa71c-508c-480d-81a6-8052aad92646 | Elementary flows/Emission to air/unspecified | Elementary flow | 0.000945 | kg | log-normal | 0.000945 | 1.024797 | (1;2;4;1;1) | IAI Area, Russia & Europe outside EU27 & EFTA
76d43988-96e3-343e-b585-c08efad09495 | anode production, prebake, for aluminium electrolysis ¦ anode, prebake, for aluminium electrolysis ¦ Cutoff, U | Suspended solids, unspecified | Output |  | 693921ef-e02d-4072-add0-55aa4631b213 | Elementary flows/Emission to water/unspecified | Elementary flow | 9e-05 | kg | log-normal | 9e-05 | 1.024797 | (1;4;4;1;1) | IAI Area, Russia & Europe outside EU27 & EFTA
76d43988-96e3-343e-b585-c08efad09495 | anode production, prebake, for aluminium electrolysis ¦ anode, prebake, for aluminium electrolysis ¦ Cutoff, U | waste asphalt | Output |  | 22e27360-4621-4591-8412-a4f2045ac1a0 | E:Water supply; sewerage, waste management and remediation activities/38:Waste collection, treatment and disposal activities; materials recovery/382:Waste treatment and disposal/3821:Treatment and disposal of non-hazardous waste | Waste flow | 0.012 | kg | log-normal | 0.012 | 1.024797 | (1;3;1;1;1) | Rest-of-World | Proxy for treatment of waste carbon EcoSpold01Location=CH
76d43988-96e3-343e-b585-c08efad09495 | anode production, prebake, for aluminium electrolysis ¦ anode, prebake, for aluminium electrolysis ¦ Cutoff, U | Water | Output |  | db4566b1-bd88-427d-92da-2d25879063b9 | Elementary flows/Emission to water/surface water | Elementary flow | 0.0017 | m3 | log-normal | 0.0017 | 1.024797 | (2;3;4;1;1) | IAI Area, Russia & Europe outside EU27 & EFTA | Reported as Fresh Water
76d43988-96e3-343e-b585-c08efad09495 | anode production, prebake, for aluminium electrolysis ¦ anode, prebake, for aluminium electrolysis ¦ Cutoff, U | Water | Output |  | 075e433b-4be4-448e-9510-9a5029c1ce94 | Elementary flows/Emission to air/unspecified | Elementary flow | 0.00089 | m3 | log-normal | 0.00089 | 1.024797 | (5;5;5;5;5) | IAI Area, Russia & Europe outside EU27 & EFTA | IAI data reported as "Fresh Water Consumption" plus "Sea Water consumption"
76d43988-96e3-343e-b585-c08efad09495 | anode production, prebake, for aluminium electrolysis ¦ anode, prebake, for aluminium electrolysis ¦ Cutoff, U | Water | Output |  | 4f0f15b3-b227-4cdc-b0b3-6412d55695d5 | Elementary flows/Emission to water/ocean | Elementary flow | 0.0016 | m3 | log-normal | 0.0016 | 1.024797 | (1;3;4;1;1) | IAI Area, Russia & Europe outside EU27 & EFTA
a5b794f0-15d5-352f-80d7-6b237893b3d4 | anode production, prebake, for aluminium electrolysis ¦ anode, prebake, for aluminium electrolysis ¦ Cutoff, U | anode factory | Input |  | 3736d0b4-90f9-4076-9d13-468bf0ae04e4 | F:Construction/41:Construction of buildings/410:Construction of buildings/4100:Construction of buildings | Product flow | 2.5e-10 | Item(s) | log-normal | 2.5e-10 | 1.713463 | (5;5;5;5;5) | Global | Rough estimate EcoSpold01Location=RER
a5b794f0-15d5-352f-80d7-6b237893b3d4 | anode production, prebake, for aluminium electrolysis ¦ anode, prebake, for aluminium electrolysis ¦ Cutoff, U | cast iron | Input |  | 4447af36-0897-4b00-8fd0-fd6a446dda6a | C:Manufacturing/24:Manufacture of basic metals/241:Manufacture of basic iron and steel/2410:Manufacture of basic iron and steel | Product flow | 0.00582 | kg | log-normal | 0.00582 | 1.024797 | (1;3;4;1;1) | Global | EcoSpold01Location=RER Reported as Steel in IAI report
a5b794f0-15d5-352f-80d7-6b237893b3d4 | anode production, prebake, for aluminium electrolysis ¦ anode, prebake, for aluminium electrolysis ¦ Cutoff, U | electricity, medium voltage | Input |  | 759b89bd-3aa6-42ad-b767-5bb9ef5d331d | D:Electricity, gas, steam and air conditioning supply/35:Electricity, gas, steam and air conditioning supply/351:Electric power generation, transmission and distribution/3510:Electric power generation, transmission and distribution | Product flow | 0.0001209097 | kWh | log-normal | 0.0001209097 | 1.024797 | (1;3;4;1;1) | Trinidad and Tobago | EcoSpold01Location=UCTE
a5b794f0-15d5-352f-80d7-6b237893b3d4 | anode production, prebake, for aluminium electrolysis ¦ anode, prebake, for aluminium electrolysis ¦ Cutoff, U | electricity, medium voltage | Input |  | 759b89bd-3aa6-42ad-b767-5bb9ef5d331d | D:Electricity, gas, steam and air conditioning supply/35:Electricity, gas, steam and air conditioning supply/351:Electric power generation, transmission and distribution/3510:Electric power generation, transmission and distribution | Product flow | 0.001295602 | kWh | log-normal | 0.001295602 | 1.024797 | (1;3;4;1;1) | Philippines | EcoSpold01Location=UCTE
a5b794f0-15d5-352f-80d7-6b237893b3d4 | anode production, prebake, for aluminium electrolysis ¦ anode, prebake, for aluminium electrolysis ¦ Cutoff, U | electricity, medium voltage | Input |  | 759b89bd-3aa6-42ad-b767-5bb9ef5d331d | D:Electricity, gas, steam and air conditioning supply/35:Electricity, gas, steam and air conditioning supply/351:Electric power generation, transmission and distribution/3510:Electric power generation, transmission and distribution | Product flow | 0.000574641 | kWh | log-normal | 0.000574641 | 1.024797 | (1;3;4;1;1) | Hungary | EcoSpold01Location=UCTE
a5b794f0-15d5-352f-80d7-6b237893b3d4 | anode production, prebake, for aluminium electrolysis ¦ anode, prebake, for aluminium electrolysis ¦ Cutoff, U | electricity, medium voltage | Input |  | 759b89bd-3aa6-42ad-b767-5bb9ef5d331d | D:Electricity, gas, steam and air conditioning supply/35:Electricity, gas, steam and air conditioning supply/351:Electric power generation, transmission and distribution/3510:Electric power generation, transmission and distribution | Product flow | 0.001608042 | kWh | log-normal | 0.001608042 | 1.024797 | (1;3;4;1;1) | Pakistan | EcoSpold01Location=UCTE
a5b794f0-15d5-352f-80d7-6b237893b3d4 | anode production, prebake, for aluminium electrolysis ¦ anode, prebake, for aluminium electrolysis ¦ Cutoff, U | electricity, medium voltage | Input |  | 759b89bd-3aa6-42ad-b767-5bb9ef5d331d | D:Electricity, gas, steam and air conditioning supply/35:Electricity, gas, steam and air conditioning supply/351:Electric power generation, transmission and distribution/3510:Electric power generation, transmission and distribution | Product flow | 0.0001056093 | kWh | log-normal | 0.0001056093 | 1.024797 | (1;3;4;1;1) | North Macedonia | EcoSpold01Location=UCTE
a5b794f0-15d5-352f-80d7-6b237893b3d4 | anode production, prebake, for aluminium electrolysis ¦ anode, prebake, for aluminium electrolysis ¦ Cutoff, U | electricity, medium voltage | Input |  | 759b89bd-3aa6-42ad-b767-5bb9ef5d331d | D:Electricity, gas, steam and air conditioning supply/35:Electricity, gas, steam and air conditioning supply/351:Electric power generation, transmission and distribution/3510:Electric power generation, transmission and distribution | Product flow | 0.003157045 | kWh | log-normal | 0.003157045 | 1.024797 | (1;3;4;1;1) | Taiwan, Province of China | EcoSpold01Location=UCTE
a5b794f0-15d5-352f-80d7-6b237893b3d4 | anode production, prebake, for aluminium electrolysis ¦ anode, prebake, for aluminium electrolysis ¦ Cutoff, U | electricity, medium voltage | Input |  | 759b89bd-3aa6-42ad-b767-5bb9ef5d331d | D:Electricity, gas, steam and air conditioning supply/35:Electricity, gas, steam and air conditioning supply/351:Electric power generation, transmission and distribution/3510:Electric power generation, transmission and distribution | Product flow | 2.06339e-05 | kWh | log-normal | 2.06339e-05 | 1.024797 | (1;3;4;1;1) | Togo | EcoSpold01Location=UCTE
a5b794f0-15d5-352f-80d7-6b237893b3d4 | anode production, prebake, for aluminium electrolysis ¦ anode, prebake, for aluminium electrolysis ¦ Cutoff, U | electricity, medium voltage | Input |  | 759b89bd-3aa6-42ad-b767-5bb9ef5d331d | D:Electricity, gas, steam and air conditioning supply/35:Electricity, gas, steam and air conditioning supply/351:Electric power generation, transmission and distribution/3510:Electric power generation, transmission and distribution | Product flow | 0.007039651 | kWh | log-normal | 0.007039651 | 1.024797 | (1;3;4;1;1) | Korea, Republic of | EcoSpold01Location=UCTE
a5b794f0-15d5-352f-80d7-6b237893b3d4 | anode production, prebake, for aluminium electrolysis ¦ anode, prebake, for aluminium electrolysis ¦ Cutoff, U | electricity, medium voltage | Input |  | 759b89bd-3aa6-42ad-b767-5bb9ef5d331d | D:Electricity, gas, steam and air conditioning supply/35:Electricity, gas, steam and air conditioning supply/351:Electric power generation, transmission and distribution/3510:Electric power generation, transmission and distribution | Product flow | 0.0003771535 | kWh | log-normal | 0.0003771535 | 1.024797 | (1;3;4;1;1) | Libya | EcoSpold01Location=UCTE
a5b794f0-15d5-352f-80d7-6b237893b3d4 | anode production, prebake, for aluminium electrolysis ¦ anode, prebake, for aluminium electrolysis ¦ Cutoff, U | electricity, medium voltage | Input |  | 759b89bd-3aa6-42ad-b767-5bb9ef5d331d | D:Electricity, gas, steam and air conditioning supply/35:Electricity, gas, steam and air conditioning supply/351:Electric power generation, transmission and distribution/3510:Electric power generation, transmission and distribution | Product flow | 4.343104e-06 | kWh | log-normal | 4.343104e-06 | 1.024797 | (1;3;4;1;1) | Eritrea | EcoSpold01Location=UCTE
a5b794f0-15d5-352f-80d7-6b237893b3d4 | anode production, prebake, for aluminium electrolysis ¦ anode, prebake, for aluminium electrolysis ¦ Cutoff, U | electricity, medium voltage | Input |  | 759b89bd-3aa6-42ad-b767-5bb9ef5d331d | D:Electricity, gas, steam and air conditioning supply/35:Electricity, gas, steam and air conditioning supply/351:Electric power generation, transmission and distribution/3510:Electric power generation, transmission and distribution | Product flow | 6.712528e-05 | kWh | log-normal | 6.712528e-05 | 1.024797 | (1;3;4;1;1) | El Salvador | EcoSpold01Location=UCTE
a5b794f0-15d5-352f-80d7-6b237893b3d4 | anode production, prebake, for aluminium electrolysis ¦ anode, prebake, for aluminium electrolysis ¦ Cutoff, U | electricity, medium voltage | Input |  | 759b89bd-3aa6-42ad-b767-5bb9ef5d331d | D:Electricity, gas, steam and air conditioning supply/35:Electricity, gas, steam and air conditioning supply/351:Electric power generation, transmission and distribution/3510:Electric power generation, transmission and distribution | Product flow | 8.747505e-05 | kWh | log-normal | 8.747505e-05 | 1.024797 | (1;3;4;1;1) | Armenia | EcoSpold01Location=UCTE
a5b794f0-15d5-352f-80d7-6b237893b3d4 | anode production, prebake, for aluminium electrolysis ¦ anode, prebake, for aluminium electrolysis ¦ Cutoff, U | electricity, medium voltage | Input |  | 759b89bd-3aa6-42ad-b767-5bb9ef5d331d | D:Electricity, gas, steam and air conditioning supply/35:Electricity, gas, steam and air conditioning supply/351:Electric power generation, transmission and distribution/3510:Electric power generation, transmission and distribution | Product flow | 0.0001049954 | kWh | log-normal | 0.0001049954 | 1.024797 | (1;3;4;1;1) | Luxembourg | EcoSpold01Location=UCTE
a5b794f0-15d5-352f-80d7-6b237893b3d4 | anode production, prebake, for aluminium electrolysis ¦ anode, prebake, for aluminium electrolysis ¦ Cutoff, U | electricity, medium voltage | Input |  | 759b89bd-3aa6-42ad-b767-5bb9ef5d331d | D:Electricity, gas, steam and air conditioning supply/35:Electricity, gas, steam and air conditioning supply/351:Electric power generation, transmission and distribution/3510:Electric power generation, transmission and distribution | Product flow | 0.0009377239 | kWh | log-normal | 0.0009377239 | 1.024797 | (1;3;4;1;1) | Chile | EcoSpold01Location=UCTE
a5b794f0-15d5-352f-80d7-6b237893b3d4 | anode production, prebake, for aluminium electrolysis ¦ anode, prebake, for aluminium electrolysis ¦ Cutoff, U | electricity, medium voltage | Input |  | 759b89bd-3aa6-42ad-b767-5bb9ef5d331d | D:Electricity, gas, steam and air conditioning supply/35:Electricity, gas, steam and air conditioning supply/351:Electric power generation, transmission and distribution/3510:Electric power generation, transmission and distribution | Product flow | 3.461628e-05 | kWh | log-normal | 3.461628e-05 | 1.024797 | (1;3;4;1;1) | Gabon | EcoSpold01Location=UCTE
a5b794f0-15d5-352f-80d7-6b237893b3d4 | anode production, prebake, for aluminium electrolysis ¦ anode, prebake, for aluminium electrolysis ¦ Cutoff, U | electricity, medium voltage | Input |  | 759b89bd-3aa6-42ad-b767-5bb9ef5d331d | D:Electricity, gas, steam and air conditioning supply/35:Electricity, gas, steam and air conditioning supply/351:Electric power generation, transmission and distribution/3510:Electric power generation, transmission and distribution | Product flow | 0.0006030028 | kWh | log-normal | 0.0006030028 | 1.024797 | (1;3;4;1;1) | Portugal | EcoSpold01Location=UCTE
a5b794f0-15d5-352f-80d7-6b237893b3d4 | anode production, prebake, for aluminium electrolysis ¦ anode, prebake, for aluminium electrolysis ¦ Cutoff, U | electricity, medium voltage | Input |  | 759b89bd-3aa6-42ad-b767-5bb9ef5d331d | D:Electricity, gas, steam and air conditioning supply/35:Electricity, gas, steam and air conditioning supply/351:Electric power generation, transmission and distribution/3510:Electric power generation, transmission and distribution | Product flow | 0.0007554471 | kWh | log-normal | 0.0007554471 | 1.024797 | (1;3;4;1;1) | Israel | EcoSpold01Location=UCTE
a5b794f0-15d5-352f-80d7-6b237893b3d4 | anode production, prebake, for aluminium electrolysis ¦ anode, prebake, for aluminium electrolysis ¦ Cutoff, U | electricity, medium voltage | Input |  | 759b89bd-3aa6-42ad-b767-5bb9ef5d331d | D:Electricity, gas, steam and air conditioning supply/35:Electricity, gas, steam and air conditioning supply/351:Electric power generation, transmission and distribution/3510:Electric power generation, transmission and distribution | Product flow | 0.0001611076 | kWh | log-normal | 0.0001611076 | 1.024797 | (1;3;4;1;1) | Lebanon | EcoSpold01Location=UCTE
a5b794f0-15d5-352f-80d7-6b237893b3d4 | anode production, prebake, for aluminium electrolysis ¦ anode, prebake, for aluminium electrolysis ¦ Cutoff, U | electricity, medium voltage | Input |  | 759b89bd-3aa6-42ad-b767-5bb9ef5d331d | D:Electricity, gas, steam and air conditioning supply/35:Electricity, gas, steam and air conditioning supply/351:Electric power generation, transmission and distribution/3510:Electric power generation, transmission and distribution | Product flow | 0.0004601501 | kWh | log-normal | 0.0004601501 | 1.024797 | (1;3;4;1;1) | Bulgaria | EcoSpold01Location=UCTE
a5b794f0-15d5-352f-80d7-6b237893b3d4 | anode production, prebake, for aluminium electrolysis ¦ anode, prebake, for aluminium electrolysis ¦ Cutoff, U | electricity, medium voltage | Input |  | 759b89bd-3aa6-42ad-b767-5bb9ef5d331d | D:Electricity, gas, steam and air conditioning supply/35:Electricity, gas, steam and air conditioning supply/351:Electric power generation, transmission and distribution/3510:Electric power generation, transmission and distribution | Product flow | 0.000617073 | kWh | log-normal | 0.000617073 | 1.024797 | (1;3;4;1;1) | Singapore | EcoSpold01Location=UCTE
a5b794f0-15d5-352f-80d7-6b237893b3d4 | anode production, prebake, for aluminium electrolysis ¦ anode, prebake, for aluminium electrolysis ¦ Cutoff, U | electricity, medium voltage | Input |  | 759b89bd-3aa6-42ad-b767-5bb9ef5d331d | D:Electricity, gas, steam and air conditioning supply/35:Electricity, gas, steam and air conditioning supply/351:Electric power generation, transmission and distribution/3510:Electric power generation, transmission and distribution | Product flow | 0.0001458078 | kWh | log-normal | 0.0001458078 | 1.024797 | (1;3;4;1;1) | Uruguay | EcoSpold01Location=UCTE
a5b794f0-15d5-352f-80d7-6b237893b3d4 | anode production, prebake, for aluminium electrolysis ¦ anode, prebake, for aluminium electrolysis ¦ Cutoff, U | electricity, medium voltage | Input |  | 759b89bd-3aa6-42ad-b767-5bb9ef5d331d | D:Electricity, gas, steam and air conditioning supply/35:Electricity, gas, steam and air conditioning supply/351:Electric power generation, transmission and distribution/3510:Electric power generation, transmission and distribution | Product flow | 0.002981143 | kWh | log-normal | 0.002981143 | 1.024797 | (1;3;4;1;1) | Viet Nam | EcoSpold01Location=UCTE
a5b794f0-15d5-352f-80d7-6b237893b3d4 | anode production, prebake, for aluminium electrolysis ¦ anode, prebake, for aluminium electrolysis ¦ Cutoff, U | electricity, medium voltage | Input |  | 759b89bd-3aa6-42ad-b767-5bb9ef5d331d | D:Electricity, gas, steam and air conditioning supply/35:Electricity, gas, steam and air conditioning supply/351:Electric power generation, transmission and distribution/3510:Electric power generation, transmission and distribution | Product flow | 0.0001745648 | kWh | log-normal | 0.0001745648 | 1.024797 | (1;3;4;1;1) | Ethiopia | EcoSpold01Location=UCTE
a5b794f0-15d5-352f-80d7-6b237893b3d4 | anode production, prebake, for aluminium electrolysis ¦ anode, prebake, for aluminium electrolysis ¦ Cutoff, U | electricity, medium voltage | Input |  | 759b89bd-3aa6-42ad-b767-5bb9ef5d331d | D:Electricity, gas, steam and air conditioning supply/35:Electricity, gas, steam and air conditioning supply/351:Electric power generation, transmission and distribution/3510:Electric power generation, transmission and distribution | Product flow | 0.001018864 | kWh | log-normal | 0.001018864 | 1.024797 | (1;3;4;1;1) | Finland | EcoSpold01Location=UCTE
a5b794f0-15d5-352f-80d7-6b237893b3d4 | anode production, prebake, for aluminium electrolysis ¦ anode, prebake, for aluminium electrolysis ¦ Cutoff, U | electricity, medium voltage | Input |  | 759b89bd-3aa6-42ad-b767-5bb9ef5d331d | D:Electricity, gas, steam and air conditioning supply/35:Electricity, gas, steam and air conditioning supply/351:Electric power generation, transmission and distribution/3510:Electric power generation, transmission and distribution | Product flow | 2.131148e-05 | kWh | log-normal | 2.131148e-05 | 1.024797 | (1;3;4;1;1) | Jamaica | EcoSpold01Location=UCTE
a5b794f0-15d5-352f-80d7-6b237893b3d4 | anode production, prebake, for aluminium electrolysis ¦ anode, prebake, for aluminium electrolysis ¦ Cutoff, U | electricity, medium voltage | Input |  | 759b89bd-3aa6-42ad-b767-5bb9ef5d331d | D:Electricity, gas, steam and air conditioning supply/35:Electricity, gas, steam and air conditioning supply/351:Electric power generation, transmission and distribution/3510:Electric power generation, transmission and distribution | Product flow | 0.0002388054 | kWh | log-normal | 0.0002388054 | 1.024797 | (1;3;4;1;1) | Turkmenistan | EcoSpold01Location=UCTE
a5b794f0-15d5-352f-80d7-6b237893b3d4 | anode production, prebake, for aluminium electrolysis ¦ anode, prebake, for aluminium electrolysis ¦ Cutoff, U | electricity, medium voltage | Input |  | 759b89bd-3aa6-42ad-b767-5bb9ef5d331d | D:Electricity, gas, steam and air conditioning supply/35:Electricity, gas, steam and air conditioning supply/351:Electric power generation, transmission and distribution/3510:Electric power generation, transmission and distribution | Product flow | 0.0004006818 | kWh | log-normal | 0.0004006818 | 1.024797 | (1;3;4;1;1) | Ireland | EcoSpold01Location=UCTE
a5b794f0-15d5-352f-80d7-6b237893b3d4 | anode production, prebake, for aluminium electrolysis ¦ anode, prebake, for aluminium electrolysis ¦ Cutoff, U | electricity, medium voltage | Input |  | 759b89bd-3aa6-42ad-b767-5bb9ef5d331d | D:Electricity, gas, steam and air conditioning supply/35:Electricity, gas, steam and air conditioning supply/351:Electric power generation, transmission and distribution/3510:Electric power generation, transmission and distribution | Product flow | 0.0001112029 | kWh | log-normal | 0.0001112029 | 1.024797 | (1;3;4;1;1) | Zimbabwe | EcoSpold01Location=UCTE
a5b794f0-15d5-352f-80d7-6b237893b3d4 | anode production, prebake, for aluminium electrolysis ¦ anode, prebake, for aluminium electrolysis ¦ Cutoff, U | electricity, medium voltage | Input |  | 759b89bd-3aa6-42ad-b767-5bb9ef5d331d | D:Electricity, gas, steam and air conditioning supply/35:Electricity, gas, steam and air conditioning supply/351:Electric power generation, transmission and distribution/3510:Electric power generation, transmission and distribution | Product flow | 0.0002389289 | kWh | log-normal | 0.0002389289 | 1.024797 | (1;3;4;1;1) | Tunisia | EcoSpold01Location=UCTE
a5b794f0-15d5-352f-80d7-6b237893b3d4 | anode production, prebake, for aluminium electrolysis ¦ anode, prebake, for aluminium electrolysis ¦ Cutoff, U | electricity, medium voltage | Input |  | 759b89bd-3aa6-42ad-b767-5bb9ef5d331d | D:Electricity, gas, steam and air conditioning supply/35:Electricity, gas, steam and air conditioning supply/351:Electric power generation, transmission and distribution/3510:Electric power generation, transmission and distribution | Product flow | 0.0001035078 | kWh | log-normal | 0.0001035078 | 1.024797 | (1;3;4;1;1) | Tanzania, United Republic Of | EcoSpold01Location=UCTE
a5b794f0-15d5-352f-80d7-6b237893b3d4 | anode production, prebake, for aluminium electrolysis ¦ anode, prebake, for aluminium electrolysis ¦ Cutoff, U | electricity, medium voltage | Input |  | 759b89bd-3aa6-42ad-b767-5bb9ef5d331d | D:Electricity, gas, steam and air conditioning supply/35:Electricity, gas, steam and air conditioning supply/351:Electric power generation, transmission and distribution/3510:Electric power generation, transmission and distribution | Product flow | 0.0009323219 | kWh | log-normal | 0.0009323219 | 1.024797 | (1;3;4;1;1) | Algeria | EcoSpold01Location=UCTE
a5b794f0-15d5-352f-80d7-6b237893b3d4 | anode production, prebake, for aluminium electrolysis ¦ anode, prebake, for aluminium electrolysis ¦ Cutoff, U | electricity, medium voltage | Input |  | 759b89bd-3aa6-42ad-b767-5bb9ef5d331d | D:Electricity, gas, steam and air conditioning supply/35:Electricity, gas, steam and air conditioning supply/351:Electric power generation, transmission and distribution/3510:Electric power generation, transmission and distribution | Product flow | 5.105038e-05 | kWh | log-normal | 5.105038e-05 | 1.024797 | (1;3;4;1;1) | Nicaragua | EcoSpold01Location=UCTE
a5b794f0-15d5-352f-80d7-6b237893b3d4 | anode production, prebake, for aluminium electrolysis ¦ anode, prebake, for aluminium electrolysis ¦ Cutoff, U | electricity, medium voltage | Input |  | 759b89bd-3aa6-42ad-b767-5bb9ef5d331d | D:Electricity, gas, steam and air conditioning supply/35:Electricity, gas, steam and air conditioning supply/351:Electric power generation, transmission and distribution/3510:Electric power generation, transmission and distribution | Product flow | 0.0002207601 | kWh | log-normal | 0.0002207601 | 1.024797 | (1;3;4;1;1) | Sudan | EcoSpold01Location=UCTE
a5b794f0-15d5-352f-80d7-6b237893b3d4 | anode production, prebake, for aluminium electrolysis ¦ anode, prebake, for aluminium electrolysis ¦ Cutoff, U | electricity, medium voltage | Input |  | 759b89bd-3aa6-42ad-b767-5bb9ef5d331d | D:Electricity, gas, steam and air conditioning supply/35:Electricity, gas, steam and air conditioning supply/351:Electric power generation, transmission and distribution/3510:Electric power generation, transmission and distribution | Product flow | 1.010555e-05 | kWh | log-normal | 1.010555e-05 | 1.024797 | (1;3;4;1;1) | Congo | EcoSpold01Location=UCTE
a5b794f0-15d5-352f-80d7-6b237893b3d4 | anode production, prebake, for aluminium electrolysis ¦ anode, prebake, for aluminium electrolysis ¦ Cutoff, U | electricity, medium voltage | Input |  | 759b89bd-3aa6-42ad-b767-5bb9ef5d331d | D:Electricity, gas, steam and air conditioning supply/35:Electricity, gas, steam and air conditioning supply/351:Electric power generation, transmission and distribution/3510:Electric power generation, transmission and distribution | Product flow | 0.000869702 | kWh | log-normal | 0.000869702 | 1.024797 | (1;3;4;1;1) | Uzbekistan | EcoSpold01Location=UCTE
a5b794f0-15d5-352f-80d7-6b237893b3d4 | anode production, prebake, for aluminium electrolysis ¦ anode, prebake, for aluminium electrolysis ¦ Cutoff, U | electricity, medium voltage | Input |  | 759b89bd-3aa6-42ad-b767-5bb9ef5d331d | D:Electricity, gas, steam and air conditioning supply/35:Electricity, gas, steam and air conditioning supply/351:Electric power generation, transmission and distribution/3510:Electric power generation, transmission and distribution | Product flow | 0.0009937682 | kWh | log-normal | 0.0009937682 | 1.024797 | (1;3;4;1;1) | Belgium | EcoSpold01Location=UCTE
a5b794f0-15d5-352f-80d7-6b237893b3d4 | anode production, prebake, for aluminium electrolysis ¦ anode, prebake, for aluminium electrolysis ¦ Cutoff, U | electricity, medium voltage | Input |  | 759b89bd-3aa6-42ad-b767-5bb9ef5d331d | D:Electricity, gas, steam and air conditioning supply/35:Electricity, gas, steam and air conditioning supply/351:Electric power generation, transmission and distribution/3510:Electric power generation, transmission and distribution | Product flow | 6.038466e-05 | kWh | log-normal | 6.038466e-05 | 1.024797 | (1;3;4;1;1) | Albania | EcoSpold01Location=UCTE
a5b794f0-15d5-352f-80d7-6b237893b3d4 | anode production, prebake, for aluminium electrolysis ¦ anode, prebake, for aluminium electrolysis ¦ Cutoff, U | electricity, medium voltage | Input |  | 759b89bd-3aa6-42ad-b767-5bb9ef5d331d | D:Electricity, gas, steam and air conditioning supply/35:Electricity, gas, steam and air conditioning supply/351:Electric power generation, transmission and distribution/3510:Electric power generation, transmission and distribution | Product flow | 0.0004417076 | kWh | log-normal | 0.0004417076 | 1.024797 | (1;3;4;1;1) | Belarus | EcoSpold01Location=UCTE
a5b794f0-15d5-352f-80d7-6b237893b3d4 | anode production, prebake, for aluminium electrolysis ¦ anode, prebake, for aluminium electrolysis ¦ Cutoff, U | electricity, medium voltage | Input |  | 759b89bd-3aa6-42ad-b767-5bb9ef5d331d | D:Electricity, gas, steam and air conditioning supply/35:Electricity, gas, steam and air conditioning supply/351:Electric power generation, transmission and distribution/3510:Electric power generation, transmission and distribution | Product flow | 0.0001725669 | kWh | log-normal | 0.0001725669 | 1.024797 | (1;3;4;1;1) | Lithuania | EcoSpold01Location=UCTE
a5b794f0-15d5-352f-80d7-6b237893b3d4 | anode production, prebake, for aluminium electrolysis ¦ anode, prebake, for aluminium electrolysis ¦ Cutoff, U | electricity, medium voltage | Input |  | 759b89bd-3aa6-42ad-b767-5bb9ef5d331d | D:Electricity, gas, steam and air conditioning supply/35:Electricity, gas, steam and air conditioning supply/351:Electric power generation, transmission and distribution/3510:Electric power generation, transmission and distribution | Product flow | 6.6599e-06 | kWh | log-normal | 6.6599e-06 | 1.024797 | (1;3;4;1;1) | South Sudan | EcoSpold01Location=UCTE
a5b794f0-15d5-352f-80d7-6b237893b3d4 | anode production, prebake, for aluminium electrolysis ¦ anode, prebake, for aluminium electrolysis ¦ Cutoff, U | electricity, medium voltage | Input |  | 759b89bd-3aa6-42ad-b767-5bb9ef5d331d | D:Electricity, gas, steam and air conditioning supply/35:Electricity, gas, steam and air conditioning supply/351:Electric power generation, transmission and distribution/3510:Electric power generation, transmission and distribution | Product flow | 0.003037791 | kWh | log-normal | 0.003037791 | 1.024797 | (1;3;4;1;1) | Mexico | EcoSpold01Location=UCTE
a5b794f0-15d5-352f-80d7-6b237893b3d4 | anode production, prebake, for aluminium electrolysis ¦ anode, prebake, for aluminium electrolysis ¦ Cutoff, U | electricity, medium voltage | Input |  | 759b89bd-3aa6-42ad-b767-5bb9ef5d331d | D:Electricity, gas, steam and air conditioning supply/35:Electricity, gas, steam and air conditioning supply/351:Electric power generation, transmission and distribution/3510:Electric power generation, transmission and distribution | Product flow | 1.026474e-05 | kWh | log-normal | 1.026474e-05 | 1.024797 | (1;3;4;1;1) | Curaçao | EcoSpold01Location=UCTE
a5b794f0-15d5-352f-80d7-6b237893b3d4 | anode production, prebake, for aluminium electrolysis ¦ anode, prebake, for aluminium electrolysis ¦ Cutoff, U | electricity, medium voltage | Input |  | 759b89bd-3aa6-42ad-b767-5bb9ef5d331d | D:Electricity, gas, steam and air conditioning supply/35:Electricity, gas, steam and air conditioning supply/351:Electric power generation, transmission and distribution/3510:Electric power generation, transmission and distribution | Product flow | 0.000189102 | kWh | log-normal | 0.000189102 | 1.024797 | (1;3;4;1;1) | Sri Lanka | EcoSpold01Location=UCTE
a5b794f0-15d5-352f-80d7-6b237893b3d4 | anode production, prebake, for aluminium electrolysis ¦ anode, prebake, for aluminium electrolysis ¦ Cutoff, U | electricity, medium voltage | Input |  | 759b89bd-3aa6-42ad-b767-5bb9ef5d331d | D:Electricity, gas, steam and air conditioning supply/35:Electricity, gas, steam and air conditioning supply/351:Electric power generation, transmission and distribution/3510:Electric power generation, transmission and distribution | Product flow | 0.0001871412 | kWh | log-normal | 0.0001871412 | 1.024797 | (1;3;4;1;1) | Syrian Arab Republic | EcoSpold01Location=UCTE
a5b794f0-15d5-352f-80d7-6b237893b3d4 | anode production, prebake, for aluminium electrolysis ¦ anode, prebake, for aluminium electrolysis ¦ Cutoff, U | electricity, medium voltage | Input |  | 759b89bd-3aa6-42ad-b767-5bb9ef5d331d | D:Electricity, gas, steam and air conditioning supply/35:Electricity, gas, steam and air conditioning supply/351:Electric power generation, transmission and distribution/3510:Electric power generation, transmission and distribution | Product flow | 0.0003207963 | kWh | log-normal | 0.0003207963 | 1.024797 | (1;3;4;1;1) | Ecuador | EcoSpold01Location=UCTE
a5b794f0-15d5-352f-80d7-6b237893b3d4 | anode production, prebake, for aluminium electrolysis ¦ anode, prebake, for aluminium electrolysis ¦ Cutoff, U | electricity, medium voltage | Input |  | 759b89bd-3aa6-42ad-b767-5bb9ef5d331d | D:Electricity, gas, steam and air conditioning supply/35:Electricity, gas, steam and air conditioning supply/351:Electric power generation, transmission and distribution/3510:Electric power generation, transmission and distribution | Product flow | 0.0009664357 | kWh | log-normal | 0.0009664357 | 1.024797 | (1;3;4;1;1) | Kuwait | EcoSpold01Location=UCTE
a5b794f0-15d5-352f-80d7-6b237893b3d4 | anode production, prebake, for aluminium electrolysis ¦ anode, prebake, for aluminium electrolysis ¦ Cutoff, U | electricity, medium voltage | Input |  | 759b89bd-3aa6-42ad-b767-5bb9ef5d331d | D:Electricity, gas, steam and air conditioning supply/35:Electricity, gas, steam and air conditioning supply/351:Electric power generation, transmission and distribution/3510:Electric power generation, transmission and distribution | Product flow | 0.0007821354 | kWh | log-normal | 0.0007821354 | 1.024797 | (1;3;4;1;1) | Czechia | EcoSpold01Location=UCTE
a5b794f0-15d5-352f-80d7-6b237893b3d4 | anode production, prebake, for aluminium electrolysis ¦ anode, prebake, for aluminium electrolysis ¦ Cutoff, U | electricity, medium voltage | Input |  | 759b89bd-3aa6-42ad-b767-5bb9ef5d331d | D:Electricity, gas, steam and air conditioning supply/35:Electricity, gas, steam and air conditioning supply/351:Electric power generation, transmission and distribution/3510:Electric power generation, transmission and distribution | Product flow | 0.0002140223 | kWh | log-normal | 0.0002140223 | 1.024797 | (1;3;4;1;1) | Angola | EcoSpold01Location=UCTE
a5b794f0-15d5-352f-80d7-6b237893b3d4 | anode production, prebake, for aluminium electrolysis ¦ anode, prebake, for aluminium electrolysis ¦ Cutoff, U | electricity, medium voltage | Input |  | 759b89bd-3aa6-42ad-b767-5bb9ef5d331d | D:Electricity, gas, steam and air conditioning supply/35:Electricity, gas, steam and air conditioning supply/351:Electric power generation, transmission and distribution/3510:Electric power generation, transmission and distribution | Product flow | 2.859033e-06 | kWh | log-normal | 2.859033e-06 | 1.024797 | (1;3;4;1;1) | Gibraltar | EcoSpold01Location=UCTE
a5b794f0-15d5-352f-80d7-6b237893b3d4 | anode production, prebake, for aluminium electrolysis ¦ anode, prebake, for aluminium electrolysis ¦ Cutoff, U | electricity, medium voltage | Input |  | 759b89bd-3aa6-42ad-b767-5bb9ef5d331d | D:Electricity, gas, steam and air conditioning supply/35:Electricity, gas, steam and air conditioning supply/351:Electric power generation, transmission and distribution/3510:Electric power generation, transmission and distribution | Product flow | 0.05624695 | kWh | log-normal | 0.05624695 | 1.024797 | (1;3;4;1;1) | United States | EcoSpold01Location=UCTE
a5b794f0-15d5-352f-80d7-6b237893b3d4 | anode production, prebake, for aluminium electrolysis ¦ anode, prebake, for aluminium electrolysis ¦ Cutoff, U | electricity, medium voltage | Input |  | 759b89bd-3aa6-42ad-b767-5bb9ef5d331d | D:Electricity, gas, steam and air conditioning supply/35:Electricity, gas, steam and air conditioning supply/351:Electric power generation, transmission and distribution/3510:Electric power generation, transmission and distribution | Product flow | 0.0001528731 | kWh | log-normal | 0.0001528731 | 1.024797 | (1;3;4;1;1) | Georgia | EcoSpold01Location=UCTE
a5b794f0-15d5-352f-80d7-6b237893b3d4 | anode production, prebake, for aluminium electrolysis ¦ anode, prebake, for aluminium electrolysis ¦ Cutoff, U | electricity, medium voltage | Input |  | 759b89bd-3aa6-42ad-b767-5bb9ef5d331d | D:Electricity, gas, steam and air conditioning supply/35:Electricity, gas, steam and air conditioning supply/351:Electric power generation, transmission and distribution/3510:Electric power generation, transmission and distribution | Product flow | 0.0001276946 | kWh | log-normal | 0.0001276946 | 1.024797 | (1;3;4;1;1) | Estonia | EcoSpold01Location=UCTE
a5b794f0-15d5-352f-80d7-6b237893b3d4 | anode production, prebake, for aluminium electrolysis ¦ anode, prebake, for aluminium electrolysis ¦ Cutoff, U | electricity, medium voltage | Input |  | 759b89bd-3aa6-42ad-b767-5bb9ef5d331d | D:Electricity, gas, steam and air conditioning supply/35:Electricity, gas, steam and air conditioning supply/351:Electric power generation, transmission and distribution/3510:Electric power generation, transmission and distribution | Product flow | 0.0004739738 | kWh | log-normal | 0.0004739738 | 1.024797 | (1;3;4;1;1) | Serbia | EcoSpold01Location=UCTE
a5b794f0-15d5-352f-80d7-6b237893b3d4 | anode production, prebake, for aluminium electrolysis ¦ anode, prebake, for aluminium electrolysis ¦ Cutoff, U | electricity, medium voltage | Input |  | 759b89bd-3aa6-42ad-b767-5bb9ef5d331d | D:Electricity, gas, steam and air conditioning supply/35:Electricity, gas, steam and air conditioning supply/351:Electric power generation, transmission and distribution/3510:Electric power generation, transmission and distribution | Product flow | 0.0001559123 | kWh | log-normal | 0.0001559123 | 1.024797 | (1;3;4;1;1) | Congo, Democratic Republic of the | EcoSpold01Location=UCTE
a5b794f0-15d5-352f-80d7-6b237893b3d4 | anode production, prebake, for aluminium electrolysis ¦ anode, prebake, for aluminium electrolysis ¦ Cutoff, U | electricity, medium voltage | Input |  | 759b89bd-3aa6-42ad-b767-5bb9ef5d331d | D:Electricity, gas, steam and air conditioning supply/35:Electricity, gas, steam and air conditioning supply/351:Electric power generation, transmission and distribution/3510:Electric power generation, transmission and distribution | Product flow | 8.216451e-05 | kWh | log-normal | 8.216451e-05 | 1.024797 | (1;3;4;1;1) | Moldova, Republic of | EcoSpold01Location=UCTE
a5b794f0-15d5-352f-80d7-6b237893b3d4 | anode production, prebake, for aluminium electrolysis ¦ anode, prebake, for aluminium electrolysis ¦ Cutoff, U | electricity, medium voltage | Input |  | 759b89bd-3aa6-42ad-b767-5bb9ef5d331d | D:Electricity, gas, steam and air conditioning supply/35:Electricity, gas, steam and air conditioning supply/351:Electric power generation, transmission and distribution/3510:Electric power generation, transmission and distribution | Product flow | 0.0009460717 | kWh | log-normal | 0.0009460717 | 1.024797 | (1;3;4;1;1) | Colombia | EcoSpold01Location=UCTE
a5b794f0-15d5-352f-80d7-6b237893b3d4 | anode production, prebake, for aluminium electrolysis ¦ anode, prebake, for aluminium electrolysis ¦ Cutoff, U | electricity, medium voltage | Input |  | 759b89bd-3aa6-42ad-b767-5bb9ef5d331d | D:Electricity, gas, steam and air conditioning supply/35:Electricity, gas, steam and air conditioning supply/351:Electric power generation, transmission and distribution/3510:Electric power generation, transmission and distribution | Product flow | 0.0002546422 | kWh | log-normal | 0.0002546422 | 1.024797 | (1;3;4;1;1) | Puerto Rico | EcoSpold01Location=UCTE
a5b794f0-15d5-352f-80d7-6b237893b3d4 | anode production, prebake, for aluminium electrolysis ¦ anode, prebake, for aluminium electrolysis ¦ Cutoff, U | electricity, medium voltage | Input |  | 759b89bd-3aa6-42ad-b767-5bb9ef5d331d | D:Electricity, gas, steam and air conditioning supply/35:Electricity, gas, steam and air conditioning supply/351:Electric power generation, transmission and distribution/3510:Electric power generation, transmission and distribution | Product flow | 3.075941e-05 | kWh | log-normal | 3.075941e-05 | 1.024797 | (1;3;4;1;1) | Malta | EcoSpold01Location=UCTE
a5b794f0-15d5-352f-80d7-6b237893b3d4 | anode production, prebake, for aluminium electrolysis ¦ anode, prebake, for aluminium electrolysis ¦ Cutoff, U | electricity, medium voltage | Input |  | 759b89bd-3aa6-42ad-b767-5bb9ef5d331d | D:Electricity, gas, steam and air conditioning supply/35:Electricity, gas, steam and air conditioning supply/351:Electric power generation, transmission and distribution/3510:Electric power generation, transmission and distribution | Product flow | 0.0001395006 | kWh | log-normal | 0.0001395006 | 1.024797 | (1;3;4;1;1) | Kenya | EcoSpold01Location=UCTE
a5b794f0-15d5-352f-80d7-6b237893b3d4 | anode production, prebake, for aluminium electrolysis ¦ anode, prebake, for aluminium electrolysis ¦ Cutoff, U | electricity, medium voltage | Input |  | 759b89bd-3aa6-42ad-b767-5bb9ef5d331d | D:Electricity, gas, steam and air conditioning supply/35:Electricity, gas, steam and air conditioning supply/351:Electric power generation, transmission and distribution/3510:Electric power generation, transmission and distribution | Product flow | 0.0001672608 | kWh | log-normal | 0.0001672608 | 1.024797 | (1;3;4;1;1) | Cambodia | EcoSpold01Location=UCTE
a5b794f0-15d5-352f-80d7-6b237893b3d4 | anode production, prebake, for aluminium electrolysis ¦ anode, prebake, for aluminium electrolysis ¦ Cutoff, U | electricity, medium voltage | Input |  | 759b89bd-3aa6-42ad-b767-5bb9ef5d331d | D:Electricity, gas, steam and air conditioning supply/35:Electricity, gas, steam and air conditioning supply/351:Electric power generation, transmission and distribution/3510:Electric power generation, transmission and distribution | Product flow | 0.0002391948 | kWh | log-normal | 0.0002391948 | 1.024797 | (1;3;4;1;1) | Cuba | EcoSpold01Location=UCTE
a5b794f0-15d5-352f-80d7-6b237893b3d4 | anode production, prebake, for aluminium electrolysis ¦ anode, prebake, for aluminium electrolysis ¦ Cutoff, U | electricity, medium voltage | Input |  | 759b89bd-3aa6-42ad-b767-5bb9ef5d331d | D:Electricity, gas, steam and air conditioning supply/35:Electricity, gas, steam and air conditioning supply/351:Electric power generation, transmission and distribution/3510:Electric power generation, transmission and distribution | Product flow | 0.0002014241 | kWh | log-normal | 0.0002014241 | 1.024797 | (1;3;4;1;1) | Kyrgyzstan | EcoSpold01Location=UCTE
a5b794f0-15d5-352f-80d7-6b237893b3d4 | anode production, prebake, for aluminium electrolysis ¦ anode, prebake, for aluminium electrolysis ¦ Cutoff, U | electricity, medium voltage | Input |  | 759b89bd-3aa6-42ad-b767-5bb9ef5d331d | D:Electricity, gas, steam and air conditioning supply/35:Electricity, gas, steam and air conditioning supply/351:Electric power generation, transmission and distribution/3510:Electric power generation, transmission and distribution | Product flow | 5.867547e-05 | kWh | log-normal | 5.867547e-05 | 1.024797 | (1;3;4;1;1) | Brunei Darussalam | EcoSpold01Location=UCTE
a5b794f0-15d5-352f-80d7-6b237893b3d4 | anode production, prebake, for aluminium electrolysis ¦ anode, prebake, for aluminium electrolysis ¦ Cutoff, U | electricity, medium voltage | Input |  | 759b89bd-3aa6-42ad-b767-5bb9ef5d331d | D:Electricity, gas, steam and air conditioning supply/35:Electricity, gas, steam and air conditioning supply/351:Electric power generation, transmission and distribution/3510:Electric power generation, transmission and distribution | Product flow | 0.0009637864 | kWh | log-normal | 0.0009637864 | 1.024797 | (1;3;4;1;1) | Bangladesh | EcoSpold01Location=UCTE
a5b794f0-15d5-352f-80d7-6b237893b3d4 | anode production, prebake, for aluminium electrolysis ¦ anode, prebake, for aluminium electrolysis ¦ Cutoff, U | electricity, medium voltage | Input |  | 759b89bd-3aa6-42ad-b767-5bb9ef5d331d | D:Electricity, gas, steam and air conditioning supply/35:Electricity, gas, steam and air conditioning supply/351:Electric power generation, transmission and distribution/3510:Electric power generation, transmission and distribution | Product flow | 6.609927e-05 | kWh | log-normal | 6.609927e-05 | 1.024797 | (1;3;4;1;1) | Kosovo | EcoSpold01Location=UCTE
a5b794f0-15d5-352f-80d7-6b237893b3d4 | anode production, prebake, for aluminium electrolysis ¦ anode, prebake, for aluminium electrolysis ¦ Cutoff, U | electricity, medium voltage | Input |  | 759b89bd-3aa6-42ad-b767-5bb9ef5d331d | D:Electricity, gas, steam and air conditioning supply/35:Electricity, gas, steam and air conditioning supply/351:Electric power generation, transmission and distribution/3510:Electric power generation, transmission and distribution | Product flow | 0.0001672528 | kWh | log-normal | 0.0001672528 | 1.024797 | (1;3;4;1;1) | Guatemala | EcoSpold01Location=UCTE
a5b794f0-15d5-352f-80d7-6b237893b3d4 | anode production, prebake, for aluminium electrolysis ¦ anode, prebake, for aluminium electrolysis ¦ Cutoff, U | electricity, medium voltage | Input |  | 759b89bd-3aa6-42ad-b767-5bb9ef5d331d | D:Electricity, gas, steam and air conditioning supply/35:Electricity, gas, steam and air conditioning supply/351:Electric power generation, transmission and distribution/3510:Electric power generation, transmission and distribution | Product flow | 1.847149e-05 | kWh | log-normal | 1.847149e-05 | 1.024797 | (1;3;4;1;1) | Benin | EcoSpold01Location=UCTE
a5b794f0-15d5-352f-80d7-6b237893b3d4 | anode production, prebake, for aluminium electrolysis ¦ anode, prebake, for aluminium electrolysis ¦ Cutoff, U | electricity, medium voltage | Input |  | 759b89bd-3aa6-42ad-b767-5bb9ef5d331d | D:Electricity, gas, steam and air conditioning supply/35:Electricity, gas, steam and air conditioning supply/351:Electric power generation, transmission and distribution/3510:Electric power generation, transmission and distribution | Product flow | 0.0001170611 | kWh | log-normal | 0.0001170611 | 1.024797 | (1;3;4;1;1) | Nepal | EcoSpold01Location=UCTE
a5b794f0-15d5-352f-80d7-6b237893b3d4 | anode production, prebake, for aluminium electrolysis ¦ anode, prebake, for aluminium electrolysis ¦ Cutoff, U | electricity, medium voltage | Input |  | 759b89bd-3aa6-42ad-b767-5bb9ef5d331d | D:Electricity, gas, steam and air conditioning supply/35:Electricity, gas, steam and air conditioning supply/351:Electric power generation, transmission and distribution/3510:Electric power generation, transmission and distribution | Product flow | 0.0001287032 | kWh | log-normal | 0.0001287032 | 1.024797 | (1;3;4;1;1) | Panama | EcoSpold01Location=UCTE
a5b794f0-15d5-352f-80d7-6b237893b3d4 | anode production, prebake, for aluminium electrolysis ¦ anode, prebake, for aluminium electrolysis ¦ Cutoff, U | electricity, medium voltage | Input |  | 759b89bd-3aa6-42ad-b767-5bb9ef5d331d | D:Electricity, gas, steam and air conditioning supply/35:Electricity, gas, steam and air conditioning supply/351:Electric power generation, transmission and distribution/3510:Electric power generation, transmission and distribution | Product flow | 0.002265223 | kWh | log-normal | 0.002265223 | 1.024797 | (1;3;4;1;1) | Malaysia | EcoSpold01Location=UCTE
a5b794f0-15d5-352f-80d7-6b237893b3d4 | anode production, prebake, for aluminium electrolysis ¦ anode, prebake, for aluminium electrolysis ¦ Cutoff, U | electricity, medium voltage | Input |  | 759b89bd-3aa6-42ad-b767-5bb9ef5d331d | D:Electricity, gas, steam and air conditioning supply/35:Electricity, gas, steam and air conditioning supply/351:Electric power generation, transmission and distribution/3510:Electric power generation, transmission and distribution | Product flow | 5.230819e-05 | kWh | log-normal | 5.230819e-05 | 1.024797 | (1;3;4;1;1) | Namibia | EcoSpold01Location=UCTE
a5b794f0-15d5-352f-80d7-6b237893b3d4 | anode production, prebake, for aluminium electrolysis ¦ anode, prebake, for aluminium electrolysis ¦ Cutoff, U | electricity, medium voltage | Input |  | 759b89bd-3aa6-42ad-b767-5bb9ef5d331d | D:Electricity, gas, steam and air conditioning supply/35:Electricity, gas, steam and air conditioning supply/351:Electric power generation, transmission and distribution/3510:Electric power generation, transmission and distribution | Product flow | 2.265832e-05 | kWh | log-normal | 2.265832e-05 | 1.024797 | (1;3;4;1;1) | Switzerland | EcoSpold01Location=UCTE
a5b794f0-15d5-352f-80d7-6b237893b3d4 | anode production, prebake, for aluminium electrolysis ¦ anode, prebake, for aluminium electrolysis ¦ Cutoff, U | electricity, medium voltage | Input |  | 759b89bd-3aa6-42ad-b767-5bb9ef5d331d | D:Electricity, gas, steam and air conditioning supply/35:Electricity, gas, steam and air conditioning supply/351:Electric power generation, transmission and distribution/3510:Electric power generation, transmission and distribution | Product flow | 0.0006591127 | kWh | log-normal | 0.0006591127 | 1.024797 | (1;3;4;1;1) | Peru | EcoSpold01Location=UCTE
a5b794f0-15d5-352f-80d7-6b237893b3d4 | anode production, prebake, for aluminium electrolysis ¦ anode, prebake, for aluminium electrolysis ¦ Cutoff, U | electricity, medium voltage | Input |  | 759b89bd-3aa6-42ad-b767-5bb9ef5d331d | D:Electricity, gas, steam and air conditioning supply/35:Electricity, gas, steam and air conditioning supply/351:Electric power generation, transmission and distribution/3510:Electric power generation, transmission and distribution | Product flow | 0.0009029833 | kWh | log-normal | 0.0009029833 | 1.024797 | (1;3;4;1;1) | Austria | EcoSpold01Location=UCTE
a5b794f0-15d5-352f-80d7-6b237893b3d4 | anode production, prebake, for aluminium electrolysis ¦ anode, prebake, for aluminium electrolysis ¦ Cutoff, U | electricity, medium voltage | Input |  | 759b89bd-3aa6-42ad-b767-5bb9ef5d331d | D:Electricity, gas, steam and air conditioning supply/35:Electricity, gas, steam and air conditioning supply/351:Electric power generation, transmission and distribution/3510:Electric power generation, transmission and distribution | Product flow | 0.0001212713 | kWh | log-normal | 0.0001212713 | 1.024797 | (1;3;4;1;1) | Bolivia, Plurinational State of | EcoSpold01Location=UCTE
a5b794f0-15d5-352f-80d7-6b237893b3d4 | anode production, prebake, for aluminium electrolysis ¦ anode, prebake, for aluminium electrolysis ¦ Cutoff, U | electricity, medium voltage | Input |  | 759b89bd-3aa6-42ad-b767-5bb9ef5d331d | D:Electricity, gas, steam and air conditioning supply/35:Electricity, gas, steam and air conditioning supply/351:Electric power generation, transmission and distribution/3510:Electric power generation, transmission and distribution | Product flow | 6.477619e-05 | kWh | log-normal | 6.477619e-05 | 1.024797 | (1;3;4;1;1) | Senegal | EcoSpold01Location=UCTE
a5b794f0-15d5-352f-80d7-6b237893b3d4 | anode production, prebake, for aluminium electrolysis ¦ anode, prebake, for aluminium electrolysis ¦ Cutoff, U | electricity, medium voltage | Input |  | 759b89bd-3aa6-42ad-b767-5bb9ef5d331d | D:Electricity, gas, steam and air conditioning supply/35:Electricity, gas, steam and air conditioning supply/351:Electric power generation, transmission and distribution/3510:Electric power generation, transmission and distribution | Product flow | 0.0002300599 | kWh | log-normal | 0.0002300599 | 1.024797 | (1;3;4;1;1) | Paraguay | EcoSpold01Location=UCTE
a5b794f0-15d5-352f-80d7-6b237893b3d4 | anode production, prebake, for aluminium electrolysis ¦ anode, prebake, for aluminium electrolysis ¦ Cutoff, U | electricity, medium voltage | Input |  | 759b89bd-3aa6-42ad-b767-5bb9ef5d331d | D:Electricity, gas, steam and air conditioning supply/35:Electricity, gas, steam and air conditioning supply/351:Electric power generation, transmission and distribution/3510:Electric power generation, transmission and distribution | Product flow | 0.0001059989 | kWh | log-normal | 0.0001059989 | 1.024797 | (1;3;4;1;1) | Mongolia | EcoSpold01Location=UCTE
a5b794f0-15d5-352f-80d7-6b237893b3d4 | anode production, prebake, for aluminium electrolysis ¦ anode, prebake, for aluminium electrolysis ¦ Cutoff, U | electricity, medium voltage | Input |  | 759b89bd-3aa6-42ad-b767-5bb9ef5d331d | D:Electricity, gas, steam and air conditioning supply/35:Electricity, gas, steam and air conditioning supply/351:Electric power generation, transmission and distribution/3510:Electric power generation, transmission and distribution | Product flow | 0.0001250323 | kWh | log-normal | 0.0001250323 | 1.024797 | (1;3;4;1;1) | Cote d'Ivoire | EcoSpold01Location=UCTE
a5b794f0-15d5-352f-80d7-6b237893b3d4 | anode production, prebake, for aluminium electrolysis ¦ anode, prebake, for aluminium electrolysis ¦ Cutoff, U | electricity, medium voltage | Input |  | 759b89bd-3aa6-42ad-b767-5bb9ef5d331d | D:Electricity, gas, steam and air conditioning supply/35:Electricity, gas, steam and air conditioning supply/351:Electric power generation, transmission and distribution/3510:Electric power generation, transmission and distribution | Product flow | 2.030551e-05 | kWh | log-normal | 2.030551e-05 | 1.024797 | (1;3;4;1;1) | Niger | EcoSpold01Location=UCTE
a5b794f0-15d5-352f-80d7-6b237893b3d4 | anode production, prebake, for aluminium electrolysis ¦ anode, prebake, for aluminium electrolysis ¦ Cutoff, U | electricity, medium voltage | Input |  | 759b89bd-3aa6-42ad-b767-5bb9ef5d331d | D:Electricity, gas, steam and air conditioning supply/35:Electricity, gas, steam and air conditioning supply/351:Electric power generation, transmission and distribution/3510:Electric power generation, transmission and distribution | Product flow | 0.000236495 | kWh | log-normal | 0.000236495 | 1.024797 | (1;3;4;1;1) | Croatia | EcoSpold01Location=UCTE
a5b794f0-15d5-352f-80d7-6b237893b3d4 | anode production, prebake, for aluminium electrolysis ¦ anode, prebake, for aluminium electrolysis ¦ Cutoff, U | electricity, medium voltage | Input |  | 759b89bd-3aa6-42ad-b767-5bb9ef5d331d | D:Electricity, gas, steam and air conditioning supply/35:Electricity, gas, steam and air conditioning supply/351:Electric power generation, transmission and distribution/3510:Electric power generation, transmission and distribution | Product flow | 0.0002345984 | kWh | log-normal | 0.0002345984 | 1.024797 | (1;3;4;1;1) | Myanmar | EcoSpold01Location=UCTE
a5b794f0-15d5-352f-80d7-6b237893b3d4 | anode production, prebake, for aluminium electrolysis ¦ anode, prebake, for aluminium electrolysis ¦ Cutoff, U | electricity, medium voltage | Input |  | 759b89bd-3aa6-42ad-b767-5bb9ef5d331d | D:Electricity, gas, steam and air conditioning supply/35:Electricity, gas, steam and air conditioning supply/351:Electric power generation, transmission and distribution/3510:Electric power generation, transmission and distribution | Product flow | 0.0001816139 | kWh | log-normal | 0.0001816139 | 1.024797 | (1;3;4;1;1) | Zambia | EcoSpold01Location=UCTE
a5b794f0-15d5-352f-80d7-6b237893b3d4 | anode production, prebake, for aluminium electrolysis ¦ anode, prebake, for aluminium electrolysis ¦ Cutoff, U | electricity, medium voltage | Input |  | 759b89bd-3aa6-42ad-b767-5bb9ef5d331d | D:Electricity, gas, steam and air conditioning supply/35:Electricity, gas, steam and air conditioning supply/351:Electric power generation, transmission and distribution/3510:Electric power generation, transmission and distribution | Product flow | 9.853515e-05 | kWh | log-normal | 9.853515e-05 | 1.024797 | (1;3;4;1;1) | Latvia | EcoSpold01Location=UCTE
a5b794f0-15d5-352f-80d7-6b237893b3d4 | anode production, prebake, for aluminium electrolysis ¦ anode, prebake, for aluminium electrolysis ¦ Cutoff, U | electricity, medium voltage | Input |  | 759b89bd-3aa6-42ad-b767-5bb9ef5d331d | D:Electricity, gas, steam and air conditioning supply/35:Electricity, gas, steam and air conditioning supply/351:Electric power generation, transmission and distribution/3510:Electric power generation, transmission and distribution | Product flow | 0.001761441 | kWh | log-normal | 0.001761441 | 1.024797 | (1;3;4;1;1) | Ukraine | EcoSpold01Location=UCTE
a5b794f0-15d5-352f-80d7-6b237893b3d4 | anode production, prebake, for aluminium electrolysis ¦ anode, prebake, for aluminium electrolysis ¦ Cutoff, U | electricity, medium voltage | Input |  | 759b89bd-3aa6-42ad-b767-5bb9ef5d331d | D:Electricity, gas, steam and air conditioning supply/35:Electricity, gas, steam and air conditioning supply/351:Electric power generation, transmission and distribution/3510:Electric power generation, transmission and distribution | Product flow | 1.105563e-05 | kWh | log-normal | 1.105563e-05 | 1.024797 | (1;3;4;1;1) | Haiti | EcoSpold01Location=UCTE
a5b794f0-15d5-352f-80d7-6b237893b3d4 | anode production, prebake, for aluminium electrolysis ¦ anode, prebake, for aluminium electrolysis ¦ Cutoff, U | electricity, medium voltage | Input |  | 759b89bd-3aa6-42ad-b767-5bb9ef5d331d | D:Electricity, gas, steam and air conditioning supply/35:Electricity, gas, steam and air conditioning supply/351:Electric power generation, transmission and distribution/3510:Electric power generation, transmission and distribution | Product flow | 8.593864e-05 | kWh | log-normal | 8.593864e-05 | 1.024797 | (1;3;4;1;1) | Honduras | EcoSpold01Location=UCTE
a5b794f0-15d5-352f-80d7-6b237893b3d4 | anode production, prebake, for aluminium electrolysis ¦ anode, prebake, for aluminium electrolysis ¦ Cutoff, U | electricity, medium voltage | Input |  | 759b89bd-3aa6-42ad-b767-5bb9ef5d331d | D:Electricity, gas, steam and air conditioning supply/35:Electricity, gas, steam and air conditioning supply/351:Electric power generation, transmission and distribution/3510:Electric power generation, transmission and distribution | Product flow | 1.569808e-05 | kWh | log-normal | 1.569808e-05 | 1.024797 | (1;3;4;1;1) | Mauritius | EcoSpold01Location=UCTE
a5b794f0-15d5-352f-80d7-6b237893b3d4 | anode production, prebake, for aluminium electrolysis ¦ anode, prebake, for aluminium electrolysis ¦ Cutoff, U | electricity, medium voltage | Input |  | 759b89bd-3aa6-42ad-b767-5bb9ef5d331d | D:Electricity, gas, steam and air conditioning supply/35:Electricity, gas, steam and air conditioning supply/351:Electric power generation, transmission and distribution/3510:Electric power generation, transmission and distribution | Product flow | 2.60925e-05 | kWh | log-normal | 2.60925e-05 | 1.024797 | (1;3;4;1;1) | Yemen | EcoSpold01Location=UCTE
a5b794f0-15d5-352f-80d7-6b237893b3d4 | anode production, prebake, for aluminium electrolysis ¦ anode, prebake, for aluminium electrolysis ¦ Cutoff, U | electricity, medium voltage | Input |  | 759b89bd-3aa6-42ad-b767-5bb9ef5d331d | D:Electricity, gas, steam and air conditioning supply/35:Electricity, gas, steam and air conditioning supply/351:Electric power generation, transmission and distribution/3510:Electric power generation, transmission and distribution | Product flow | 0.0001822297 | kWh | log-normal | 0.0001822297 | 1.024797 | (1;3;4;1;1) | Dominican Republic | EcoSpold01Location=UCTE
a5b794f0-15d5-352f-80d7-6b237893b3d4 | anode production, prebake, for aluminium electrolysis ¦ anode, prebake, for aluminium electrolysis ¦ Cutoff, U | electricity, medium voltage | Input |  | 759b89bd-3aa6-42ad-b767-5bb9ef5d331d | D:Electricity, gas, steam and air conditioning supply/35:Electricity, gas, steam and air conditioning supply/351:Electric power generation, transmission and distribution/3510:Electric power generation, transmission and distribution | Product flow | 0.001217531 | kWh | log-normal | 0.001217531 | 1.024797 | (1;3;4;1;1) | Iraq | EcoSpold01Location=UCTE
a5b794f0-15d5-352f-80d7-6b237893b3d4 | anode production, prebake, for aluminium electrolysis ¦ anode, prebake, for aluminium electrolysis ¦ Cutoff, U | electricity, medium voltage | Input |  | 759b89bd-3aa6-42ad-b767-5bb9ef5d331d | D:Electricity, gas, steam and air conditioning supply/35:Electricity, gas, steam and air conditioning supply/351:Electric power generation, transmission and distribution/3510:Electric power generation, transmission and distribution | Product flow | 5.933806e-05 | kWh | log-normal | 5.933806e-05 | 1.024797 | (1;3;4;1;1) | Cyprus | EcoSpold01Location=UCTE
a5b794f0-15d5-352f-80d7-6b237893b3d4 | anode production, prebake, for aluminium electrolysis ¦ anode, prebake, for aluminium electrolysis ¦ Cutoff, U | electricity, medium voltage | Input |  | 759b89bd-3aa6-42ad-b767-5bb9ef5d331d | D:Electricity, gas, steam and air conditioning supply/35:Electricity, gas, steam and air conditioning supply/351:Electric power generation, transmission and distribution/3510:Electric power generation, transmission and distribution | Product flow | 0.00203143 | kWh | log-normal | 0.00203143 | 1.024797 | (1;3;4;1;1) | Poland | EcoSpold01Location=UCTE
a5b794f0-15d5-352f-80d7-6b237893b3d4 | anode production, prebake, for aluminium electrolysis ¦ anode, prebake, for aluminium electrolysis ¦ Cutoff, U | electricity, medium voltage | Input |  | 759b89bd-3aa6-42ad-b767-5bb9ef5d331d | D:Electricity, gas, steam and air conditioning supply/35:Electricity, gas, steam and air conditioning supply/351:Electric power generation, transmission and distribution/3510:Electric power generation, transmission and distribution | Product flow | 5.529957e-05 | kWh | log-normal | 5.529957e-05 | 1.024797 | (1;3;4;1;1) | Botswana | EcoSpold01Location=UCTE
a5b794f0-15d5-352f-80d7-6b237893b3d4 | anode production, prebake, for aluminium electrolysis ¦ anode, prebake, for aluminium electrolysis ¦ Cutoff, U | electricity, medium voltage | Input |  | 759b89bd-3aa6-42ad-b767-5bb9ef5d331d | D:Electricity, gas, steam and air conditioning supply/35:Electricity, gas, steam and air conditioning supply/351:Electric power generation, transmission and distribution/3510:Electric power generation, transmission and distribution | Product flow | 0.0006486621 | kWh | log-normal | 0.0006486621 | 1.024797 | (1;3;4;1;1) | Hong Kong | EcoSpold01Location=UCTE
a5b794f0-15d5-352f-80d7-6b237893b3d4 | anode production, prebake, for aluminium electrolysis ¦ anode, prebake, for aluminium electrolysis ¦ Cutoff, U | electricity, medium voltage | Input |  | 759b89bd-3aa6-42ad-b767-5bb9ef5d331d | D:Electricity, gas, steam and air conditioning supply/35:Electricity, gas, steam and air conditioning supply/351:Electric power generation, transmission and distribution/3510:Electric power generation, transmission and distribution | Product flow | 0.0002220951 | kWh | log-normal | 0.0002220951 | 1.024797 | (1;3;4;1;1) | Jordan | EcoSpold01Location=UCTE
a5b794f0-15d5-352f-80d7-6b237893b3d4 | anode production, prebake, for aluminium electrolysis ¦ anode, prebake, for aluminium electrolysis ¦ Cutoff, U | electricity, medium voltage | Input |  | 759b89bd-3aa6-42ad-b767-5bb9ef5d331d | D:Electricity, gas, steam and air conditioning supply/35:Electricity, gas, steam and air conditioning supply/351:Electric power generation, transmission and distribution/3510:Electric power generation, transmission and distribution | Product flow | 0.001425078 | kWh | log-normal | 0.001425078 | 1.024797 | (1;3;4;1;1) | Thailand | EcoSpold01Location=UCTE
a5b794f0-15d5-352f-80d7-6b237893b3d4 | anode production, prebake, for aluminium electrolysis ¦ anode, prebake, for aluminium electrolysis ¦ Cutoff, U | electricity, medium voltage | Input |  | 759b89bd-3aa6-42ad-b767-5bb9ef5d331d | D:Electricity, gas, steam and air conditioning supply/35:Electricity, gas, steam and air conditioning supply/351:Electric power generation, transmission and distribution/3510:Electric power generation, transmission and distribution | Product flow | 0.00308685 | kWh | log-normal | 0.00308685 | 1.024797 | (1;3;4;1;1) | Saudi Arabia | EcoSpold01Location=UCTE
a5b794f0-15d5-352f-80d7-6b237893b3d4 | anode production, prebake, for aluminium electrolysis ¦ anode, prebake, for aluminium electrolysis ¦ Cutoff, U | electricity, medium voltage | Input |  | 759b89bd-3aa6-42ad-b767-5bb9ef5d331d | D:Electricity, gas, steam and air conditioning supply/35:Electricity, gas, steam and air conditioning supply/351:Electric power generation, transmission and distribution/3510:Electric power generation, transmission and distribution | Product flow | 0.0004494346 | kWh | log-normal | 0.0004494346 | 1.024797 | (1;3;4;1;1) | Denmark | EcoSpold01Location=UCTE
a5b794f0-15d5-352f-80d7-6b237893b3d4 | anode production, prebake, for aluminium electrolysis ¦ anode, prebake, for aluminium electrolysis ¦ Cutoff, U | electricity, medium voltage | Input |  | 759b89bd-3aa6-42ad-b767-5bb9ef5d331d | D:Electricity, gas, steam and air conditioning supply/35:Electricity, gas, steam and air conditioning supply/351:Electric power generation, transmission and distribution/3510:Electric power generation, transmission and distribution | Product flow | 0.0004771417 | kWh | log-normal | 0.0004771417 | 1.024797 | (1;3;4;1;1) | Morocco | EcoSpold01Location=UCTE
a5b794f0-15d5-352f-80d7-6b237893b3d4 | anode production, prebake, for aluminium electrolysis ¦ anode, prebake, for aluminium electrolysis ¦ Cutoff, U | electricity, medium voltage | Input |  | 759b89bd-3aa6-42ad-b767-5bb9ef5d331d | D:Electricity, gas, steam and air conditioning supply/35:Electricity, gas, steam and air conditioning supply/351:Electric power generation, transmission and distribution/3510:Electric power generation, transmission and distribution | Product flow | 0.0001484988 | kWh | log-normal | 0.0001484988 | 1.024797 | (1;3;4;1;1) | Costa Rica | EcoSpold01Location=UCTE
a5b794f0-15d5-352f-80d7-6b237893b3d4 | anode production, prebake, for aluminium electrolysis ¦ anode, prebake, for aluminium electrolysis ¦ Cutoff, U | heat, district or industrial, natural gas | Input |  | 1125e767-7b5d-442e-81d6-9b0d3e1919ac | D:Electricity, gas, steam and air conditioning supply/35:Electricity, gas, steam and air conditioning supply/351:Electric power generation, transmission and distribution/3510:Electric power generation, transmission and distribution | Product flow | 1.831596 | MJ | log-normal | 1.831596 | 1 | (1;1;4;1;1) | Rest-of-World | Natural gas combustion.
a5b794f0-15d5-352f-80d7-6b237893b3d4 | anode production, prebake, for aluminium electrolysis ¦ anode, prebake, for aluminium electrolysis ¦ Cutoff, U | heat, district or industrial, other than natural gas | Input |  | 71e2f1db-a2c5-44d0-8337-dfff15be974d | D:Electricity, gas, steam and air conditioning supply/35:Electricity, gas, steam and air conditioning supply/351:Electric power generation, transmission and distribution/3510:Electric power generation, transmission and distribution | Product flow | 0.005271605 | MJ | log-normal | 0.005271605 | 1 | (1;1;4;1;1) | Rest-of-World | Diesel combustion.
a5b794f0-15d5-352f-80d7-6b237893b3d4 | anode production, prebake, for aluminium electrolysis ¦ anode, prebake, for aluminium electrolysis ¦ Cutoff, U | heat, district or industrial, other than natural gas | Input |  | 71e2f1db-a2c5-44d0-8337-dfff15be974d | D:Electricity, gas, steam and air conditioning supply/35:Electricity, gas, steam and air conditioning supply/351:Electric power generation, transmission and distribution/3510:Electric power generation, transmission and distribution | Product flow | 0.6324786 | MJ | log-normal | 0.6324786 | 1 | (1;1;4;1;1) | Rest-of-World | Heavy oil combustion.
a5b794f0-15d5-352f-80d7-6b237893b3d4 | anode production, prebake, for aluminium electrolysis ¦ anode, prebake, for aluminium electrolysis ¦ Cutoff, U | petroleum coke | Input |  | eb6b5a9a-c482-4c75-9ade-bbf8d89234fe | C:Manufacturing/19:Manufacture of coke and refined petroleum products/192:Manufacture of refined petroleum products/1920:Manufacture of refined petroleum products | Product flow | 0.675 | kg | log-normal | 0.675 | 1.024797 | (1;3;4;1;1) | Global | EcoSpold01Location=RER
a5b794f0-15d5-352f-80d7-6b237893b3d4 | anode production, prebake, for aluminium electrolysis ¦ anode, prebake, for aluminium electrolysis ¦ Cutoff, U | pitch | Input |  | e7a17355-8575-4be4-8c51-85e38b19b3f3 | C:Manufacturing/19:Manufacture of coke and refined petroleum products/192:Manufacture of refined petroleum products/1920:Manufacture of refined petroleum products | Product flow | 0.1440792 | kg | log-normal | 0.1440792 | 1.024797 | (1;3;4;1;1) | Rest-of-World | EcoSpold01Location=RER Reported as Pitch in IAI report
a5b794f0-15d5-352f-80d7-6b237893b3d4 | anode production, prebake, for aluminium electrolysis ¦ anode, prebake, for aluminium electrolysis ¦ Cutoff, U | pitch | Input |  | e7a17355-8575-4be4-8c51-85e38b19b3f3 | C:Manufacturing/19:Manufacture of coke and refined petroleum products/192:Manufacture of refined petroleum products/1920:Manufacture of refined petroleum products | Product flow | 0.000215279 | kg | log-normal | 0.000215279 | 1.024797 | (1;3;4;1;1) | Switzerland | EcoSpold01Location=RER Reported as Pitch in IAI report
a5b794f0-15d5-352f-80d7-6b237893b3d4 | anode production, prebake, for aluminium electrolysis ¦ anode, prebake, for aluminium electrolysis ¦ Cutoff, U | pitch | Input |  | e7a17355-8575-4be4-8c51-85e38b19b3f3 | C:Manufacturing/19:Manufacture of coke and refined petroleum products/192:Manufacture of refined petroleum products/1920:Manufacture of refined petroleum products | Product flow | 0.001142421 | kg | log-normal | 0.001142421 | 1.024797 | (1;3;4;1;1) | Peru | EcoSpold01Location=RER Reported as Pitch in IAI report
a5b794f0-15d5-352f-80d7-6b237893b3d4 | anode production, prebake, for aluminium electrolysis ¦ anode, prebake, for aluminium electrolysis ¦ Cutoff, U | pitch | Input |  | e7a17355-8575-4be4-8c51-85e38b19b3f3 | C:Manufacturing/19:Manufacture of coke and refined petroleum products/192:Manufacture of refined petroleum products/1920:Manufacture of refined petroleum products | Product flow | 0.0005631212 | kg | log-normal | 0.0005631212 | 1.024797 | (1;3;4;1;1) | Colombia | EcoSpold01Location=RER Reported as Pitch in IAI report
a5b794f0-15d5-352f-80d7-6b237893b3d4 | anode production, prebake, for aluminium electrolysis ¦ anode, prebake, for aluminium electrolysis ¦ Cutoff, U | refractory, fireclay, packed | Input |  | d3e019ee-edbe-4774-a4a6-9701cf293d05 | C:Manufacturing/23:Manufacture of other non-metallic mineral products/239:Manufacture of non-metallic mineral products n.e.c./2391:Manufacture of refractory products | Product flow | 0.00715 | kg | log-normal | 0.00715 | 1.024797 | (1;3;4;1;1) | Global | Reported as "Refractory material" in IAI Survey
a5b794f0-15d5-352f-80d7-6b237893b3d4 | anode production, prebake, for aluminium electrolysis ¦ anode, prebake, for aluminium electrolysis ¦ Cutoff, U | Water, cooling, unspecified natural origin | Input |  | fc1c42ce-a759-49fa-b987-f1ec5e503db1 | Elementary flows/Resource/in water | Elementary flow | 0.00195 | m3 | log-normal | 0.00195 | 1.024797 | (2;3;4;1;1) | Rest-of-World | Specified as freshwater in IAI report.
a5b794f0-15d5-352f-80d7-6b237893b3d4 | anode production, prebake, for aluminium electrolysis ¦ anode, prebake, for aluminium electrolysis ¦ Cutoff, U | Water, salt, ocean | Input |  | 629ffbca-ca71-4e4b-a006-ca9bdd9cd1df | Elementary flows/Resource/in water | Elementary flow | 0.00157 | m3 | log-normal | 0.00157 | 1.024797 | (2;3;4;1;1) | Rest-of-World | Specified as sea water in IAI report.
a5b794f0-15d5-352f-80d7-6b237893b3d4 | anode production, prebake, for aluminium electrolysis ¦ anode, prebake, for aluminium electrolysis ¦ Cutoff, U | anode, prebake, for aluminium electrolysis | Output | x | db66eb0b-7b48-4300-8134-2c851292cc14 | C:Manufacturing/27:Manufacture of electrical equipment/279:Manufacture of other electrical equipment/2790:Manufacture of other electrical equipment | Product flow | 1 | kg |  |  |  |  | Rest-of-World
a5b794f0-15d5-352f-80d7-6b237893b3d4 | anode production, prebake, for aluminium electrolysis ¦ anode, prebake, for aluminium electrolysis ¦ Cutoff, U | Benzo(a)pyrene | Output |  | 5e13c2ab-5466-4ff5-816d-702dfdf25f76 | Elementary flows/Emission to air/unspecified | Elementary flow | 5e-08 | kg | log-normal | 5e-08 | 1.72931 | (1;4;4;1;1) | Rest-of-World
a5b794f0-15d5-352f-80d7-6b237893b3d4 | anode production, prebake, for aluminium electrolysis ¦ anode, prebake, for aluminium electrolysis ¦ Cutoff, U | Fluoride | Output |  | 96b0e9d0-5bfc-4113-ac30-c9b8a310b534 | Elementary flows/Emission to water/unspecified | Elementary flow | 9e-06 | kg | log-normal | 9e-06 | 1.024797 | (1;4;4;1;1) | Rest-of-World
a5b794f0-15d5-352f-80d7-6b237893b3d4 | anode production, prebake, for aluminium electrolysis ¦ anode, prebake, for aluminium electrolysis ¦ Cutoff, U | fly ash and scrubber sludge | Output |  | 6666335b-58fd-4687-9e8e-4235d8dd7b20 | E:Water supply; sewerage, waste management and remediation activities/38:Waste collection, treatment and disposal activities; materials recovery/382:Waste treatment and disposal/3822:Treatment and disposal of hazardous waste | Waste flow | 7.135864e-07 | kg | log-normal | 7.135864e-07 | 1.024797 | (5;5;5;5;5) | Switzerland | Used as a weak proxy for treatment of scrubber sludges
a5b794f0-15d5-352f-80d7-6b237893b3d4 | anode production, prebake, for aluminium electrolysis ¦ anode, prebake, for aluminium electrolysis ¦ Cutoff, U | fly ash and scrubber sludge | Output |  | 6666335b-58fd-4687-9e8e-4235d8dd7b20 | E:Water supply; sewerage, waste management and remediation activities/38:Waste collection, treatment and disposal activities; materials recovery/382:Waste treatment and disposal/3822:Treatment and disposal of hazardous waste | Waste flow | 6.028641e-05 | kg | log-normal | 6.028641e-05 | 1.024797 | (5;5;5;5;5) | Rest-of-World | Used as a weak proxy for treatment of scrubber sludges
a5b794f0-15d5-352f-80d7-6b237893b3d4 | anode production, prebake, for aluminium electrolysis ¦ anode, prebake, for aluminium electrolysis ¦ Cutoff, U | Hydrogen fluoride | Output |  | 24541c8c-9f11-49ae-9de5-456f238a3f5e | Elementary flows/Emission to air/unspecified | Elementary flow | 2.4e-05 | kg | log-normal | 2.4e-05 | 1.221403 | (1;3;4;1;1) | Rest-of-World | Reported as F in IAI data,sum of particulate F and gaseous F
a5b794f0-15d5-352f-80d7-6b237893b3d4 | anode production, prebake, for aluminium electrolysis ¦ anode, prebake, for aluminium electrolysis ¦ Cutoff, U | inert waste, for final disposal | Output |  | 240c1a3c-1aba-4528-afc3-3f27f56583be | E:Water supply; sewerage, waste management and remediation activities/38:Waste collection, treatment and disposal activities; materials recovery/382:Waste treatment and disposal/3821:Treatment and disposal of non-hazardous waste | Waste flow | 0.0001694656 | kg |  |  |  |  | Switzerland | Amount includes "Byproducts for external recycling", "Refractory material for external recycling", "Refractory (excluding SPL) sent to landfill" and "Other landfilled waste" in IAI report. If it becomes possible to specify byproducts and other landfilled waste, then these should be broken out of this total. Currently, no recycling process exists in ecoinvent for refractory material, and hence these are modelled as sent to landfill. EcoSpold01Location=CH
a5b794f0-15d5-352f-80d7-6b237893b3d4 | anode production, prebake, for aluminium electrolysis ¦ anode, prebake, for aluminium electrolysis ¦ Cutoff, U | inert waste, for final disposal | Output |  | 240c1a3c-1aba-4528-afc3-3f27f56583be | E:Water supply; sewerage, waste management and remediation activities/38:Waste collection, treatment and disposal activities; materials recovery/382:Waste treatment and disposal/3821:Treatment and disposal of non-hazardous waste | Waste flow | 0.02603053 | kg |  |  |  |  | Rest-of-World | Amount includes "Byproducts for external recycling", "Refractory material for external recycling", "Refractory (excluding SPL) sent to landfill" and "Other landfilled waste" in IAI report. If it becomes possible to specify byproducts and other landfilled waste, then these should be broken out of this total. Currently, no recycling process exists in ecoinvent for refractory material, and hence these are modelled as sent to landfill. EcoSpold01Location=CH
a5b794f0-15d5-352f-80d7-6b237893b3d4 | anode production, prebake, for aluminium electrolysis ¦ anode, prebake, for aluminium electrolysis ¦ Cutoff, U | Nitrogen oxides | Output |  | c1b91234-6f24-417b-8309-46111d09c457 | Elementary flows/Emission to air/unspecified | Elementary flow | 0.000495 | kg | log-normal | 0.000495 | 1.221403 | (1;3;4;1;1) | Rest-of-World
a5b794f0-15d5-352f-80d7-6b237893b3d4 | anode production, prebake, for aluminium electrolysis ¦ anode, prebake, for aluminium electrolysis ¦ Cutoff, U | Oils, unspecified | Output |  | 6da0e891-3648-43a5-b0cf-f1872c57db8d | Elementary flows/Emission to water/unspecified | Elementary flow | 2e-05 | kg | log-normal | 2e-05 | 1.024797 | (1;4;4;1;1) | Rest-of-World
a5b794f0-15d5-352f-80d7-6b237893b3d4 | anode production, prebake, for aluminium electrolysis ¦ anode, prebake, for aluminium electrolysis ¦ Cutoff, U | PAH, polycyclic aromatic hydrocarbons | Output |  | 3e5d7d91-67d7-4afb-91dd-36fab58e4685 | Elementary flows/Emission to air/unspecified | Elementary flow | 5.3e-05 | kg | log-normal | 5.3e-05 | 1 | (1;3;4;1;1) | Rest-of-World
a5b794f0-15d5-352f-80d7-6b237893b3d4 | anode production, prebake, for aluminium electrolysis ¦ anode, prebake, for aluminium electrolysis ¦ Cutoff, U | PAH, polycyclic aromatic hydrocarbons | Output |  | f21b8022-f20d-4752-8cd6-728f56cf9c43 | Elementary flows/Emission to water/unspecified | Elementary flow | 1e-08 | kg | log-normal | 1e-08 | 1.024797 | (1;4;4;1;1) | Rest-of-World | Reported as PAH (6 Borneff components)
a5b794f0-15d5-352f-80d7-6b237893b3d4 | anode production, prebake, for aluminium electrolysis ¦ anode, prebake, for aluminium electrolysis ¦ Cutoff, U | Particulate Matter, < 2.5 um | Output |  | 21e46cb8-6233-4c99-bac3-c41d2ab99498 | Elementary flows/Emission to air/unspecified | Elementary flow | 8e-05 | kg | log-normal | 8e-05 | 1.024797 | (1;3;4;1;1) | Rest-of-World | Reported IAI 2015
a5b794f0-15d5-352f-80d7-6b237893b3d4 | anode production, prebake, for aluminium electrolysis ¦ anode, prebake, for aluminium electrolysis ¦ Cutoff, U | Particulate Matter, > 10 um | Output |  | 66020d27-7ae4-4e59-83a3-89214b72c40a | Elementary flows/Emission to air/unspecified | Elementary flow | 0.00024 | kg | log-normal | 0.00024 | 1.024797 | (1;4;4;1;1) | Rest-of-World
a5b794f0-15d5-352f-80d7-6b237893b3d4 | anode production, prebake, for aluminium electrolysis ¦ anode, prebake, for aluminium electrolysis ¦ Cutoff, U | Particulate Matter, > 2.5 um and < 10um | Output |  | 24c7db29-3a43-362d-8f21-1a1f52ccf217 | Elementary flows/Emission to air/unspecified | Elementary flow | 0.00024 | kg | log-normal | 0.00024 | 1.024797 | (1;4;4;1;1) | Rest-of-World
a5b794f0-15d5-352f-80d7-6b237893b3d4 | anode production, prebake, for aluminium electrolysis ¦ anode, prebake, for aluminium electrolysis ¦ Cutoff, U | scrap steel | Output |  | d1a4a803-c563-4740-84cf-3c21a488bd74 | E:Water supply; sewerage, waste management and remediation activities/38:Waste collection, treatment and disposal activities; materials recovery/382:Waste treatment and disposal/3821:Treatment and disposal of non-hazardous waste | Waste flow | 0.004097519 | kg | log-normal | 0.004097519 | 1.024797 | (1;3;1;1;1) | Rest-of-World | Reported as scrap steel.
a5b794f0-15d5-352f-80d7-6b237893b3d4 | anode production, prebake, for aluminium electrolysis ¦ anode, prebake, for aluminium electrolysis ¦ Cutoff, U | scrap steel | Output |  | d1a4a803-c563-4740-84cf-3c21a488bd74 | E:Water supply; sewerage, waste management and remediation activities/38:Waste collection, treatment and disposal activities; materials recovery/382:Waste treatment and disposal/3821:Treatment and disposal of non-hazardous waste | Waste flow | 2.481188e-06 | kg | log-normal | 2.481188e-06 | 1.024797 | (1;3;1;1;1) | Switzerland | Reported as scrap steel.
a5b794f0-15d5-352f-80d7-6b237893b3d4 | anode production, prebake, for aluminium electrolysis ¦ anode, prebake, for aluminium electrolysis ¦ Cutoff, U | Sulfur dioxide | Output |  | fd7aa71c-508c-480d-81a6-8052aad92646 | Elementary flows/Emission to air/unspecified | Elementary flow | 0.0043 | kg | log-normal | 0.0043 | 1.024797 | (1;3;4;1;1) | Rest-of-World
a5b794f0-15d5-352f-80d7-6b237893b3d4 | anode production, prebake, for aluminium electrolysis ¦ anode, prebake, for aluminium electrolysis ¦ Cutoff, U | Suspended solids, unspecified | Output |  | 693921ef-e02d-4072-add0-55aa4631b213 | Elementary flows/Emission to water/unspecified | Elementary flow | 9e-05 | kg | log-normal | 9e-05 | 1.024797 | (1;4;4;1;1) | Rest-of-World
a5b794f0-15d5-352f-80d7-6b237893b3d4 | anode production, prebake, for aluminium electrolysis ¦ anode, prebake, for aluminium electrolysis ¦ Cutoff, U | waste asphalt | Output |  | 22e27360-4621-4591-8412-a4f2045ac1a0 | E:Water supply; sewerage, waste management and remediation activities/38:Waste collection, treatment and disposal activities; materials recovery/382:Waste treatment and disposal/3821:Treatment and disposal of non-hazardous waste | Waste flow | 0.01199942 | kg | log-normal | 0.01199942 | 1.024797 | (1;3;1;1;1) | Rest-of-World | EcoSpold01Location=CH Proxy for treatment of waste carbon
a5b794f0-15d5-352f-80d7-6b237893b3d4 | anode production, prebake, for aluminium electrolysis ¦ anode, prebake, for aluminium electrolysis ¦ Cutoff, U | waste asphalt | Output |  | 22e27360-4621-4591-8412-a4f2045ac1a0 | E:Water supply; sewerage, waste management and remediation activities/38:Waste collection, treatment and disposal activities; materials recovery/382:Waste treatment and disposal/3821:Treatment and disposal of non-hazardous waste | Waste flow | 5.775124e-07 | kg | log-normal | 5.775124e-07 | 1.024797 | (1;3;1;1;1) | Switzerland | EcoSpold01Location=CH Proxy for treatment of waste carbon
a5b794f0-15d5-352f-80d7-6b237893b3d4 | anode production, prebake, for aluminium electrolysis ¦ anode, prebake, for aluminium electrolysis ¦ Cutoff, U | Water | Output |  | db4566b1-bd88-427d-92da-2d25879063b9 | Elementary flows/Emission to water/surface water | Elementary flow | 0.0017 | m3 | log-normal | 0.0017 | 1.024797 | (2;3;4;1;1) | Rest-of-World | Reported as Fresh Water
a5b794f0-15d5-352f-80d7-6b237893b3d4 | anode production, prebake, for aluminium electrolysis ¦ anode, prebake, for aluminium electrolysis ¦ Cutoff, U | Water | Output |  | 075e433b-4be4-448e-9510-9a5029c1ce94 | Elementary flows/Emission to air/unspecified | Elementary flow | 0.00089 | m3 | log-normal | 0.00089 | 1.024797 | (5;5;5;5;5) | Rest-of-World | IAI data reported as "Fresh Water Consumption" plus "Sea Water consumption"
a5b794f0-15d5-352f-80d7-6b237893b3d4 | anode production, prebake, for aluminium electrolysis ¦ anode, prebake, for aluminium electrolysis ¦ Cutoff, U | Water | Output |  | 4f0f15b3-b227-4cdc-b0b3-6412d55695d5 | Elementary flows/Emission to water/ocean | Elementary flow | 0.0016 | m3 | log-normal | 0.0016 | 1.024797 | (1;3;4;1;1) | Rest-of-World
8515b724-c91b-4fcd-bcc1-7be834d074a9 | Aluminum electrolysis carbon anode production ; Carbon anode ; Petroleum coke ; Generic ; 2022 | Asphalt | Input |  | 4e256aeb-9d90-4e11-9e58-4299c38c424b | Materials production/Other mineralic materials | Product flow | 220 | kg | [5 empty] | asphalt
8515b724-c91b-4fcd-bcc1-7be834d074a9 | Aluminum electrolysis carbon anode production ; Carbon anode ; Petroleum coke ; Generic ; 2022 | coal gas | Input |  | d3d23054-a030-4284-9cfb-c464e70ec865 | C:Manufacturing/19:Manufacture of coke and refined petroleum products/191:Manufacture of coke oven products/1910:Manufacture of coke oven products | Product flow | 1290 | MJ
8515b724-c91b-4fcd-bcc1-7be834d074a9 | Aluminum electrolysis carbon anode production ; Carbon anode ; Petroleum coke ; Generic ; 2022 | diesel | Input |  | 291fc06d-1b3e-4077-aabb-346b588ed24b | C:Manufacturing/19:Manufacture of coke and refined petroleum products/192:Manufacture of refined petroleum products/1920:Manufacture of refined petroleum products | Product flow | 69 | kg
8515b724-c91b-4fcd-bcc1-7be834d074a9 | Aluminum electrolysis carbon anode production ; Carbon anode ; Petroleum coke ; Generic ; 2022 | electricity, high voltage, aluminium industry | Input |  | 5d954e5c-1e6d-4f78-9fc3-d3857b7892cb | D:Electricity, gas, steam and air conditioning supply/35:Electricity, gas, steam and air conditioning supply/351:Electric power generation, transmission and distribution/3510:Electric power generation, transmission and distribution | Product flow | 759.6 | MJ | [5 empty] | unspecified
8515b724-c91b-4fcd-bcc1-7be834d074a9 | Aluminum electrolysis carbon anode production ; Carbon anode ; Petroleum coke ; Generic ; 2022 | petroleum coke | Input |  | eb6b5a9a-c482-4c75-9ade-bbf8d89234fe | C:Manufacturing/19:Manufacture of coke and refined petroleum products/192:Manufacture of refined petroleum products/1920:Manufacture of refined petroleum products | Product flow | 1140 | kg
8515b724-c91b-4fcd-bcc1-7be834d074a9 | Aluminum electrolysis carbon anode production ; Carbon anode ; Petroleum coke ; Generic ; 2022 | anode, prebake, for aluminium electrolysis | Output | x | db66eb0b-7b48-4300-8134-2c851292cc14 | C:Manufacturing/27:Manufacture of electrical equipment/279:Manufacture of other electrical equipment/2790:Manufacture of other electrical equipment | Product flow | 1000 | kg | [5 empty] | carbon anode
2268f9db-3ba5-4b03-a46f-e205f6444256 | Aluminum electrolysis carbon anode production ; Carbon anode ; Petroleum coke ; Prebake ; 2007 | coal gas | Input |  | d3d23054-a030-4284-9cfb-c464e70ec865 | C:Manufacturing/19:Manufacture of coke and refined petroleum products/191:Manufacture of coke oven products/1910:Manufacture of coke oven products | Product flow | 21930 | MJ | [5 empty] | coal gas
2268f9db-3ba5-4b03-a46f-e205f6444256 | Aluminum electrolysis carbon anode production ; Carbon anode ; Petroleum coke ; Prebake ; 2007 | coal tar | Input |  | d70d5efd-b120-4c9d-8192-d799fe431bfa | B:Mining and quarrying/07:Mining of metal ores/072:Mining of non-ferrous metal ores/0729:Mining of other non-ferrous metal ores | Product flow | 220 | kg | [5 empty] | coal tar pitch
2268f9db-3ba5-4b03-a46f-e205f6444256 | Aluminum electrolysis carbon anode production ; Carbon anode ; Petroleum coke ; Prebake ; 2007 | electricity, medium voltage | Input |  | 759b89bd-3aa6-42ad-b767-5bb9ef5d331d | D:Electricity, gas, steam and air conditioning supply/35:Electricity, gas, steam and air conditioning supply/351:Electric power generation, transmission and distribution/3510:Electric power generation, transmission and distribution | Product flow | 759.6 | MJ
2268f9db-3ba5-4b03-a46f-e205f6444256 | Aluminum electrolysis carbon anode production ; Carbon anode ; Petroleum coke ; Prebake ; 2007 | heavy fuel oil, burned in refinery furnace | Input |  | b8e7c209-349c-4f20-956b-533119feab30 | D:Electricity, gas, steam and air conditioning supply/35:Electricity, gas, steam and air conditioning supply/353:Steam and air conditioning supply/3530:Steam and air conditioning supply | Product flow | 2760 | MJ | [5 empty] | fuel oil
2268f9db-3ba5-4b03-a46f-e205f6444256 | Aluminum electrolysis carbon anode production ; Carbon anode ; Petroleum coke ; Prebake ; 2007 | petroleum coke | Input |  | eb6b5a9a-c482-4c75-9ade-bbf8d89234fe | C:Manufacturing/19:Manufacture of coke and refined petroleum products/192:Manufacture of refined petroleum products/1920:Manufacture of refined petroleum products | Product flow | 1140 | kg
2268f9db-3ba5-4b03-a46f-e205f6444256 | Aluminum electrolysis carbon anode production ; Carbon anode ; Petroleum coke ; Prebake ; 2007 | anode, prebake, for aluminium electrolysis | Output | x | db66eb0b-7b48-4300-8134-2c851292cc14 | C:Manufacturing/27:Manufacture of electrical equipment/279:Manufacture of other electrical equipment/2790:Manufacture of other electrical equipment | Product flow | 1000 | kg
a9f4c094-7119-4dc3-ba10-289985c31e02 | Aluminum electrolysis carbon anode production ; Carbon anode ; Petroleum coke ; Prebake ; 2009 | coal gas | Input |  | d3d23054-a030-4284-9cfb-c464e70ec865 | C:Manufacturing/19:Manufacture of coke and refined petroleum products/191:Manufacture of coke oven products/1910:Manufacture of coke oven products | Product flow | 21930 | MJ | [5 empty] | coal gas
a9f4c094-7119-4dc3-ba10-289985c31e02 | Aluminum electrolysis carbon anode production ; Carbon anode ; Petroleum coke ; Prebake ; 2009 | coal tar | Input |  | d70d5efd-b120-4c9d-8192-d799fe431bfa | B:Mining and quarrying/07:Mining of metal ores/072:Mining of non-ferrous metal ores/0729:Mining of other non-ferrous metal ores | Product flow | 220 | kg | [5 empty] | coal tar pitch
a9f4c094-7119-4dc3-ba10-289985c31e02 | Aluminum electrolysis carbon anode production ; Carbon anode ; Petroleum coke ; Prebake ; 2009 | electricity, medium voltage | Input |  | 759b89bd-3aa6-42ad-b767-5bb9ef5d331d | D:Electricity, gas, steam and air conditioning supply/35:Electricity, gas, steam and air conditioning supply/351:Electric power generation, transmission and distribution/3510:Electric power generation, transmission and distribution | Product flow | 759.6 | MJ
a9f4c094-7119-4dc3-ba10-289985c31e02 | Aluminum electrolysis carbon anode production ; Carbon anode ; Petroleum coke ; Prebake ; 2009 | heavy fuel oil, burned in refinery furnace | Input |  | b8e7c209-349c-4f20-956b-533119feab30 | D:Electricity, gas, steam and air conditioning supply/35:Electricity, gas, steam and air conditioning supply/353:Steam and air conditioning supply/3530:Steam and air conditioning supply | Product flow | 2760 | MJ | [5 empty] | fuel oil
a9f4c094-7119-4dc3-ba10-289985c31e02 | Aluminum electrolysis carbon anode production ; Carbon anode ; Petroleum coke ; Prebake ; 2009 | petroleum coke | Input |  | eb6b5a9a-c482-4c75-9ade-bbf8d89234fe | C:Manufacturing/19:Manufacture of coke and refined petroleum products/192:Manufacture of refined petroleum products/1920:Manufacture of refined petroleum products | Product flow | 1140 | kg
a9f4c094-7119-4dc3-ba10-289985c31e02 | Aluminum electrolysis carbon anode production ; Carbon anode ; Petroleum coke ; Prebake ; 2009 | anode, prebake, for aluminium electrolysis | Output | x | db66eb0b-7b48-4300-8134-2c851292cc14 | C:Manufacturing/27:Manufacture of electrical equipment/279:Manufacture of other electrical equipment/2790:Manufacture of other electrical equipment | Product flow | 1000 | kg
e85c1fbd-c69d-3583-9cd1-4582fc923616 | anode production, for metal electrolysis ¦ anode, for metal electrolysis ¦ Cutoff, U | anode factory | Input |  | 3736d0b4-90f9-4076-9d13-468bf0ae04e4 | F:Construction/41:Construction of buildings/410:Construction of buildings/4100:Construction of buildings | Product flow | 2.5e-10 | Item(s) | log-normal | 2.5e-10 | 1.713463 | (5;5;5;5;5) | Europe | Rough guess EcoSpold01Location=RER
e85c1fbd-c69d-3583-9cd1-4582fc923616 | anode production, for metal electrolysis ¦ anode, for metal electrolysis ¦ Cutoff, U | cast iron | Input |  | 4447af36-0897-4b00-8fd0-fd6a446dda6a | C:Manufacturing/24:Manufacture of basic metals/241:Manufacture of basic iron and steel/2410:Manufacture of basic iron and steel | Product flow | 0.00781 | kg | log-normal | 0.00781 | 1 | (1;1;5;1;1) | Global | EcoSpold01Location=RER
e85c1fbd-c69d-3583-9cd1-4582fc923616 | anode production, for metal electrolysis ¦ anode, for metal electrolysis ¦ Cutoff, U | electricity, medium voltage | Input |  | 759b89bd-3aa6-42ad-b767-5bb9ef5d331d | D:Electricity, gas, steam and air conditioning supply/35:Electricity, gas, steam and air conditioning supply/351:Electric power generation, transmission and distribution/3510:Electric power generation, transmission and distribution | Product flow | 0.131 | kWh | log-normal | 0.131 | 1 | (1;1;5;1;1) | Europe | EcoSpold01Location=UCTE
e85c1fbd-c69d-3583-9cd1-4582fc923616 | anode production, for metal electrolysis ¦ anode, for metal electrolysis ¦ Cutoff, U | heat, district or industrial, natural gas | Input |  | 1125e767-7b5d-442e-81d6-9b0d3e1919ac | D:Electricity, gas, steam and air conditioning supply/35:Electricity, gas, steam and air conditioning supply/351:Electric power generation, transmission and distribution/3510:Electric power generation, transmission and distribution | Product flow | 1.9 | MJ | log-normal | 1.9 | 1 | (1;1;5;1;1) | Europe | EcoSpold01Location=RER
e85c1fbd-c69d-3583-9cd1-4582fc923616 | anode production, for metal electrolysis ¦ anode, for metal electrolysis ¦ Cutoff, U | heat, district or industrial, other than natural gas | Input |  | 71e2f1db-a2c5-44d0-8337-dfff15be974d | D:Electricity, gas, steam and air conditioning supply/35:Electricity, gas, steam and air conditioning supply/351:Electric power generation, transmission and distribution/3510:Electric power generation, transmission and distribution | Product flow | 0.935 | MJ | log-normal | 0.935 | 1 | (1;1;5;1;1) | Europe | EcoSpold01Location=CH
e85c1fbd-c69d-3583-9cd1-4582fc923616 | anode production, for metal electrolysis ¦ anode, for metal electrolysis ¦ Cutoff, U | petroleum coke | Input |  | eb6b5a9a-c482-4c75-9ade-bbf8d89234fe | C:Manufacturing/19:Manufacture of coke and refined petroleum products/192:Manufacture of refined petroleum products/1920:Manufacture of refined petroleum products | Product flow | 0.649 | kg | log-normal | 0.649 | 1 | (1;1;5;1;1) | Global | EcoSpold01Location=RER
e85c1fbd-c69d-3583-9cd1-4582fc923616 | anode production, for metal electrolysis ¦ anode, for metal electrolysis ¦ Cutoff, U | pitch | Input |  | e7a17355-8575-4be4-8c51-85e38b19b3f3 | C:Manufacturing/19:Manufacture of coke and refined petroleum products/192:Manufacture of refined petroleum products/1920:Manufacture of refined petroleum products | Product flow | 0.001071243 | kg | log-normal | 0.001071243 | 1 | (1;1;5;1;1) | Switzerland | EcoSpold01Location=RER
e85c1fbd-c69d-3583-9cd1-4582fc923616 | anode production, for metal electrolysis ¦ anode, for metal electrolysis ¦ Cutoff, U | pitch | Input |  | e7a17355-8575-4be4-8c51-85e38b19b3f3 | C:Manufacturing/19:Manufacture of coke and refined petroleum products/192:Manufacture of refined petroleum products/1920:Manufacture of refined petroleum products | Product flow | 0.1629288 | kg | log-normal | 0.1629288 | 1 | (1;1;5;1;1) | Europe without Switzerland | EcoSpold01Location=RER
e85c1fbd-c69d-3583-9cd1-4582fc923616 | anode production, for metal electrolysis ¦ anode, for metal electrolysis ¦ Cutoff, U | refractory, fireclay, packed | Input |  | d3e019ee-edbe-4774-a4a6-9701cf293d05 | C:Manufacturing/23:Manufacture of other non-metallic mineral products/239:Manufacture of non-metallic mineral products n.e.c./2391:Manufacture of refractory products | Product flow | 0.0101 | kg | log-normal | 0.0101 | 1 | (1;1;5;1;1) | Global | EcoSpold01Location=DE
e85c1fbd-c69d-3583-9cd1-4582fc923616 | anode production, for metal electrolysis ¦ anode, for metal electrolysis ¦ Cutoff, U | Water, cooling, unspecified natural origin | Input |  | fc1c42ce-a759-49fa-b987-f1ec5e503db1 | Elementary flows/Resource/in water | Elementary flow | 0.00352 | m3 | log-normal | 0.00352 | 1.105171 | (2;2;5;1;3) | Europe | Calculated based on literature, (Vionnet, S., Quantis Water Database - Technical Report, 2012). Assumed to have the same data as for anode, aluminium electrolysis / GLO. The process starts with unloading of process materials to their storage areas on site. It includes the processes: recovery of spent anode materials, anode mix preparation, anode block or briquette forming and baking, rodding of baked anodes, maintenance and repair of plant and equipment and treatment of process air, liquids and solids. The process ends when the output (rodded anodes or briquettes) is ready to be transported to an electrolysis plant (primary aluminium smelter). It is assumed that only the total water use is reported and that 80% is used as cooling water and 20% is used as process water.
e85c1fbd-c69d-3583-9cd1-4582fc923616 | anode production, for metal electrolysis ¦ anode, for metal electrolysis ¦ Cutoff, U | Water, unspecified natural origin | Input |  | 831f249e-53f2-49cf-a93c-7cee105f048e | Elementary flows/Resource/in water | Elementary flow | 0.00088 | m3 | log-normal | 0.00088 | 1.105171 | (3;3;5;2;1) | Europe | Calculated based on literature, (Vionnet, S., Quantis Water Database - Technical Report, 2012). Assumed to have the same data as for anode, aluminium electrolysis / GLO. The process starts with unloading of process materials to their storage areas on site. It includes the processes: recovery of spent anode materials, anode mix preparation, anode block or briquette forming and baking, rodding of baked anodes, maintenance and repair of plant and equipment and treatment of process air, liquids and solids. It is assumed that only the total water use is reported and that 80% is used as cooling water and 20% is used as process water.
e85c1fbd-c69d-3583-9cd1-4582fc923616 | anode production, for metal electrolysis ¦ anode, for metal electrolysis ¦ Cutoff, U | anode, for metal electrolysis | Output | x | 4e584f6f-2e71-4796-931e-bb9a273c161c | C:Manufacturing/27:Manufacture of electrical equipment/279:Manufacture of other electrical equipment/2790:Manufacture of other electrical equipment | Product flow | 1 | kg |  |  |  |  | Europe | EcoSpold01Location=RER
e85c1fbd-c69d-3583-9cd1-4582fc923616 | anode production, for metal electrolysis ¦ anode, for metal electrolysis ¦ Cutoff, U | Benzo(a)pyrene | Output |  | 5e13c2ab-5466-4ff5-816d-702dfdf25f76 | Elementary flows/Emission to air/unspecified | Elementary flow | 3.18e-06 | kg | log-normal | 3.18e-06 | 1.72931 | (1;1;5;1;1) | Europe
e85c1fbd-c69d-3583-9cd1-4582fc923616 | anode production, for metal electrolysis ¦ anode, for metal electrolysis ¦ Cutoff, U | Carbon dioxide, fossil | Output |  | 349b29d1-3e58-4c66-98b9-9d1a076efd2e | Elementary flows/Emission to air/unspecified | Elementary flow | 0.253 | kg | log-normal | 0.253 | 1 | (1;1;5;1;1) | Europe
e85c1fbd-c69d-3583-9cd1-4582fc923616 | anode production, for metal electrolysis ¦ anode, for metal electrolysis ¦ Cutoff, U | Carbon monoxide, fossil | Output |  | ba2f3f82-c93a-47a5-822a-37ec97495275 | Elementary flows/Emission to air/unspecified | Elementary flow | 0.00104 | kg | log-normal | 0.00104 | 2.23944 | (1;1;5;1;1) | Europe
e85c1fbd-c69d-3583-9cd1-4582fc923616 | anode production, for metal electrolysis ¦ anode, for metal electrolysis ¦ Cutoff, U | Hydrogen fluoride | Output |  | 24541c8c-9f11-49ae-9de5-456f238a3f5e | Elementary flows/Emission to air/unspecified | Elementary flow | 9e-05 | kg | log-normal | 9e-05 | 1.221403 | (1;1;5;1;1) | Europe
e85c1fbd-c69d-3583-9cd1-4582fc923616 | anode production, for metal electrolysis ¦ anode, for metal electrolysis ¦ Cutoff, U | inert waste, for final disposal | Output |  | 240c1a3c-1aba-4528-afc3-3f27f56583be | E:Water supply; sewerage, waste management and remediation activities/38:Waste collection, treatment and disposal activities; materials recovery/382:Waste treatment and disposal/3821:Treatment and disposal of non-hazardous waste | Waste flow | 0.0105 | kg | log-normal | 0.0105 | 1 | (1;1;2;1;1) | Switzerland | EcoSpold01Location=CH
e85c1fbd-c69d-3583-9cd1-4582fc923616 | anode production, for metal electrolysis ¦ anode, for metal electrolysis ¦ Cutoff, U | Nitrogen oxides | Output |  | c1b91234-6f24-417b-8309-46111d09c457 | Elementary flows/Emission to air/unspecified | Elementary flow | 0.00019 | kg | log-normal | 0.00019 | 1.221403 | (1;1;5;1;1) | Europe
e85c1fbd-c69d-3583-9cd1-4582fc923616 | anode production, for metal electrolysis ¦ anode, for metal electrolysis ¦ Cutoff, U | PAH, polycyclic aromatic hydrocarbons | Output |  | 3e5d7d91-67d7-4afb-91dd-36fab58e4685 | Elementary flows/Emission to air/unspecified | Elementary flow | 9.48e-05 | kg | log-normal | 9.48e-05 | 1.72931 | (1;1;5;1;1) | Europe
e85c1fbd-c69d-3583-9cd1-4582fc923616 | anode production, for metal electrolysis ¦ anode, for metal electrolysis ¦ Cutoff, U | Particulate Matter, < 2.5 um | Output |  | 21e46cb8-6233-4c99-bac3-c41d2ab99498 | Elementary flows/Emission to air/unspecified | Elementary flow | 8.68e-05 | kg | log-normal | 8.68e-05 | 1.72931 | (1;1;5;1;1) | Europe
e85c1fbd-c69d-3583-9cd1-4582fc923616 | anode production, for metal electrolysis ¦ anode, for metal electrolysis ¦ Cutoff, U | Particulate Matter, > 10 um | Output |  | 66020d27-7ae4-4e59-83a3-89214b72c40a | Elementary flows/Emission to air/unspecified | Elementary flow | 0.00013 | kg | log-normal | 0.00013 | 1.221403 | (1;1;5;1;1) | Europe
e85c1fbd-c69d-3583-9cd1-4582fc923616 | anode production, for metal electrolysis ¦ anode, for metal electrolysis ¦ Cutoff, U | Particulate Matter, > 2.5 um and < 10um | Output |  | 24c7db29-3a43-362d-8f21-1a1f52ccf217 | Elementary flows/Emission to air/unspecified | Elementary flow | 0.000143 | kg | log-normal | 0.000143 | 1.413982 | (1;1;5;1;1) | Europe
e85c1fbd-c69d-3583-9cd1-4582fc923616 | anode production, for metal electrolysis ¦ anode, for metal electrolysis ¦ Cutoff, U | refractory spent pot liner from Al electrolysis | Output |  | cca439a0-2e00-45f0-a360-2aad6ce606a9 | E:Water supply; sewerage, waste management and remediation activities/38:Waste collection, treatment and disposal activities; materials recovery/382:Waste treatment and disposal/3822:Treatment and disposal of hazardous waste | Waste flow | 0.0039 | kg | log-normal | 0.0039 | 1 | (1;1;2;1;1) | Europe | EcoSpold01Location=CH
e85c1fbd-c69d-3583-9cd1-4582fc923616 | anode production, for metal electrolysis ¦ anode, for metal electrolysis ¦ Cutoff, U | Sulfur dioxide | Output |  | fd7aa71c-508c-480d-81a6-8052aad92646 | Elementary flows/Emission to air/unspecified | Elementary flow | 0.00084 | kg | log-normal | 0.00084 | 1 | (1;1;5;1;1) | Europe
e85c1fbd-c69d-3583-9cd1-4582fc923616 | anode production, for metal electrolysis ¦ anode, for metal electrolysis ¦ Cutoff, U | waste asphalt | Output |  | 22e27360-4621-4591-8412-a4f2045ac1a0 | E:Water supply; sewerage, waste management and remediation activities/38:Waste collection, treatment and disposal activities; materials recovery/382:Waste treatment and disposal/3821:Treatment and disposal of non-hazardous waste | Waste flow | 0.0007 | kg | log-normal | 0.0007 | 1 | (1;1;2;1;1) | Switzerland | EcoSpold01Location=CH
e85c1fbd-c69d-3583-9cd1-4582fc923616 | anode production, for metal electrolysis ¦ anode, for metal electrolysis ¦ Cutoff, U | Water | Output |  | 2404b41a-2eed-4e9d-8ab6-783946fdf5d6 | Elementary flows/Emission to water/unspecified | Elementary flow | 0.003696 | m3 | log-normal | 0.003696 | 1.221403 | (2;2;5;1;1) | Europe | Calculated value based on literature values and expert opinion. See comments in the parametres' comment field.
e85c1fbd-c69d-3583-9cd1-4582fc923616 | anode production, for metal electrolysis ¦ anode, for metal electrolysis ¦ Cutoff, U | Water | Output |  | 075e433b-4be4-448e-9510-9a5029c1ce94 | Elementary flows/Emission to air/unspecified | Elementary flow | 0.000704 | m3 | log-normal | 0.000704 | 1.221403 | (2;2;5;1;1) | Europe | Calculated value based on literature values and expert opinion. See comments in the parametres' comment field.
5b96d76f-a8cb-38a4-af81-86ed1903c3c0 | anode production, prebake, for aluminium electrolysis ¦ anode, prebake, for aluminium electrolysis ¦ Cutoff, U | anode factory | Input |  | 3736d0b4-90f9-4076-9d13-468bf0ae04e4 | F:Construction/41:Construction of buildings/410:Construction of buildings/4100:Construction of buildings | Product flow | 2.5e-10 | Item(s) | log-normal | 2.5e-10 | 1.713463 | (5;5;5;5;5) | Global | EcoSpold01Location=RER Rough estimate
5b96d76f-a8cb-38a4-af81-86ed1903c3c0 | anode production, prebake, for aluminium electrolysis ¦ anode, prebake, for aluminium electrolysis ¦ Cutoff, U | cast iron | Input |  | 4447af36-0897-4b00-8fd0-fd6a446dda6a | C:Manufacturing/24:Manufacture of basic metals/241:Manufacture of basic iron and steel/2410:Manufacture of basic iron and steel | Product flow | 0.00582 | kg | log-normal | 0.00582 | 1.024797 | (1;3;4;1;1) | Global | EcoSpold01Location=RER Reported as Steel in IAI report
5b96d76f-a8cb-38a4-af81-86ed1903c3c0 | anode production, prebake, for aluminium electrolysis ¦ anode, prebake, for aluminium electrolysis ¦ Cutoff, U | electricity, medium voltage | Input |  | 759b89bd-3aa6-42ad-b767-5bb9ef5d331d | D:Electricity, gas, steam and air conditioning supply/35:Electricity, gas, steam and air conditioning supply/351:Electric power generation, transmission and distribution/3510:Electric power generation, transmission and distribution | Product flow | 0.004217146 | kWh | log-normal | 0.004217146 | 1.024797 | (1;1;4;1;1) | Ghana | EcoSpold01Location=UCTE
5b96d76f-a8cb-38a4-af81-86ed1903c3c0 | anode production, prebake, for aluminium electrolysis ¦ anode, prebake, for aluminium electrolysis ¦ Cutoff, U | electricity, medium voltage | Input |  | 759b89bd-3aa6-42ad-b767-5bb9ef5d331d | D:Electricity, gas, steam and air conditioning supply/35:Electricity, gas, steam and air conditioning supply/351:Electric power generation, transmission and distribution/3510:Electric power generation, transmission and distribution | Product flow | 0.00128737 | kWh | log-normal | 0.00128737 | 1.024797 | (1;1;4;1;1) | Cameroon | EcoSpold01Location=UCTE
5b96d76f-a8cb-38a4-af81-86ed1903c3c0 | anode production, prebake, for aluminium electrolysis ¦ anode, prebake, for aluminium electrolysis ¦ Cutoff, U | electricity, medium voltage | Input |  | 759b89bd-3aa6-42ad-b767-5bb9ef5d331d | D:Electricity, gas, steam and air conditioning supply/35:Electricity, gas, steam and air conditioning supply/351:Electric power generation, transmission and distribution/3510:Electric power generation, transmission and distribution | Product flow | 0.003355965 | kWh | log-normal | 0.003355965 | 1.024797 | (1;1;4;1;1) | Mozambique | EcoSpold01Location=UCTE
5b96d76f-a8cb-38a4-af81-86ed1903c3c0 | anode production, prebake, for aluminium electrolysis ¦ anode, prebake, for aluminium electrolysis ¦ Cutoff, U | electricity, medium voltage | Input |  | 759b89bd-3aa6-42ad-b767-5bb9ef5d331d | D:Electricity, gas, steam and air conditioning supply/35:Electricity, gas, steam and air conditioning supply/351:Electric power generation, transmission and distribution/3510:Electric power generation, transmission and distribution | Product flow | 0.00605712 | kWh | log-normal | 0.00605712 | 1.024797 | (1;1;4;1;1) | Nigeria | EcoSpold01Location=UCTE
5b96d76f-a8cb-38a4-af81-86ed1903c3c0 | anode production, prebake, for aluminium electrolysis ¦ anode, prebake, for aluminium electrolysis ¦ Cutoff, U | electricity, medium voltage | Input |  | 759b89bd-3aa6-42ad-b767-5bb9ef5d331d | D:Electricity, gas, steam and air conditioning supply/35:Electricity, gas, steam and air conditioning supply/351:Electric power generation, transmission and distribution/3510:Electric power generation, transmission and distribution | Product flow | 0.04097275 | kWh | log-normal | 0.04097275 | 1.024797 | (1;1;4;1;1) | Egypt | EcoSpold01Location=UCTE
5b96d76f-a8cb-38a4-af81-86ed1903c3c0 | anode production, prebake, for aluminium electrolysis ¦ anode, prebake, for aluminium electrolysis ¦ Cutoff, U | electricity, medium voltage | Input |  | 759b89bd-3aa6-42ad-b767-5bb9ef5d331d | D:Electricity, gas, steam and air conditioning supply/35:Electricity, gas, steam and air conditioning supply/351:Electric power generation, transmission and distribution/3510:Electric power generation, transmission and distribution | Product flow | 0.04810965 | kWh | log-normal | 0.04810965 | 1.024797 | (1;1;4;1;1) | South Africa | EcoSpold01Location=UCTE
5b96d76f-a8cb-38a4-af81-86ed1903c3c0 | anode production, prebake, for aluminium electrolysis ¦ anode, prebake, for aluminium electrolysis ¦ Cutoff, U | heat, district or industrial, natural gas | Input |  | 1125e767-7b5d-442e-81d6-9b0d3e1919ac | D:Electricity, gas, steam and air conditioning supply/35:Electricity, gas, steam and air conditioning supply/351:Electric power generation, transmission and distribution/3510:Electric power generation, transmission and distribution | Product flow | 2.525 | MJ | log-normal | 2.525 | 1 | (1;1;4;1;1) | Rest-of-World | Natural gas combustion.
5b96d76f-a8cb-38a4-af81-86ed1903c3c0 | anode production, prebake, for aluminium electrolysis ¦ anode, prebake, for aluminium electrolysis ¦ Cutoff, U | petroleum coke | Input |  | eb6b5a9a-c482-4c75-9ade-bbf8d89234fe | C:Manufacturing/19:Manufacture of coke and refined petroleum products/192:Manufacture of refined petroleum products/1920:Manufacture of refined petroleum products | Product flow | 0.637 | kg | log-normal | 0.637 | 1.024797 | (1;1;4;1;1) | Global | EcoSpold01Location=RER
5b96d76f-a8cb-38a4-af81-86ed1903c3c0 | anode production, prebake, for aluminium electrolysis ¦ anode, prebake, for aluminium electrolysis ¦ Cutoff, U | pitch | Input |  | e7a17355-8575-4be4-8c51-85e38b19b3f3 | C:Manufacturing/19:Manufacture of coke and refined petroleum products/192:Manufacture of refined petroleum products/1920:Manufacture of refined petroleum products | Product flow | 0.139 | kg | log-normal | 0.139 | 1.024797 | (1;1;4;1;1) | South Africa | EcoSpold01Location=RER Reported as Pitch in IAI report
5b96d76f-a8cb-38a4-af81-86ed1903c3c0 | anode production, prebake, for aluminium electrolysis ¦ anode, prebake, for aluminium electrolysis ¦ Cutoff, U | refractory, fireclay, packed | Input |  | d3e019ee-edbe-4774-a4a6-9701cf293d05 | C:Manufacturing/23:Manufacture of other non-metallic mineral products/239:Manufacture of non-metallic mineral products n.e.c./2391:Manufacture of refractory products | Product flow | 0.00715 | kg | log-normal | 0.00715 | 1.024797 | (1;3;4;1;1) | Global | Reported as "Refractory material" in IAI Survey
5b96d76f-a8cb-38a4-af81-86ed1903c3c0 | anode production, prebake, for aluminium electrolysis ¦ anode, prebake, for aluminium electrolysis ¦ Cutoff, U | Water, cooling, unspecified natural origin | Input |  | fc1c42ce-a759-49fa-b987-f1ec5e503db1 | Elementary flows/Resource/in water | Elementary flow | 0.00195 | m3 | log-normal | 0.00195 | 1.024797 | (2;3;4;1;1) | IAI Area, Africa | Specified as freshwater in IAI report.
5b96d76f-a8cb-38a4-af81-86ed1903c3c0 | anode production, prebake, for aluminium electrolysis ¦ anode, prebake, for aluminium electrolysis ¦ Cutoff, U | Water, salt, ocean | Input |  | 629ffbca-ca71-4e4b-a006-ca9bdd9cd1df | Elementary flows/Resource/in water | Elementary flow | 0.00195 | m3 | log-normal | 0.00195 | 1.024797 | (2;3;4;1;1) | IAI Area, Africa | Specified as sea water in IAI report.
5b96d76f-a8cb-38a4-af81-86ed1903c3c0 | anode production, prebake, for aluminium electrolysis ¦ anode, prebake, for aluminium electrolysis ¦ Cutoff, U | anode, prebake, for aluminium electrolysis | Output | x | db66eb0b-7b48-4300-8134-2c851292cc14 | C:Manufacturing/27:Manufacture of electrical equipment/279:Manufacture of other electrical equipment/2790:Manufacture of other electrical equipment | Product flow | 1 | kg |  |  |  |  | IAI Area, Africa
5b96d76f-a8cb-38a4-af81-86ed1903c3c0 | anode production, prebake, for aluminium electrolysis ¦ anode, prebake, for aluminium electrolysis ¦ Cutoff, U | Benzo(a)pyrene | Output |  | 5e13c2ab-5466-4ff5-816d-702dfdf25f76 | Elementary flows/Emission to air/unspecified | Elementary flow | 5e-08 | kg | log-normal | 5e-08 | 1.72931 | (1;4;4;1;1) | IAI Area, Africa
5b96d76f-a8cb-38a4-af81-86ed1903c3c0 | anode production, prebake, for aluminium electrolysis ¦ anode, prebake, for aluminium electrolysis ¦ Cutoff, U | Fluoride | Output |  | 96b0e9d0-5bfc-4113-ac30-c9b8a310b534 | Elementary flows/Emission to water/unspecified | Elementary flow | 9e-06 | kg | log-normal | 9e-06 | 1.024797 | (1;4;4;1;1) | IAI Area, Africa
5b96d76f-a8cb-38a4-af81-86ed1903c3c0 | anode production, prebake, for aluminium electrolysis ¦ anode, prebake, for aluminium electrolysis ¦ Cutoff, U | fly ash and scrubber sludge | Output |  | 6666335b-58fd-4687-9e8e-4235d8dd7b20 | E:Water supply; sewerage, waste management and remediation activities/38:Waste collection, treatment and disposal activities; materials recovery/382:Waste treatment and disposal/3822:Treatment and disposal of hazardous waste | Waste flow | 4.7e-05 | kg | log-normal | 4.7e-05 | 1.024797 | (5;5;5;5;5) | Rest-of-World | Used as a weak proxy for treatment of scrubber sludges
5b96d76f-a8cb-38a4-af81-86ed1903c3c0 | anode production, prebake, for aluminium electrolysis ¦ anode, prebake, for aluminium electrolysis ¦ Cutoff, U | Hydrogen fluoride | Output |  | 24541c8c-9f11-49ae-9de5-456f238a3f5e | Elementary flows/Emission to air/unspecified | Elementary flow | 2.4e-05 | kg | log-normal | 2.4e-05 | 1.221403 | (1;3;4;1;1) | IAI Area, Africa | Reported as F in IAI data,sum of particulate F and gaseous F
5b96d76f-a8cb-38a4-af81-86ed1903c3c0 | anode production, prebake, for aluminium electrolysis ¦ anode, prebake, for aluminium electrolysis ¦ Cutoff, U | inert waste, for final disposal | Output |  | 240c1a3c-1aba-4528-afc3-3f27f56583be | E:Water supply; sewerage, waste management and remediation activities/38:Waste collection, treatment and disposal activities; materials recovery/382:Waste treatment and disposal/3821:Treatment and disposal of non-hazardous waste | Waste flow | 0.02725 | kg |  |  |  |  | Rest-of-World | Amount includes "Byproducts for external recycling", "Refractory material for external recycling", "Refractory (excluding SPL) sent to landfill" and "Other landfilled waste" in IAI report. If it becomes possible to specify byproducts and other landfilled waste, then these should be broken out of this total. Currently, no recycling process exists in ecoinvent for refractory material, and hence these are modelled as sent to landfill. EcoSpold01Location=CH
5b96d76f-a8cb-38a4-af81-86ed1903c3c0 | anode production, prebake, for aluminium electrolysis ¦ anode, prebake, for aluminium electrolysis ¦ Cutoff, U | Nitrogen oxides | Output |  | c1b91234-6f24-417b-8309-46111d09c457 | Elementary flows/Emission to air/unspecified | Elementary flow | 0.000495 | kg | log-normal | 0.000495 | 1.221403 | (1;3;4;1;1) | IAI Area, Africa
5b96d76f-a8cb-38a4-af81-86ed1903c3c0 | anode production, prebake, for aluminium electrolysis ¦ anode, prebake, for aluminium electrolysis ¦ Cutoff, U | Oils, unspecified | Output |  | 6da0e891-3648-43a5-b0cf-f1872c57db8d | Elementary flows/Emission to water/unspecified | Elementary flow | 2e-05 | kg | log-normal | 2e-05 | 1.024797 | (1;4;4;1;1) | IAI Area, Africa
5b96d76f-a8cb-38a4-af81-86ed1903c3c0 | anode production, prebake, for aluminium electrolysis ¦ anode, prebake, for aluminium electrolysis ¦ Cutoff, U | PAH, polycyclic aromatic hydrocarbons | Output |  | 3e5d7d91-67d7-4afb-91dd-36fab58e4685 | Elementary flows/Emission to air/unspecified | Elementary flow | 5.3e-05 | kg | log-normal | 5.3e-05 | 1 | (1;3;4;1;1) | IAI Area, Africa
5b96d76f-a8cb-38a4-af81-86ed1903c3c0 | anode production, prebake, for aluminium electrolysis ¦ anode, prebake, for aluminium electrolysis ¦ Cutoff, U | PAH, polycyclic aromatic hydrocarbons | Output |  | f21b8022-f20d-4752-8cd6-728f56cf9c43 | Elementary flows/Emission to water/unspecified | Elementary flow | 1e-08 | kg | log-normal | 1e-08 | 1.024797 | (1;4;4;1;1) | IAI Area, Africa | Reported as PAH (6 Borneff components)
5b96d76f-a8cb-38a4-af81-86ed1903c3c0 | anode production, prebake, for aluminium electrolysis ¦ anode, prebake, for aluminium electrolysis ¦ Cutoff, U | Particulate Matter, < 2.5 um | Output |  | 21e46cb8-6233-4c99-bac3-c41d2ab99498 | Elementary flows/Emission to air/unspecified | Elementary flow | 8e-05 | kg | log-normal | 8e-05 | 1.024797 | (1;3;4;1;1) | IAI Area, Africa | Reported IAI 2015
5b96d76f-a8cb-38a4-af81-86ed1903c3c0 | anode production, prebake, for aluminium electrolysis ¦ anode, prebake, for aluminium electrolysis ¦ Cutoff, U | Particulate Matter, > 10 um | Output |  | 66020d27-7ae4-4e59-83a3-89214b72c40a | Elementary flows/Emission to air/unspecified | Elementary flow | 0.00024 | kg | log-normal | 0.00024 | 1.024797 | (1;4;4;1;1) | IAI Area, Africa
5b96d76f-a8cb-38a4-af81-86ed1903c3c0 | anode production, prebake, for aluminium electrolysis ¦ anode, prebake, for aluminium electrolysis ¦ Cutoff, U | Particulate Matter, > 2.5 um and < 10um | Output |  | 24c7db29-3a43-362d-8f21-1a1f52ccf217 | Elementary flows/Emission to air/unspecified | Elementary flow | 0.00024 | kg | log-normal | 0.00024 | 1.024797 | (1;4;4;1;1) | IAI Area, Africa
5b96d76f-a8cb-38a4-af81-86ed1903c3c0 | anode production, prebake, for aluminium electrolysis ¦ anode, prebake, for aluminium electrolysis ¦ Cutoff, U | scrap steel | Output |  | d1a4a803-c563-4740-84cf-3c21a488bd74 | E:Water supply; sewerage, waste management and remediation activities/38:Waste collection, treatment and disposal activities; materials recovery/382:Waste treatment and disposal/3821:Treatment and disposal of non-hazardous waste | Waste flow | 0.004 | kg | log-normal | 0.004 | 1.024797 | (1;3;1;1;1) | Rest-of-World | Reported as scrap steel.
5b96d76f-a8cb-38a4-af81-86ed1903c3c0 | anode production, prebake, for aluminium electrolysis ¦ anode, prebake, for aluminium electrolysis ¦ Cutoff, U | Sulfur dioxide | Output |  | fd7aa71c-508c-480d-81a6-8052aad92646 | Elementary flows/Emission to air/unspecified | Elementary flow | 0.0043 | kg | log-normal | 0.0043 | 1.024797 | (1;3;4;1;1) | IAI Area, Africa
5b96d76f-a8cb-38a4-af81-86ed1903c3c0 | anode production, prebake, for aluminium electrolysis ¦ anode, prebake, for aluminium electrolysis ¦ Cutoff, U | Suspended solids, unspecified | Output |  | 693921ef-e02d-4072-add0-55aa4631b213 | Elementary flows/Emission to water/unspecified | Elementary flow | 9e-05 | kg | log-normal | 9e-05 | 1.024797 | (1;4;4;1;1) | IAI Area, Africa
5b96d76f-a8cb-38a4-af81-86ed1903c3c0 | anode production, prebake, for aluminium electrolysis ¦ anode, prebake, for aluminium electrolysis ¦ Cutoff, U | waste asphalt | Output |  | 22e27360-4621-4591-8412-a4f2045ac1a0 | E:Water supply; sewerage, waste management and remediation activities/38:Waste collection, treatment and disposal activities; materials recovery/382:Waste treatment and disposal/3821:Treatment and disposal of non-hazardous waste | Waste flow | 0.012 | kg | log-normal | 0.012 | 1.024797 | (1;3;1;1;1) | Rest-of-World | Proxy for treatment of waste carbon EcoSpold01Location=CH
5b96d76f-a8cb-38a4-af81-86ed1903c3c0 | anode production, prebake, for aluminium electrolysis ¦ anode, prebake, for aluminium electrolysis ¦ Cutoff, U | Water | Output |  | 4f0f15b3-b227-4cdc-b0b3-6412d55695d5 | Elementary flows/Emission to water/ocean | Elementary flow | 0.0016 | m3 | log-normal | 0.0016 | 1.024797 | (1;3;4;1;1) | IAI Area, Africa
5b96d76f-a8cb-38a4-af81-86ed1903c3c0 | anode production, prebake, for aluminium electrolysis ¦ anode, prebake, for aluminium electrolysis ¦ Cutoff, U | Water | Output |  | db4566b1-bd88-427d-92da-2d25879063b9 | Elementary flows/Emission to water/surface water | Elementary flow | 0.0017 | m3 | log-normal | 0.0017 | 1.024797 | (2;3;4;1;1) | IAI Area, Africa | Reported as Fresh Water
5b96d76f-a8cb-38a4-af81-86ed1903c3c0 | anode production, prebake, for aluminium electrolysis ¦ anode, prebake, for aluminium electrolysis ¦ Cutoff, U | Water | Output |  | 075e433b-4be4-448e-9510-9a5029c1ce94 | Elementary flows/Emission to air/unspecified | Elementary flow | 0.00089 | m3 | log-normal | 0.00089 | 1.024797 | (5;5;5;5;5) | IAI Area, Africa | IAI data reported as "Fresh Water Consumption" plus "Sea Water consumption"

## process_cradle_to_coke
process_UUID | process_name | valid_from | location | Category | Description | Valid until | source_UUID | Source | flow_count
0070d52b-b060-3712-ba12-fe526392ce97 | petroleum coke production ; petroleum coke ; Cradle ; Generic ; 2014 | 2014-01-01 | Europe without Switzerland | C:Manufacturing/19:Manufacture of coke and refined petroleum products/192:Manufacture of refined petroleum products/1920:Manufacture of refined petroleum products | ecoQuery: https://ecoquery.ecoinvent.org/3.10/cutoff/dataset/20031/documentation This dataset describes the operation of a representative average petroleum oil refinery in the given geography. Since petroleum refineries are very complex the actual unit process modeling is done in a separate refinery tool, developed by ifeu (Institute for Energy and Environmental Research, Heidelberg, Germany) and this is a subdivided product-specific dataset.;The ifeu petroleum refinery life cycle inventory (LCI) tool is based on the outputs of a complex refinery model that reproduces the complexity of petroleum refinery plants in which the combination and sequence of processes are usually very specific to the characteristics of the raw materials (i.e. the close relation between the composition of the crude oil and the products to be produced). Refineries differ not only in their configurations, process integration, feedstocks, product mixes, unit sizes, designs, and control systems but also the market situations, locations and ages of the refinery or environmental regulations can result in a wide variety of refinery concepts. It represents the current European state-of-the-art. The basic setting of the model reflects the technical characteristics of European refineries as described in the Best Available Techniques (BAT) Reference Document (BREF)for the Refining of Mineral Oil and Gas (European Commission, 2015). Further specific data was collected from companies and production plants and was incorporated in order to elaborate a comprehensive and robust model of a refinery.;The BREF (European Commission, 2015) contains not only aggregated numbers or weighted averages of emission and energy or water consumptions, but also encompasses primary data of the majority of refineries in Europe in anonymous form. This data source has been complemented by various specific confidential refinery datasets, by values from Eurostat (e.g. in the case of the energy source mix or process energy), and by literature data. In the case of the BREF, a range of values were mentioned as process parameters for which the arithmetic averages were applied. After adapting the model to the up-to-date mass and energy flows within the European refineries, it has been validated and calibrated by comparing the results to the dataset of the BREF, the Eurostat and the European Pollutant Release and Transfer Register (E-PRTR).;The simplified LCI tool can be adjusted to average conditions of a specific geography through the following parameters: refinery complexity (according to the complexity classes defined in the BREF document, type I-IV), crude oil sulfur content and American Petroleum Institute (API) gravity classification. To create this dataset, the above parameters were set to represent the average situation in Europe without Switzerland: ;Crude quality – API and sulfur content: Crude imports to Europe by country of origin were taken from BP Statistical Review of World Energy 2017 (Oil: Inter-area movements 2016) (BP, 2017) and matched with the crude quality reported for these regions in ENI World Oil Review 2018 (ENI, 2018). The resulting weighted average API grade of crude imports to Europe is 35, and the weighted average sulfur content 1.03%. ;Refinery complexity: The 2018 World Refining Survey (OGJ, 2018) reports the configuration of 107 refineries in Europe. According to their configuration each refinery was assigned a refinery type (I-IV) as defined in the BREF document. Weighted by the annual throughput volume, 62% of European refineries classify as type II, 29% as type II and 9% as type IV.;LCIs were generated for BREF type II, III and IV for API 35 and sulfur content 1.03% (applying linear interpolation between sulfur content of 1% and 3%). This dataset was created as weighted average of types II-IV according to the above shares.;Supporting documentation for the model underlying the ifeu tool can be found in the ecoinvent report on the petroleum refinery industry for the SRI project, by Fehrenbach et al. (2018).;Reference(s): ;BP (2017) BP Statistical Review of World Energy June 2017, online at https://www.bp.com/content/dam/bp-country/de_ch/PDF/bp-statistical-review-of-world-energy-2017-full-report.pdf, last accessed March 2019.;ENI (2018) World Oil Review 2018, Volume 1, online at https://www.eni.com/docs/it_IT/eni-com/azienda/fuel-cafe/WORLD-OIL-REVIEW-2018-Volume-1.pdf, last accessed March 2019.;European Commission (2015) Best Available Techniques (BAT) Reference Document (BREF) for the Refining of Mineral Oil and Gas, Industrial Emissions Directive 2010/75/EU Integrated Pollution Prevention and control, accessible online at http://eippcb.jrc.ec.europa.eu/reference/BREF/REF_BREF_2015.pdf, February 2019;Fehrenbach, H., Liebich, A., Abdalla, N., Biemann, K., Fröhlich, T. Simon, B. (2017) Petroleum refinery industry and liquid fuels - Description of the ifeu refinery model and the calculation of LCI datasets for refinery products in Brazil, India, South Africa, Peru and Colombia. ecoinvent association, Zürich, Switzerland.;Oil and Gas Journal (OGJ) (2017) 2018 Worldwide Refining Survey: Global, Oil & Gas Journal, 5 December 2018, Pennwell Publishing, Tulsa, OK, USA, accessed December 2018. Activity starts with crude oil entering the petroleum refinery. Waste water treatment, freshwater supply (from nature), refinery infrastructure, crude oil and product storage on refinery grounds and energy provision is included. Electricity requirements are assumed to be met by the on-site generation mix (either supplied internally or purchased from co-located generation entities). Activity ends with refined petroleum products (and surplus electricity and/or hydrogen, where relevant) leaving the refinery. Petroleum oil refineries are highly integrated multi-output production plants where nearly each process step creates a few co-products. The procedure for subdividing and allocating the burden per refinery process step among the product outputs is described in detail in Fehrenbach et al. (2018). | 2023-12-31 |  |  | 109
8d5007d4-b81c-3309-a116-c119e8b2b83f | petroleum coke production ; petroleum coke ; Cradle ; Generic ; 2014 | 2014-01-01 | South Africa | C:Manufacturing/19:Manufacture of coke and refined petroleum products/192:Manufacture of refined petroleum products/1920:Manufacture of refined petroleum products | ecoQuery: https://ecoquery.ecoinvent.org/3.10/cutoff/dataset/21802/documentation This dataset describes the operation of a typical oil refinery in the given geography. Since refineries are very complex the actual unit process modeling is done in a separate refinery model by ifeu and this is a subdivided product-specific dataset.;The ifeu refinery model reproduces the complexity of petroleum refinery plants in which the combination and sequence of processes are usually very specific to the characteristics of the raw materials (i.e. the close relation between the composition of the crude oil and the products to be produced). Refineries differ not only in their configurations, process integration, feedstocks, product mixes, unit sizes, designs, and control systems but also the market situations, locations and ages of the refinery or environmental regulations can result in a wide variety of refinery concepts. It represents the current European state-of-the-art. The basic setting of the model reflects the technical characteristics of European refineries as described in the BREF - BAT reference document for the Refining of Mineral Oil and Gas. Further specific data was collected from companies and production plants and was incorporated in order to elaborate a comprehensive and robust model of a refinery.;The BREF contains not only aggregated numbers or weighted averages of emission and energy or water consumptions, but also encompasses primary data of the majority of refineries in Europe in anonymous form. The data quality is excellent. This data source has been complemented by various specific confidential refinery datasets, by values from Eurostat (e.g. in the case of the energy source mix or process energy), and by literature data. In the case of the BREF, a range of values were mentioned as process parameters for which the arithmetic averages were applied. After adapting the model to the up-to-date mass and energy flows within the European refineries, it has been validated and calibrated by comparing the results to the dataset of the BREF, the Eurostat and the European Pollutant Release and Transfer Register (E-PRTR).;Despite the default settings (weighted EU average), the refinery model was adjusted to fit typical refinery production data in the special geographies. In order to do this data from the refineries in the countries was analysed and an assessment of the refinery complexity (according to the BREF classes) was done. Furthermore crude oil qualities were researched an adjusted (e.g. sulphur content and API class) to fit the specified geography.;Documentation for this model can be found in the ecoinvent refinery report by Fehrenbach et al. (2018). Activity starts with crude oil entering the petroleum refinery. Waste water treatment, fresh water supply (from nature), refinery infrastructure, crude oil and product storage on refinery grounds and energy provision is included. Activity ends with refinery products leaving the petroleum refinery. Mineral oil refineries are highly integrated multi-output production plants where nearly each process step creates a few co-products. ;Unlike many other refinery models, which tend to consider a refinery as a black-box, here a step by step calculation of the complex network of refinery processes was done and gives an integrated sum of all connected processes. The allocation is executed within each of these steps allowing the implementation of the allocation rules at process step level separately and globally, over the system of all steps.;The allocation approach implemented within the ifeu refinery model is designed to consider the complexity of the production system, the valuation of the products (upgrading/downgrading of feedstock material during a specific process), real physical mass flows. The combined allocation procedure is stated by the following sequence of four rules:;1. the general allocation rule refers to the energy content (Rationale: the majority of refinery products are used for energy purposes.);2. The expenditures for the first step of separation (atmospheric distillation) are allocated to all co-products, including the atmospheric residue (Rationale: all co-products from atmospheric distillation will end up in marketable final products.);3. The expenditures for any subsequent process step intended to reduce the quantity of non-intended products (i.e. vacuum distillation and cracking) are allocated to all co-products except for the non-intended products (residues). (Rationale: all these downstream processes within the refinery are intended to reduce non-intended products in favour to increase the yield of non-residual co-products; hence, the expenditures are only allocated to the yielded products.);4. Retention of feedstock: The 3rd rule refers to the allocation of the respective process expenditures; it does not include the allocation of feedstocks. The input material (feedstock) into a refinery process step is always allocated according to the 1st rule: e.g. visbreaker residue takes 40 % energy content of the totalized co-product output of a visbreaker cracker output therefore 40 % of the visbreaker input (vacuum distillate) and its upstream burden is allocated to the visbreaker residue . (Rationale: Although the downstream processing steps are not intended to produce residues only to reduce them, the residual final products derived from residues (e.g. heavy fuel oil, petroleum coke) are defined as refinery products and not as wastes; if the 3rd rule would apply also for the allocation of feedstock, all final products from non-intended products (residues) would finally achieve LCIs with zero expenditures and emission; de facto they would be treated the same way as waste.) ;The combined allocation procedure involves following consequences:;• The LCI of every refinery product encloses at least 1 MJ crude oil per MJ product feedstock; considering that some refinery products have lower LHVs than crude oil (e.g. petroleum coke or heavy fuel oil), such refinery products enclose less than 1 kg crude oil per kg product;;• Final products with relevant shares derived from sequential processing accumulate higher loads than products predominantly derived from straight-run;;• An exception is the heavy products derived from non-intended products, even if they pass a cascade of cracking processes; without rule 3 and 4 heavy fuel oil would turn out to be the product with the highest burden, which would contradict any value-based perception of the refining business. | 2023-12-31 | 101cfd86-7dd0-4d94-9766-71babcdcaaaa | Fehrenbach, H.2018 | 112
c7873a1b-e7a4-4c25-8e75-7ea8ced44f09 | Petroleum Coke Production ; Petroleum Coke ; Cradle ; Generic ; 2019 | 2019-01-01 | China | Z-Coke production | Petroleum Coke Production is commonly used as a fuel in the production of aluminium and steel and as a raw material for the manufacturing of graphite, anodes, and other industrial products. |  | d60aed46-33a3-48bd-7640-61713dd791d1 | MhMjbQlLuovWgpxw8ZrcKiW1n4f.png | 7
ec449f9d-c5cd-386a-85ff-c1dcd5532e92 | petroleum coke production ; petroleum coke ; Cradle ; Generic ; 2014 | 2014-01-01 | Rest-of-World | C:Manufacturing/19:Manufacture of coke and refined petroleum products/192:Manufacture of refined petroleum products/1920:Manufacture of refined petroleum products | ecoQuery: https://ecoquery.ecoinvent.org/3.10/cutoff/dataset/22014/documentation This global (GLO) activity for petroleum refinery operation was created as a copy of the corresponding activity in Europe without Switzerland rather than as a production volume weighted average of all available regional activities. According to expert judgement, a production volume-weighted average including the regional activities available in ecoinvent v3.6 (BR, CH, CO, Europe without Switzerland, IN, PE, ZA) would overestimate the share of refinery complexity type IV in the global petroleum refinery sector. The mix of refinery complexity types used for the European activity was, therefore, found to be a more appropriate proxy for this GLO dataset. This limitation in representativeness of the GLO dataset should be kept in mind when using it.;The describes the operation of a petroleum oil refinery of representative configuration and quality of crude oil input for European conditions. Since petroleum refineries are very complex the actual unit process modeling is done in a separate refinery tool, developed by ifeu (Institute for Energy and Environmental Research, Heidelberg, Germany) and this is a subdivided product-specific dataset.;The ifeu petroleum refinery life cycle inventory (LCI) tool is based on the outputs of a complex refinery model that reproduces the complexity of petroleum refinery plants in which the combination and sequence of processes are usually very specific to the characteristics of the raw materials (i.e. the close relation between the composition of the crude oil and the products to be produced). Refineries differ not only in their configurations, process integration, feedstocks, product mixes, unit sizes, designs, and control systems but also the market situations, locations and ages of the refinery or environmental regulations can result in a wide variety of refinery concepts. It represents the current European state-of-the-art. The basic setting of the model reflects the technical characteristics of European refineries as described in the Best Available Techniques (BAT) Reference Document (BREF) for the Refining of Mineral Oil and Gas (European Commission, 2015). Further specific data was collected from companies and production plants and was incorporated in order to elaborate a comprehensive and robust model of a refinery.;The BREF (European Commission, 2015) contains not only aggregated numbers or weighted averages of emission and energy or water consumptions, but also encompasses primary data of the majority of refineries in Europe in anonymous form. This data source has been complemented by various specific confidential refinery datasets, by values from Eurostat (e.g. in the case of the energy source mix or process energy), and by literature data. In the case of the BREF, a range of values were mentioned as process parameters for which the arithmetic averages were applied. After adapting the model to the up-to-date mass and energy flows within the European refineries, it has been validated and calibrated by comparing the results to the dataset of the BREF, the Eurostat and the European Pollutant Release and Transfer Register (E-PRTR).;The simplified LCI tool can be adjusted to average conditions of a specific geography through the following parameters: refinery complexity (according to the complexity classes defined in the BREF document, type I-IV), crude oil sulfur content and American Petroleum Institute (API) gravity classification. To create this dataset, the above parameters were set to represent the average situation in Europe without Switzerland: ;Crude quality – API and sulfur content: Crude imports to Europe by country of origin were taken from BP Statistical Review of World Energy 2017 (Oil: Inter-area movements 2016) (BP, 2017) and matched with the crude quality reported for these regions in ENI World Oil Review 2018 (ENI, 2018). The resulting weighted average API grade of crude imports to Europe is 35, and the weighted average sulfur content 1.03%. ;Refinery complexity: The 2018 World Refining Survey (OGJ, 2018) reports the configuration of 107 refineries in Europe. According to their configuration each refinery was assigned a refinery type (I-IV) as defined in the BREF document. Weighted by the annual throughput volume, 62% of European refineries classify as type II, 29% as type II and 9% as type IV.;LCIs were generated for BREF type II, III and IV for API 35 and sulfur content 1.03% (applying linear interpolation between sulfur content of 1% and 3%). This dataset was created as weighted average of types II-IV according to the above shares. Activity starts with crude oil entering the petroleum refinery. Waste water treatment, freshwater supply (from nature), refinery infrastructure, crude oil and product storage on refinery grounds and energy provision is included. Electricity requirements are assumed to be met by on-site generation, regardless whether this electricity is purchased or supplied internally. Activity ends with refined petroleum products (and surplus electricity and/or hydrogen, where relevant) leaving the refinery. Petroleum oil refineries are highly integrated multi-output production plants where nearly each process step creates a few co-products. The procedure for subdividing and allocating the burden per refinery process step among the product outputs is described in detail in Fehrenbach et al. (2018). | 2023-12-31 |  |  | 155